## Colorless glass
[6 empty] | λ | 2.3254 | 1.9701 | 1.5296 | 1.1286 | 1.064 | 1.014 | 0.85211 | 0.76819 | 0.70652 | 0.65627 | 0.64385 | 0.6328 | 0.58929 | 0.58756 | 0.54607 | 0.48613 | 0.47999 | 0.43584 | 0.40466 | 0.36501
No. | Glass | Code | Abbe-number |  | Mean Dispersion |  | Refractive Indices | [19 empty] | Constants of Dispersion Formula | [5 empty] | Relative Partial Dispersion | [5 empty] | Deviation of Relative Partial Dispersions |  |  |  | Relative value dn/dT (10-6/℃ | [109 empty] | Absolute dn/dT (10-6/℃ | [10 empty] | Constants of dn/dt | [5 empty] | Chemical Properties | [9 empty] | Thermal Properties | [31 empty] | Mechanical Properties | [5 empty] | Stress-Optical Coefficient | Density | Coloration Code | Coloration of Internal Transmittance | Solarization | Internal Transmittance τ5mm | [35 empty] | Internal Transmittance τ10mm | [35 empty] | Production Method | Relative Price | Melting Frequency | Glass | Code | OHARA |  | CDGM |  | HOYA |  | SUMITA |  | SCHOTT |  | Remarks | Update
|  |  | υd | υe | nF–nC | nF´-nC´ | n2325 | n1970 | n1530 | n1129 | n1064 | nt | ns | nA´ | nr | nC | nC´ | nHe-Ne | nD | nd | ne | nF | nF´ | ng | nh | ni | A0 | A1 | A2 | A3 | A4 | A5 | Pd,C | Pe,d | Pg,F | P′d,C´ | P′e,d | P′g,F´ | △PF,e | △Pg,F | △PC,t | △PC,s | t -60～-40 | t -40～-20 | t -20～0 | t 0～20 | t 20～40 | t 40～60 | t 60～80 | t 80～100 | t 100～120 | t 120～140 | t 140～160 | s -60～-40 | s -40～-20 | s -20～0 | s 0～20 | s 20～40 | s 40～60 | s 60～80 | s 80～100 | s 100～120 | s 120～140 | s 140～160 | C -60～-40 | C -40～-20 | C -20～0 | C 0～20 | C 20～40 | C 40～60 | C 60～80 | C 80～100 | C 100～120 | C 120～140 | C 140～160 | C' -60～-40 | C' -40～-20 | C' -20～0 | C' 0～20 | C' 20～40 | C' 40～60 | C' 60～80 | C' 80～100 | C' 100～120 | C' 120～140 | C' 140～160 | He-Ne -60～-40 | He-Ne -40～-20 | He-Ne -20～0 | He-Ne 0～20 | He-Ne 20～40 | He-Ne 40～60 | He-Ne 60～80 | He-Ne 80～100 | He-Ne 100～120 | He-Ne 120～140 | He-Ne 140～160 | d -60～-40 | d -40～-20 | d -20～0 | d 0～20 | d 20～40 | d 40～60 | d 60～80 | d 80～100 | d 100～120 | d 120～140 | d 140～160 | e -60～-40 | e -40～-20 | e -20～0 | e 0～20 | e 20～40 | e 40～60 | e 60～80 | e 80～100 | e 100～120 | e 120～140 | e 140～160 | F -60～-40 | F -40～-20 | F -20～0 | F 0～20 | F 20～40 | F 40～60 | F 60～80 | F 80～100 | F 100～120 | F 120～140 | F 140～160 | F' -60～-40 | F' -40～-20 | F' -20～0 | F' 0～20 | F' 20～40 | F' 40～60 | F' 60～80 | F' 80～100 | F' 100～120 | F' 120～140 | F' 140～160 | g -60～-40 | g -40～-20 | g -20～0 | g 0～20 | g 20～40 | g 40～60 | g 60～80 | g 80～100 | g 100～120 | g 120～140 | g 140～160 | He-Ne -60～-40 | He-Ne -40～-20 | He-Ne -20～0 | He-Ne 0～20 | He-Ne 20～40 | He-Ne 40～60 | He-Ne 60～80 | He-Ne 80～100 | He-Ne 100～120 | He-Ne 120～140 | He-Ne 140～160 | D0 | D1 | D2 | E0 | E1 | λTK | RC(S | RA(S | DW | DA | ROH(S | RP(S | D0 | TBlue |  |  | Tg (℃ | Ts (℃ | T1014.5 (℃ | T1013 (℃ | λ |  | α-50/80℃ (10-7/℃ | α100/300℃ (10-7/℃ | α-50/-40℃ (10-7/℃ | α-40/-30℃ (10-7/℃ | α-30/-20℃ (10-7/℃ | α-20/-10℃ (10-7/℃ | α-10/0℃ (10-7/℃ | α0/10℃ (10-7/℃ | α10/20℃ (10-7/℃ | α20/30℃ (10-7/℃ | α30/40℃ (10-7/℃ | α40/50℃ (10-7/℃ | α50/60℃ (10-7/℃ | α60/70℃ (10-7/℃ | α70/80℃ (10-7/℃ | α80/90℃ (10-7/℃ | α90/100℃ (10-7/℃ | α100/110℃ (10-7/℃ | α110/120℃ (10-7/℃ | α120/130℃ (10-7/℃ | α130/140℃ (10-7/℃ | α140/150℃ (10-7/℃ | α150/160℃ (10-7/℃ | βC | βd | βF | HK (107Pa | FA | E (GPa | G (GPa | μ | σb (MPa | B (10-12/Pa | ρ (g/cm3 | λ80(λ70/λ5 | λτ80/λτ5 | △λ(% | 2400nm | 2200nm | 2000nm | 1800nm | 1600nm | 1400nm | 1200nm | 1060nm | 1000nm | 950nm | 900nm | 850nm | 800nm | 750nm | 700nm | 650nm | 600nm | 550nm | 500nm | 480nm | 460nm | 440nm | 420nm | 400nm | 390nm | 380nm | 370nm | 360nm | 350nm | 340nm | 330nm | 320nm | 310nm | 300nm | 290nm | 280nm | 2400nm | 2200nm | 2000nm | 1800nm | 1600nm | 1400nm | 1200nm | 1060nm | 1000nm | 950nm | 900nm | 850nm | 800nm | 750nm | 700nm | 650nm | 600nm | 550nm | 500nm | 480nm | 460nm | 440nm | 420nm | 400nm | 390nm | 380nm | 370nm | 360nm | 350nm | 340nm | 330nm | 320nm | 310nm | 300nm | 290nm | 280nm | [5 empty] | Glass Type | Code | Glass Type | Code | Glass Type | Code | Glass Type | Code | Glass Type | Code
| 1 | 2 | 3 | 4 | 5 | 6 | 7 | 8 | 9 | 10 | 11 | 12 | 13 | 14 | 15 | 16 | 17 | 18 | 19 | 20 | 21 | 22 | 23 | 24 | 25 | 26 | 27 | 28 | 29 | 30 | 31 | 32 | 33 | 34 | 35 | 36 | 37 | 38 | 39 | 40 | 41 | 42 | 43 | 44 | 45 | 46 | 47 | 48 | 49 | 50 | 51 | 52 | 53 | 54 | 55 | 56 | 57 | 58 | 59 | 60 | 61 | 62 | 63 | 64 | 65 | 66 | 67 | 68 | 69 | 70 | 71 | 72 | 73 | 74 | 75 | 76 | 77 | 78 | 79 | 80 | 81 | 82 | 83 | 84 | 85 | 86 | 87 | 88 | 89 | 90 | 91 | 92 | 93 | 94 | 95 | 96 | 97 | 98 | 99 | 100 | 101 | 102 | 103 | 104 | 105 | 106 | 107 | 108 | 109 | 110 | 111 | 112 | 113 | 114 | 115 | 116 | 117 | 118 | 119 | 120 | 121 | 122 | 123 | 124 | 125 | 126 | 127 | 128 | 129 | 130 | 131 | 132 | 133 | 134 | 135 | 136 | 137 | 138 | 139 | 140 | 141 | 142 | 143 | 144 | 145 | 146 | 147 | 148 | 149 | 150 | 151 | 152 | 153 | 154 | 155 | 156 | 157 | 158 | 159 | 160 | 161 | 162 | 163 | 164 | 165 | 166 | 167 | 168 | 169 | 170 | 171 | 172 | 173 | 174 | 175 | 176 | 177 | 178 | 179 | 180 | 181 | 182 | 183 | 184 | 185 | 186 | 187 | 188 | 189 | 190 | 191 | 192 | 193 | 194 | 195 | 196 | 197 | 198 | 199 | 200 | 201 | 202 | 203 | 204 | 205 | 206 | 207 | 208 | 209 | 210 | 211 | 212 | 213 | 214 | 215 | 216 | 217 | 218 | 219 | 220 | 221 | 222 | 223 | 224 | 225 | 226 | 227 | 228 | 229 | 230 | 231 | 232 | 233 | 234 | 235 | 236 | 237 | 238 | 239 | 240 | 241 | 242 | 243 | 244 | 245 | 246 | 247 | 248 | 249 | 250 | 251 | 252 | 253 | 254 | 255 | 256 | 257 | 258 | 259 | 260 | 261 | 262 | 263 | 264 | 265 | 266 | 267 | 268 | 269 | 270 | 271 | 272 | 273 | 274 | 275 | 276 | 277 | 278 | 279 | 280 | 281 | 282 | 283 | 284 | 285 | 286 | 287 | 288 | 289 | 290 | 291 | 292 | 293 | 294 | 295 | 296 | 297 | 299 | 300 | 301 | 302 | 303 | 304 | 305 | 306 | 307 | 308 | 310 | 311 | 309 | 312
1 | H-FK61 | 497816 | 81.61 | 81.2 | 0.00609 | 0.006139 | 1.4795 | 1.4826 | 1.4861 | 1.4891 | 1.4896 | 1.4901 | 1.4918 | 1.493 | 1.4941 | 1.4951 | 1.4954 | 1.4957 | 1.4969 | 1.497 | 1.4985 | 1.5012 | 1.5016 | 1.5045 | 1.5072 | 1.5117 | 2.2181 | -0.0056792 | 0.0082876 | 9.6689e-05 | 3.5667e-06 | -3.6307e-07 | 0.3054 | 0.2381 | 0.5386 | 0.2557 | 0.2362 | 0.4789 | 0.0113 | 0.0305 | -0.108 | -0.0528 | -5.4 | -5.6 | -5.8 | -6.1 | -6.4 | -6.6 | -6.8 | -7 | -7.2 | -7.5 | -7.9 | -5.3 | -5.4 | -5.8 | -6 | -6.3 | -6.5 | -6.8 | -6.9 | -7.2 | -7.5 | -7.8 | -5.3 | -5.3 | -5.7 | -5.9 | -6.2 | -6.4 | -6.7 | -6.9 | -7.1 | -7.4 | -7.7 | -5.2 | -5.3 | -5.7 | -5.9 | -6.2 | -6.4 | -6.6 | -6.9 | -7.1 | -7.4 | -7.6 | -5.1 | -5.3 | -5.7 | -5.9 | -6.2 | -6.5 | -6.6 | -6.9 | -7.1 | -7.4 | -7.6 | -5 | -5.3 | -5.6 | -5.9 | -6 | -6.4 | -6.6 | -6.9 | -7.1 | -7.3 | -7.5 | -4.9 | -5.2 | -5.5 | -5.8 | -6 | -6.3 | -6.5 | -6.8 | -6.9 | -7.1 | -7.4 | -4.6 | -5.1 | -5.2 | -5.7 | -5.9 | -6 | -6.3 | -6.5 | -6.8 | -7.1 | -7.3 | -4.6 | -5 | -5.2 | -5.6 | -5.8 | -6 | -6.2 | -6.4 | -6.7 | -7 | -7.2 | -4.5 | -4.8 | -5.1 | -5.5 | -5.7 | -5.9 | -6 | -6.1 | -6.4 | -6.8 | -7.1 | -7.5 | -7.3 | -7.4 | -7.4 | -7.5 | -7.6 | -7.6 | -7.8 | -7.9 | -8.1 | -8.3 | -1.9e-05 | -2.71e-09 | -2.9e-11 | 3.52e-07 | 9.31e-11 | 0.228 | 1 | 2 | 1 | 3 | 2 | 2 |  |  |  |  | 464 | 489 | 421 | 442 | 0.74 |  | 124 | 152 | 115 | 118 | 121 | 123 | 125 | 127 | 128 | 130 | 133 | 136 | 138 | 140 | 142 | 144 | 145 | 146 | 147 | 148 | 149 | 150 | 151 |  | 58 |  | 350 | 385 | 71.6 | 27.4 | 0.307 | 32.6 | 0.69 | 3.67 | 340/285 | 332/284 | -2.4 | 0.999 | 0.999 | 0.999 | 0.999 | 0.999 | 0.999 | 0.999 | 0.999 | 0.999 | 0.999 | 0.999 | 0.999 | 0.999 | 0.999 | 0.999 | 0.999 | 0.999 | 0.999 | 0.999 | 0.999 | 0.999 | 0.999 | 0.999 | 0.999 | 0.999 | 0.999 | 0.995 | 0.984 | 0.97 | 0.942 | 0.886 | 0.788 | 0.643 | 0.466 | 0.298 | 0.176 | 0.998 | 0.998 | 0.998 | 0.998 | 0.998 | 0.998 | 0.998 | 0.998 | 0.998 | 0.998 | 0.998 | 0.998 | 0.998 | 0.998 | 0.998 | 0.998 | 0.998 | 0.998 | 0.998 | 0.998 | 0.998 | 0.998 | 0.998 | 0.998 | 0.998 | 0.998 | 0.993 | 0.975 | 0.948 | 0.893 | 0.788 | 0.621 | 0.41 | 0.212 | 0.086 | 0.031 | PG RP | 70 | MA | H-FK61 | 497816 | S-FPL51 | 497816 | H-FK61 | 497816 | FCD1 | 497816 | K-PFK80 | 497815 | N-PK52A | 497816
2 | H-FK69 | 593686 | 68.63 | 68.25 | 0.008638 | 0.008716 | 1.57 | 1.5738 | 1.5781 | 1.582 | 1.5827 | 1.5833 | 1.5856 | 1.5872 | 1.5887 | 1.5902 | 1.5906 | 1.591 | 1.5928 | 1.5928 | 1.5949 | 1.5988 | 1.5993 | 1.6035 | 1.6074 | 1.614 | 2.5021 | -0.0072944 | 0.012287 | 0.00025746 | -1.1639e-05 | 6.1555e-07 | 0.3022 | 0.2396 | 0.5441 | 0.2524 | 0.2375 | 0.4819 | 0.005 | 0.0145 | -0.0704 | -0.0326 | -5 | -5.4 | -5.6 | -5.7 | -5.8 | -6 | -6.1 | -6.2 | -6.3 | -6.4 | -6.6 | -4.9 | -5.3 | -5.5 | -5.6 | -5.7 | -5.9 | -6 | -6.1 | -6.2 | -6.3 | -6.5 | -4.8 | -5.2 | -5.5 | -5.6 | -5.7 | -5.9 | -5.9 | -6 | -6.1 | -6.2 | -6.4 | -4.8 | -5.2 | -5.5 | -5.6 | -5.7 | -5.9 | -5.9 | -6 | -6.1 | -6.2 | -6.3 | -4.8 | -5.2 | -5.5 | -5.6 | -5.7 | -5.8 | -5.9 | -6 | -6.1 | -6.2 | -6.3 | -4.7 | -5.1 | -5.4 | -5.5 | -5.6 | -5.7 | -5.7 | -5.8 | -6 | -6.1 | -6.2 | -4.6 | -5 | -5.2 | -5.4 | -5.5 | -5.6 | -5.6 | -5.7 | -5.8 | -5.9 | -6.1 | -4.5 | -4.9 | -5.1 | -5.3 | -5.4 | -5.5 | -5.6 | -5.6 | -5.7 | -5.8 | -6 | -4.5 | -4.8 | -5.1 | -5.3 | -5.4 | -5.5 | -5.5 | -5.6 | -5.6 | -5.7 | -5.9 | -4.3 | -4.6 | -4.9 | -5.1 | -5.2 | -5.3 | -5.3 | -5.3 | -5.4 | -5.5 | -5.7 | -7.4 | -7.4 | -7.3 | -7.2 | -7.1 | -7 | -7 | -7 | -7 | -7 | -7 | -1.56e-05 | 2.44e-09 | -1.24e-11 | 2.89e-07 | 2.96e-10 | 0.233 | 1 | 1 | 1 | 3 | 2 | 2 |  |  |  |  | 584 | 608 | 564 | 575 | 0.64 |  | 113 | 136 | 103 | 105 | 107 | 108 | 109 | 110 | 111 | 112 | 113 | 114 | 115 | 116 | 117 | 118 | 119 | 120 | 122 | 123 | 124 | 125 | 127 |  | 95 |  | 390 | 365 | 73.3 | 28.2 | 0.298 | 41.7 | 0.44 | 4.07 | 360/290 | 345/281 | -1.3 | 0.999 | 0.999 | 0.999 | 0.999 | 0.999 | 0.999 | 0.999 | 0.999 | 0.999 | 0.999 | 0.999 | 0.999 | 0.999 | 0.999 | 0.999 | 0.999 | 0.999 | 0.999 | 0.999 | 0.999 | 0.999 | 0.999 | 0.998 | 0.997 | 0.995 | 0.99 | 0.978 | 0.955 | 0.912 | 0.839 | 0.728 | 0.591 | 0.448 | 0.325 | 0.235 | 0.175 | 0.998 | 0.998 | 0.998 | 0.998 | 0.998 | 0.998 | 0.998 | 0.998 | 0.998 | 0.998 | 0.998 | 0.998 | 0.998 | 0.998 | 0.998 | 0.998 | 0.998 | 0.998 | 0.998 | 0.998 | 0.998 | 0.998 | 0.996 | 0.994 | 0.99 | 0.978 | 0.956 | 0.909 | 0.829 | 0.702 | 0.53 | 0.35 | 0.201 | 0.107 | 0.056 | 0.032 | PG RP | 90 | MA | H-FK69 | 593686 |  |  | H-ZPK5 | 593683 | FCD515 | 593686 | K-GFK68 | 592683
3 | H-FK76 | 550755 | 75.5 | 75.12 | 0.007289 | 0.007349 | 1.5305 | 1.5339 | 1.5377 | 1.5411 | 1.5417 | 1.5422 | 1.5442 | 1.5456 | 1.5468 | 1.5481 | 1.5485 | 1.5488 | 1.5502 | 1.5503 | 1.5521 | 1.5554 | 1.5558 | 1.5593 | 1.5626 | 1.568 | 2.3749 | -0.0063459 | 0.010056 | 0.0002327 | -1.5109e-05 | 7.7435e-07 | 0.3046 | 0.2387 | 0.5392 | 0.2545 | 0.2368 | 0.479 | 0.0083 | 0.021 | -0.0965 | -0.0465 | -7.1 | -6.8 | -6.4 | -6.4 | -6.4 | -6.2 | -6 | -6 | -5.9 | -5.8 | -5.5 | -6.8 | -6.5 | -6.2 | -6.3 | -6.3 | -6.1 | -6 | -5.8 | -5.7 | -5.5 | -5.3 | -6.6 | -6.4 | -6.3 | -6.1 | -6 | -5.8 | -5.8 | -5.6 | -5.6 | -5.4 | -5.2 | -6.5 | -6.3 | -6.2 | -6.1 | -6 | -5.8 | -5.7 | -5.6 | -5.5 | -5.4 | -5.2 | -6.5 | -6.3 | -6.2 | -6.1 | -6 | -5.8 | -5.6 | -5.5 | -5.5 | -5.4 | -5.2 | -6.4 | -6.2 | -6.2 | -5.9 | -5.8 | -5.6 | -5.5 | -5.4 | -5.4 | -5.2 | -5.1 | -6.3 | -6.2 | -6.1 | -5.8 | -5.6 | -5.5 | -5.3 | -5.2 | -5.1 | -5 | -4.9 | -6.2 | -6.1 | -5.9 | -5.6 | -5.5 | -5.4 | -5.2 | -4.9 | -4.9 | -4.9 | -4.8 | -6.1 | -6 | -5.8 | -5.6 | -5.4 | -5.3 | -5.1 | -4.9 | -4.8 | -4.8 | -4.7 | -5.8 | -5.6 | -5.5 | -5.3 | -5 | -4.9 | -4.8 | -4.7 | -4.5 | -4.2 | -4 | -9 | -8.4 | -8 | -7.6 | -7.3 | -7 | -6.7 | -6.4 | -6.3 | -6.2 | -5.9 | -1.79e-05 | 1.92e-08 | -3.61e-11 | 4.81e-07 | 3.2e-10 | 0.211 | 1 | 1 | 1 | 2 | 2 | 2 |  |  |  |  | 553 | 576 | 509 | 531 | 0.56 |  | 122 | 145 | 112 | 114 | 115 | 118 | 120 | 120 | 122 | 124 | 124 | 126 | 126 | 129 | 129 | 130 | 131 | 132 | 135 | 136 | 138 | 138 | 142 |  | 75 |  | 385 | 420 | 75.8 | 29.1 | 0.306 | 66.2 | 0.43 | 4.13 | 340/285 | 327/280 | -0.4 | 0.979 | 0.984 | 0.991 | 0.995 | 0.998 | 0.999 | 0.999 | 0.999 | 0.999 | 0.999 | 0.999 | 0.999 | 0.999 | 0.999 | 0.999 | 0.999 | 0.999 | 0.999 | 0.999 | 0.999 | 0.999 | 0.999 | 0.999 | 0.999 | 0.998 | 0.997 | 0.995 | 0.989 | 0.976 | 0.953 | 0.912 | 0.85 | 0.766 | 0.671 | 0.58 | 0.503 | 0.958 | 0.968 | 0.982 | 0.989 | 0.996 | 0.998 | 0.998 | 0.998 | 0.998 | 0.998 | 0.998 | 0.998 | 0.998 | 0.998 | 0.998 | 0.998 | 0.998 | 0.998 | 0.998 | 0.998 | 0.998 | 0.998 | 0.998 | 0.998 | 0.996 | 0.994 | 0.99 | 0.978 | 0.952 | 0.908 | 0.832 | 0.723 | 0.587 | 0.45 | 0.336 | 0.253 | PG RP | 140 | A | H-FK76 | 550755 |  |  | H-FK55 | 550752 | FCD705 | 550755
4 | H-FK90 | 459902 | 90.19 | 89.77 | 0.005085 | 0.005122 | 1.4436 | 1.4463 | 1.4493 | 1.4519 | 1.4524 | 1.4528 | 1.4543 | 1.4552 | 1.4562 | 1.457 | 1.4573 | 1.4575 | 1.4586 | 1.4586 | 1.4598 | 1.4621 | 1.4624 | 1.4649 | 1.4671 | 1.4708 | 2.1087 | -0.0048159 | 0.0070248 | -2.4867e-05 | 1.7819e-05 | -1.0987e-06 | 0.3068 | 0.238 | 0.5388 | 0.2558 | 0.2362 | 0.4783 | 0.0139 | 0.045 | -0.1374 | -0.0682 | -7 | -7.2 | -7.3 | -7.3 | -7.5 | -7.6 | -7.9 | -8 | -8.1 | -8.2 | -8.4 | -6.7 | -6.8 | -6.9 | -7 | -7.1 | -7.3 | -7.6 | -7.8 | -8.1 | -8 | -8.3 | -6.5 | -6.5 | -6.7 | -6.8 | -7 | -7.2 | -7.5 | -7.7 | -8 | -8 | -8.3 | -6.4 | -6.5 | -6.7 | -6.8 | -6.9 | -7.2 | -7.5 | -7.6 | -7.9 | -8 | -8.2 | -6.2 | -6.4 | -6.6 | -6.7 | -6.8 | -7.1 | -7.4 | -7.4 | -7.8 | -7.9 | -8.2 | -6 | -6.2 | -6.4 | -6.5 | -6.5 | -6.7 | -7 | -7.2 | -7.6 | -7.8 | -8 | -5.9 | -6 | -6.3 | -6.5 | -6.5 | -6.6 | -7 | -7.1 | -7.4 | -7.7 | -8 | -5.6 | -5.8 | -6 | -6.1 | -6.2 | -6.5 | -6.8 | -6.9 | -7.2 | -7.5 | -7.9 | -5.6 | -5.8 | -5.9 | -6.1 | -6.2 | -6.5 | -6.7 | -6.8 | -7.2 | -7.5 | -7.8 | -5.3 | -5.5 | -5.7 | -6 | -6.2 | -6.3 | -6.6 | -6.7 | -7 | -7.3 | -7.6 | -8.5 | -8.4 | -8.3 | -8.2 | -8.1 | -8.2 | -8.4 | -8.3 | -8.6 | -8.6 | -8.8 | -2.37e-05 | 5.32e-09 | -4.63e-11 | 9.51e-07 | -1.08e-09 | 2.02e-08 | 1 | 2 | 2 | 3 | 4 | 2 |  |  |  |  | 442 | 467 | 423 | 436 | 0.71 |  | 134 | 164 | 123 | 126 | 128 | 130 | 132 | 133 | 135 | 138 | 140 | 143 | 144 | 145 | 146 | 147 | 149 | 150 | 151 | 153 | 155 | 157 | 160 |  | 48 |  | 354 | 459 | 68.9 | 26.2 | 0.313 | 47.5 | 0.6 | 3.64 | 310/260 | 300/260 | -0.5 | 0.999 | 0.999 | 0.999 | 0.999 | 0.999 | 0.999 | 0.999 | 0.999 | 0.999 | 0.999 | 0.999 | 0.999 | 0.999 | 0.999 | 0.999 | 0.999 | 0.999 | 0.999 | 0.999 | 0.999 | 0.999 | 0.999 | 0.999 | 0.999 | 0.999 | 0.999 | 0.999 | 0.998 | 0.997 | 0.993 | 0.984 | 0.967 | 0.935 | 0.883 | 0.809 | 0.721 | 0.998 | 0.998 | 0.998 | 0.998 | 0.998 | 0.998 | 0.998 | 0.998 | 0.998 | 0.998 | 0.998 | 0.998 | 0.998 | 0.998 | 0.998 | 0.998 | 0.998 | 0.998 | 0.998 | 0.998 | 0.998 | 0.998 | 0.998 | 0.998 | 0.998 | 0.998 | 0.998 | 0.996 | 0.994 | 0.986 | 0.968 | 0.935 | 0.874 | 0.779 | 0.654 | 0.52 | PG RP | 115 | MA | H-FK90 | 459902 |  |  | (H-FK71) | 457903 | FCD10A | 459902 | K-PFK90 | 459900 | (N-FK58) | 456909
5 | H-FK95 | 437951 | 95.1 | 94.66 | 0.004595 | 0.004628 | 1.4231 | 1.4257 | 1.4285 | 1.4309 | 1.4313 | 1.4317 | 1.4331 | 1.434 | 1.4348 | 1.4356 | 1.4358 | 1.436 | 1.437 | 1.437 | 1.4381 | 1.4402 | 1.4404 | 1.4426 | 1.4447 | 1.448 | 2.0483 | -0.0044861 | 0.0062225 | -7.9858e-06 | 1.2212e-05 | -7.3946e-07 | 0.3069 | 0.2394 | 0.5332 | 0.255 | 0.2377 | 0.4754 | 0.0171 | 0.0475 | -0.1544 | -0.078 | -5.5 | -6 | -6.4 | -6.7 | -7 | -7.2 | -7.3 | -7.3 | -7.3 | -7.4 | -7.5 | -5.3 | -5.8 | -6.2 | -6.5 | -6.8 | -7 | -7.2 | -7.2 | -7.2 | -7.3 | -7.4 | -5.2 | -5.7 | -6 | -6.4 | -6.7 | -6.9 | -7.1 | -7.1 | -7.1 | -7.2 | -7.2 | -5.2 | -5.7 | -6 | -6.4 | -6.7 | -6.9 | -7.1 | -7.1 | -7.1 | -7.1 | -7.2 | -5.1 | -5.6 | -5.9 | -6.3 | -6.6 | -6.8 | -7 | -7 | -7.1 | -7.1 | -7.1 | -5 | -5.5 | -5.8 | -6.2 | -6.4 | -6.7 | -6.9 | -6.9 | -7 | -7 | -7 | -4.9 | -5.3 | -5.7 | -6.1 | -6.4 | -6.6 | -6.8 | -6.8 | -6.9 | -6.8 | -6.9 | -4.8 | -5.1 | -5.5 | -5.8 | -6.2 | -6.5 | -6.7 | -6.7 | -6.7 | -6.7 | -6.8 | -4.8 | -5.1 | -5.5 | -5.8 | -6.1 | -6.4 | -6.6 | -6.7 | -6.7 | -6.7 | -6.7 | -4.5 | -4.9 | -5.3 | -5.6 | -5.9 | -6.2 | -6.4 | -6.5 | -6.6 | -6.6 | -6.5 | -7.4 | -7.5 | -7.6 | -7.7 | -7.8 | -7.9 | -8 | -7.9 | -7.9 | -7.8 | -7.7 | -2.28e-05 | -4.73e-09 | 3.04e-11 | 6.79e-07 | -1.59e-10 | 1.98e-07 | 1 | 3 | 2 | 3 | 4 | 3 |  |  |  |  | 409 | 433 | 377 | 390 | 0.97 |  | 143 | 170 | 132 | 134 | 136 | 138 | 140 | 142 | 143 | 145 | 147 | 149 | 151 | 153 | 154 | 155 | 156 | 157 | 158 | 159 | 161 | 163 | 164 |  | 45 |  | 358 | 449 | 71.4 | 26.8 | 0.333 | 31.9 | 0.59 | 3.56 | 330/280 | 326/280 | -3.2 | 0.999 | 0.999 | 0.999 | 0.999 | 0.999 | 0.999 | 0.999 | 0.999 | 0.999 | 0.999 | 0.999 | 0.999 | 0.999 | 0.999 | 0.999 | 0.999 | 0.999 | 0.999 | 0.999 | 0.999 | 0.998 | 0.998 | 0.998 | 0.998 | 0.998 | 0.998 | 0.997 | 0.994 | 0.986 | 0.965 | 0.925 | 0.845 | 0.716 | 0.535 | 0.367 | 0.205 | 0.998 | 0.998 | 0.998 | 0.998 | 0.998 | 0.998 | 0.998 | 0.998 | 0.998 | 0.998 | 0.998 | 0.998 | 0.998 | 0.998 | 0.998 | 0.998 | 0.998 | 0.998 | 0.998 | 0.998 | 0.997 | 0.997 | 0.997 | 0.997 | 0.997 | 0.997 | 0.995 | 0.988 | 0.973 | 0.932 | 0.856 | 0.714 | 0.513 | 0.286 | 0.135 | 0.042 | PG RP | 130 | MA | H-FK95 | 437951 | (S-FPL53) | 439950 | (H-FK95N) | 438945 | FCD100 | 437951 | (K-CaFK95) | 434950
6 | H-QK3L | 487704 | 70.44 | 70.24 | 0.006921 | 0.006964 | 1.4625 | 1.4677 | 1.4733 | 1.4778 | 1.4786 | 1.4792 | 1.4814 | 1.4828 | 1.4841 | 1.4853 | 1.4857 | 1.486 | 1.4874 | 1.4875 | 1.4891 | 1.4923 | 1.4927 | 1.4959 | 1.499 | 1.5041 | 2.1895 | -0.0096563 | 0.0083075 | 0.00036567 | -3.5472e-05 | 1.8756e-06 | 0.3092 | 0.2384 | 0.5303 | 0.2585 | 0.2369 | 0.471 | 0.0009 | 0.0037 | 0.0086 | -0.0002 | -1.9 | -1.9 | -1.9 | -1.8 | -1.8 | -1.7 | -1.6 | -1.4 | -1.4 | -1.2 | -1.2 | -1.8 | -1.8 | -1.8 | -1.8 | -1.7 | -1.6 | -1.5 | -1.3 | -1.1 | -1 | -0.9 | -1.8 | -1.7 | -1.7 | -1.7 | -1.7 | -1.6 | -1.4 | -1.2 | -1 | -0.9 | -0.9 | -1.8 | -1.7 | -1.7 | -1.7 | -1.6 | -1.5 | -1.4 | -1.2 | -1 | -0.9 | -0.8 | -1.8 | -1.7 | -1.7 | -1.6 | -1.6 | -1.5 | -1.4 | -1.2 | -1 | -0.9 | -0.8 | -1.7 | -1.6 | -1.6 | -1.6 | -1.5 | -1.5 | -1.3 | -1.1 | -0.9 | -0.8 | -0.7 | -1.6 | -1.5 | -1.5 | -1.5 | -1.4 | -1.3 | -1.2 | -1 | -0.8 | -0.6 | -0.5 | -1.3 | -1.3 | -1.3 | -1.3 | -1.2 | -1 | -0.9 | -0.8 | -0.7 | -0.7 | -0.5 | -1.3 | -1.3 | -1.3 | -1.2 | -1.2 | -1 | -0.9 | -0.8 | -0.7 | -0.6 | -0.5 | -1.2 | -1.2 | -1.2 | -1.1 | -1 | -0.9 | -0.8 | -0.7 | -0.5 | -0.4 | -0.3 | -4.2 | -3.7 | -3.4 | -3.1 | -2.9 | -2.6 | -2.4 | -2.1 | -1.8 | -1.6 | -1.5 | -8.43e-06 | 1.76e-08 | -1.61e-11 | 4.36e-07 | -4.66e-11 | 0.12 | 1 | 3 | 4 | 4 | 1 | 1 |  |  |  |  | 500 | 580 | 424 | 463 | 1.11 |  | 88 | 98 | 87 | 88 | 89 | 90 | 91 | 92 | 92 | 93 | 93 | 94 | 94 | 95 | 96 | 96 | 97 | 97 | 98 | 99 | 100 | 101 | 102 |  | 90 |  | 457 | 109 | 61.9 | 25.3 | 0.225 | 50.2 | 2.71 | 2.48 | 300/265 | 295/265 | -10.9 | 0.925 | 0.943 | 0.986 | 0.995 | 0.999 | 0.999 | 0.999 | 0.999 | 0.999 | 0.999 | 0.999 | 0.999 | 0.999 | 0.999 | 0.999 | 0.999 | 0.999 | 0.999 | 0.999 | 0.999 | 0.999 | 0.999 | 0.999 | 0.999 | 0.999 | 0.999 | 0.999 | 0.999 | 0.998 | 0.996 | 0.989 | 0.987 | 0.965 | 0.92 | 0.813 | 0.62 | 0.856 | 0.889 | 0.972 | 0.99 | 0.998 | 0.998 | 0.998 | 0.998 | 0.998 | 0.998 | 0.998 | 0.998 | 0.998 | 0.998 | 0.998 | 0.998 | 0.998 | 0.998 | 0.998 | 0.998 | 0.998 | 0.998 | 0.998 | 0.998 | 0.998 | 0.998 | 0.998 | 0.998 | 0.996 | 0.992 | 0.979 | 0.975 | 0.932 | 0.846 | 0.661 | 0.384 | PG RP | 22.5 | MA | H-QK3L | 487704 | S-FSL5 | 487702 | H-QK3L | 487704 | FC5 | 487704 | K-FK5 | 487704 | N-FK5 | 487704
7 | H-PK60 | 593670 | 67 | 66.74 | 0.008858 | 0.008924 | 1.5657 | 1.5711 | 1.5768 | 1.5817 | 1.5826 | 1.5833 | 1.5859 | 1.5877 | 1.5892 | 1.5908 | 1.5912 | 1.5916 | 1.5934 | 1.5935 | 1.5956 | 1.5996 | 1.6001 | 1.6044 | 1.6083 | 1.6149 | 2.5054 | -0.010374 | 0.01207 | 0.00034839 | -2.4031e-05 | 1.2392e-06 | 0.3059 | 0.2393 | 0.5362 | 0.2555 | 0.2376 | 0.4762 | 0.0017 | 0.0039 | -0.0192 | -0.0114 | -1.8 | -1.9 | -2 | -2.1 | -2.1 | -2.1 | -2.1 | -2.2 | -2.1 | -2.1 | -2.1 | -1.7 | -1.8 | -1.9 | -1.9 | -2 | -2 | -2 | -2 | -2 | -2 | -2 | -1.5 | -1.6 | -1.8 | -1.8 | -1.9 | -1.9 | -1.9 | -2 | -1.9 | -1.9 | -1.9 | -1.5 | -1.6 | -1.7 | -1.8 | -1.9 | -1.9 | -1.9 | -2 | -1.9 | -1.9 | -1.9 | -1.5 | -1.6 | -1.7 | -1.8 | -1.9 | -1.9 | -1.9 | -2 | -1.9 | -1.9 | -1.9 | -1.4 | -1.5 | -1.6 | -1.7 | -1.8 | -1.8 | -1.8 | -1.9 | -1.8 | -1.9 | -1.9 | -1.3 | -1.4 | -1.4 | -1.6 | -1.7 | -1.6 | -1.6 | -1.7 | -1.8 | -1.9 | -1.9 | -1.1 | -1.2 | -1.3 | -1.4 | -1.4 | -1.4 | -1.4 | -1.5 | -1.4 | -1.4 | -1.4 | -1.1 | -1.2 | -1.3 | -1.4 | -1.4 | -1.4 | -1.4 | -1.5 | -1.4 | -1.4 | -1.4 | -0.9 | -1 | -1.1 | -1.1 | -1.2 | -1.2 | -1.1 | -1.2 | -1.1 | -1.1 | -1.2 | -4.1 | -3.8 | -3.5 | -3.4 | -3.3 | -3.1 | -3 | -3 | -2.8 | -2.7 | -2.6 | -7.7e-06 | 8.43e-09 | -1.72e-11 | 2.66e-07 | 1.07e-10 | 0.275 | 1 | 1 | 1 | 4 | 1 | 2 |  |  |  |  | 509 | 538 | 481 | 502 | 0.86 |  | 87 | 113 | 79 | 81 | 85 | 87 | 89 | 90 | 91 | 93 | 93 | 95 | 96 | 96 | 98 | 100 | 102 | 102 | 103 | 104 | 106 | 106 | 108 |  | 115 |  | 426 | 299 | 80.4 | 31 | 0.297 | 57 | 1.3 | 3.27 | 340/265 | 328/264 | -1.8 | 0.915 | 0.947 | 0.977 | 0.99 | 0.999 | 0.999 | 0.999 | 0.999 | 0.999 | 0.999 | 0.999 | 0.999 | 0.999 | 0.999 | 0.999 | 0.999 | 0.999 | 0.999 | 0.999 | 0.999 | 0.999 | 0.998 | 0.996 | 0.994 | 0.992 | 0.99 | 0.985 | 0.978 | 0.967 | 0.945 | 0.908 | 0.848 | 0.762 | 0.657 | 0.542 | 0.422 | 0.837 | 0.897 | 0.955 | 0.98 | 0.998 | 0.998 | 0.998 | 0.998 | 0.998 | 0.998 | 0.998 | 0.998 | 0.998 | 0.998 | 0.998 | 0.998 | 0.998 | 0.998 | 0.998 | 0.998 | 0.998 | 0.995 | 0.992 | 0.988 | 0.984 | 0.98 | 0.972 | 0.952 | 0.93 | 0.889 | 0.821 | 0.716 | 0.579 | 0.433 | 0.297 | 0.182 | PG RP | 125 | B | H-PK60 | 593670 | (S-FPM2) | 595677 | H-ZPK3 | 593673 | PCD51 | 593670
8 | H-PK62A | 618634 | 63.39 | 63.12 | 0.009749 | 0.009828 | 1.5908 | 1.5957 | 1.601 | 1.6056 | 1.6065 | 1.6072 | 1.6098 | 1.6117 | 1.6134 | 1.615 | 1.6155 | 1.6159 | 1.6179 | 1.618 | 1.6203 | 1.6248 | 1.6253 | 1.63 | 1.6344 | 1.6418 | 2.5798 | -0.0095247 | 0.01263 | 0.00080655 | -9.5339e-05 | 5.3798e-06 | 0.3046 | 0.239 | 0.5395 | 0.2544 | 0.2371 | 0.4792 | 0.0012 | 0.0012 | -0.039 | -0.0191 | -2.6 | -2.7 | -2.8 | -2.8 | -2.8 | -2.8 | -2.8 | -2.9 | -2.8 | -2.9 | -2.8 | -2.4 | -2.5 | -2.6 | -2.6 | -2.6 | -2.6 | -2.6 | -2.6 | -2.6 | -2.6 | -2.6 | -2.3 | -2.4 | -2.4 | -2.5 | -2.5 | -2.5 | -2.5 | -2.5 | -2.5 | -2.5 | -2.5 | -2.2 | -2.3 | -2.4 | -2.4 | -2.4 | -2.4 | -2.5 | -2.5 | -2.5 | -2.5 | -2.4 | -2.2 | -2.3 | -2.4 | -2.4 | -2.4 | -2.4 | -2.5 | -2.5 | -2.5 | -2.4 | -2.4 | -2.1 | -2.2 | -2.3 | -2.3 | -2.4 | -2.4 | -2.4 | -2.4 | -2.4 | -2.4 | -2.4 | -2 | -2.1 | -2.2 | -2.2 | -2.3 | -2.3 | -2.3 | -2.3 | -2.3 | -2.4 | -2.4 | -1.7 | -1.8 | -1.9 | -1.9 | -2 | -2 | -2.1 | -2.1 | -2.1 | -2.1 | -2.1 | -1.7 | -1.8 | -1.9 | -1.9 | -2 | -2 | -2 | -2 | -2 | -2 | -2.1 | -1.4 | -1.7 | -1.8 | -1.8 | -1.8 | -1.6 | -1.6 | -1.5 | -1.6 | -1.6 | -1.6 | -4.8 | -4.5 | -4.3 | -4 | -3.8 | -3.6 | -3.6 | -3.5 | -3.4 | -3.2 | -3.1 | -9.02e-06 | 9.55e-09 | -2e-11 | 3.79e-07 | 3.28e-11 | 0.22 | 1 | 2 | 1 | 4 | 1 | 2 |  |  |  |  | 616 | 649 | 557 | 598 | 1.15 |  | 94 | 111 | 85 | 87 | 89 | 90 | 90 | 91 | 91 | 92 | 93 | 93 | 93 | 94 | 94 | 95 | 95 | 96 | 97 | 99 | 100 | 104 | 105 |  | 117 |  | 391 | 320 | 71.1 | 27 | 0.317 | 47.8 | 1.17 | 3.53 | 360/280 | 348/276 | -1.9 | 0.93 | 0.953 | 0.98 | 0.99 | 0.999 | 0.999 | 0.999 | 0.999 | 0.999 | 0.999 | 0.999 | 0.999 | 0.999 | 0.999 | 0.999 | 0.999 | 0.999 | 0.999 | 0.999 | 0.999 | 0.999 | 0.998 | 0.997 | 0.995 | 0.992 | 0.985 | 0.971 | 0.948 | 0.911 | 0.849 | 0.759 | 0.641 | 0.506 | 0.369 | 0.241 |  | 0.865 | 0.908 | 0.96 | 0.98 | 0.998 | 0.998 | 0.998 | 0.998 | 0.998 | 0.998 | 0.998 | 0.998 | 0.998 | 0.998 | 0.998 | 0.998 | 0.998 | 0.998 | 0.998 | 0.998 | 0.998 | 0.996 | 0.994 | 0.99 | 0.984 | 0.973 | 0.95 | 0.906 | 0.837 | 0.73 | 0.586 | 0.42 | 0.264 | 0.142 | 0.062 |  | PG RP | 72.5 | MA | H-PK62A | 618634 | S-PHM52 | 618634 | H-ZPK1A | 618634 | PCD4 | 618634 | K-PSKn2 | 618634 | N-PSK53A | 618634
9 | H-PK63 | 603654 | 65.44 | 65.2 | 0.009214 | 0.009282 | 1.5754 | 1.5805 | 1.5861 | 1.591 | 1.5918 | 1.5925 | 1.5952 | 1.597 | 1.5986 | 1.6002 | 1.6006 | 1.6011 | 1.6029 | 1.603 | 1.6052 | 1.6094 | 1.6099 | 1.6143 | 1.6184 | 1.6254 | 2.534 | -0.010084 | 0.012409 | 0.0004772 | -4.3521e-05 | 2.3805e-06 | 0.305 | 0.2388 | 0.5372 | 0.2543 | 0.237 | 0.4773 | 0.0018 | 0.0023 | -0.0248 | -0.0126 | -3.8 | -3.7 | -3.7 | -3.7 | -3.7 | -3.7 | -3.6 | -3.6 | -3.6 | -3.7 | -3.6 | -3.6 | -3.5 | -3.5 | -3.5 | -3.4 | -3.5 | -3.5 | -3.6 | -3.6 | -3.5 | -3.6 | -3.5 | -3.4 | -3.5 | -3.5 | -3.5 | -3.5 | -3.5 | -3.5 | -3.4 | -3.4 | -3.4 | -3.5 | -3.4 | -3.5 | -3.5 | -3.5 | -3.5 | -3.4 | -3.4 | -3.4 | -3.4 | -3.4 | -3.5 | -3.4 | -3.5 | -3.5 | -3.5 | -3.5 | -3.4 | -3.4 | -3.4 | -3.4 | -3.4 | -3.4 | -3.3 | -3.3 | -3.4 | -3.4 | -3.4 | -3.3 | -3.3 | -3.2 | -3.2 | -3.3 | -3.3 | -3.3 | -3.3 | -3.4 | -3.4 | -3.4 | -3.3 | -3.1 | -3 | -3.1 | -3.1 | -3.2 | -3.1 | -3.1 | -3.2 | -3.2 | -3.2 | -3 | -2.9 | -2.8 | -2.8 | -2.8 | -3.1 | -3.1 | -3.1 | -3.2 | -3.2 | -3.2 | -3 | -2.8 | -2.7 | -2.7 | -2.7 | -2.9 | -2.8 | -2.8 | -2.9 | -2.9 | -2.8 | -2.8 | -2.7 | -2.6 | -2.6 | -2.6 | -6.1 | -5.6 | -5.3 | -5.1 | -4.9 | -4.7 | -4.5 | -4.4 | -4.3 | -4.2 | -4.1 | -1.1e-05 | 1.08e-08 | -2.38e-11 | 2.86e-07 | 3.72e-10 | 0.246 | 1 | 1 | 1 | 4 | 2 | 2 |  |  |  |  | 604 | 632 | 561 | 588 | 0.48 |  | 93 | 110 | 73 | 76 | 77 | 79 | 81 | 81 | 82 | 82 | 83 | 83 | 84 | 84 | 84 | 85 | 86 | 87 | 87 | 89 | 90 | 91 | 92 |  | 118 |  | 361 | 351 | 64.8 | 24.7 | 0.309 | 42.3 | 1.05 | 3.64 | 345/275 | 333/274 | -2.6 | 0.804 | 0.854 | 0.931 | 0.967 | 0.99 | 0.995 | 0.999 | 0.999 | 0.999 | 0.999 | 0.999 | 0.999 | 0.999 | 0.999 | 0.999 | 0.999 | 0.999 | 0.999 | 0.999 | 0.999 | 0.999 | 0.999 | 0.997 | 0.994 | 0.99 | 0.984 | 0.973 | 0.961 | 0.941 | 0.907 | 0.848 | 0.754 | 0.62 | 0.457 | 0.286 | 0.143 | 0.646 | 0.73 | 0.867 | 0.935 | 0.98 | 0.99 | 0.998 | 0.998 | 0.998 | 0.998 | 0.998 | 0.998 | 0.998 | 0.998 | 0.998 | 0.998 | 0.998 | 0.998 | 0.998 | 0.998 | 0.998 | 0.998 | 0.994 | 0.988 | 0.981 | 0.974 | 0.961 | 0.936 | 0.899 | 0.835 | 0.728 | 0.575 | 0.39 | 0.212 | 0.084 | 0.022 | PG RP | 82.5 | MA | H-PK63 | 603654 | S-PHM53 | 603655 | H-ZPK2A | 603655 |  |  | (K-PSK300) | 600656
10 | H-PK65 | 620639 | 63.88 | 63.58 | 0.009705 | 0.009787 | 1.5926 | 1.5975 | 1.6028 | 1.6076 | 1.6084 | 1.6091 | 1.6118 | 1.6137 | 1.6153 | 1.617 | 1.6175 | 1.6179 | 1.6199 | 1.62 | 1.6223 | 1.6267 | 1.6273 | 1.632 | 1.6363 | 1.6437 | 2.5855 | -0.009529 | 0.01366 | 0.00034155 | -1.53e-05 | 7.3058e-07 | 0.305 | 0.238 | 0.542 | 0.2544 | 0.236 | 0.4813 | 0.0026 | 0.0045 | -0.0367 | -0.0189 | -3 | -3.1 | -3.2 | -3.2 | -3.3 | -3.4 | -3.3 | -3.3 | -3.4 | -3.4 | -3.5 | -3 | -3.1 | -3 | -3.2 | -3.2 | -3.3 | -3.2 | -3.2 | -3.3 | -3.3 | -3.3 | -2.8 | -2.9 | -3 | -3 | -3.1 | -3.2 | -3.1 | -3.2 | -3.2 | -3.2 | -3.3 | -2.8 | -2.9 | -3 | -3 | -3.1 | -3.1 | -3.1 | -3.1 | -3.2 | -3.2 | -3.3 | -2.7 | -2.8 | -2.9 | -2.9 | -3 | -3 | -3 | -3.1 | -3.1 | -3.2 | -3.2 | -2.7 | -2.8 | -2.8 | -2.9 | -2.9 | -3 | -3 | -3.1 | -3.1 | -3.2 | -3.2 | -2.5 | -2.6 | -2.7 | -2.8 | -2.8 | -2.8 | -2.7 | -2.8 | -2.8 | -2.9 | -3 | -2.3 | -2.3 | -2.4 | -2.4 | -2.5 | -2.5 | -2.4 | -2.4 | -2.5 | -2.6 | -2.7 | -2.3 | -2.3 | -2.4 | -2.4 | -2.5 | -2.4 | -2.4 | -2.4 | -2.5 | -2.6 | -2.7 | -2 | -2.1 | -2.1 | -2.2 | -2.2 | -2.2 | -2.1 | -2.2 | -2.2 | -2.3 | -2.4 | -5.3 | -5 | -4.8 | -4.5 | -4.4 | -4.2 | -4.1 | -4.1 | -4 | -4 | -3.9 | -1e-05 | 9.01e-09 | -2.64e-11 | 3.58e-07 | 1.03e-10 | 0.254 | 1 | 3 | 1 | 4 | 1 | 2 |  |  |  |  | 568 | 594 | 515 | 555 | 0.61 |  | 103 | 118 | 94 | 96 | 97 | 98 | 99 | 99 | 100 | 100 | 102 | 102 | 103 | 103 | 104 | 104 | 105 | 105 | 106 | 107 | 108 | 109 | 110 |  | 90 |  | 420 | 315 | 77.8 | 29.5 | 0.317 | 37.9 | 1.03 | 3.52 | 365/295 | 335/278 | -1.9 | 0.957 | 0.979 | 0.995 | 0.999 | 0.999 | 0.999 | 0.999 | 0.999 | 0.999 | 0.999 | 0.999 | 0.999 | 0.999 | 0.999 | 0.999 | 0.999 | 0.999 | 0.999 | 0.999 | 0.997 | 0.995 | 0.993 | 0.991 | 0.989 | 0.982 | 0.966 | 0.943 | 0.897 | 0.821 | 0.711 | 0.577 | 0.437 | 0.32 | 0.235 |  |  | 0.916 | 0.958 | 0.99 | 0.998 | 0.998 | 0.998 | 0.998 | 0.998 | 0.998 | 0.998 | 0.998 | 0.998 | 0.998 | 0.998 | 0.998 | 0.998 | 0.998 | 0.998 | 0.998 | 0.992 | 0.986 | 0.98 | 0.974 | 0.967 | 0.952 | 0.922 | 0.871 | 0.785 | 0.655 | 0.489 | 0.32 | 0.183 | 0.097 | 0.053 |  |  | PG RP | 92.5 | A | H-PK65 | 620639 | (S-PHM52) | 618634 | (H-ZPK1A) | 618634 | PCD40 | 620639 | (K-PSKn2) | 618634 | (N-PSK53A) | 618634
11 | H-K6 | 511605 | 60.46 | 60.21 | 0.008454 | 0.008523 | 1.4866 | 1.491 | 1.4958 | 1.5001 | 1.5009 | 1.5015 | 1.5039 | 1.5056 | 1.5071 | 1.5086 | 1.509 | 1.5093 | 1.5111 | 1.5111 | 1.5131 | 1.517 | 1.5175 | 1.5216 | 1.5254 | 1.5319 | 2.251 | -0.0079769 | 0.012173 | -9.9998e-05 | 4.1776e-05 | -2.0913e-06 | 0.3041 | 0.2391 | 0.5432 | 0.2535 | 0.2371 | 0.4824 | 0 | 0 | 0 | 0.0001 | 0.2 | 0.2 | 0.1 | 0.2 | 0.2 | 0.3 | 0.3 | 0.4 | 0.4 | 0.5 | 0.6 | 0.4 | 0.4 | 0.3 | 0.4 | 0.4 | 0.5 | 0.5 | 0.6 | 0.7 | 0.7 | 0.8 | 0.6 | 0.6 | 0.6 | 0.7 | 0.6 | 0.7 | 0.7 | 0.8 | 0.9 | 0.9 | 1 | 0.6 | 0.6 | 0.6 | 0.7 | 0.7 | 0.7 | 0.7 | 0.8 | 0.9 | 1 | 1.1 | 0.6 | 0.6 | 0.7 | 0.8 | 0.7 | 0.7 | 0.7 | 0.8 | 1 | 1 | 1.1 | 0.8 | 0.8 | 0.9 | 0.9 | 0.8 | 0.9 | 0.9 | 1 | 1 | 1.1 | 1.2 | 1 | 1.1 | 1.1 | 1 | 1.1 | 1.2 | 1.2 | 1.3 | 1.4 | 1.4 | 1.5 | 1.3 | 1.4 | 1.4 | 1.3 | 1.4 | 1.4 | 1.5 | 1.6 | 1.6 | 1.7 | 1.7 | 1.3 | 1.4 | 1.4 | 1.4 | 1.4 | 1.5 | 1.5 | 1.6 | 1.7 | 1.7 | 1.7 | 1.6 | 1.7 | 1.6 | 1.6 | 1.7 | 1.8 | 1.8 | 1.9 | 2 | 2.1 | 2.2 | -1.8 | -1.4 | -1 | -0.7 | -0.6 | -0.5 | -0.3 | -0.1 | 0.2 | 0.3 | 0.4 | -3.51e-06 | 1.4e-08 | -2.33e-11 | 7.26e-07 | 1.47e-10 | 0.123 | 3 | 1 | 2 | 1 | 1 | 1 |  |  |  |  | 530 | 619 | 473 | 522 |  |  | 84 | 100 | 76 | 79 | 81 | 82 | 83 | 84 | 84 | 85 | 85 | 86 | 87 | 87 | 88 | 88 | 89 | 89 | 90 | 91 | 92 | 94 | 94 |  |  |  | 469 | 107 | 67.2 | 27.6 | 0.219 |  | 3.05 | 2.53 | 330/290 | 312/283 | -3.5 | 0.861 | 0.898 | 0.951 | 0.978 | 0.995 | 0.996 | 0.999 | 0.999 | 0.999 | 0.999 | 0.999 | 0.999 | 0.999 | 0.999 | 0.999 | 0.999 | 0.999 | 0.999 | 0.998 | 0.998 | 0.998 | 0.998 | 0.998 | 0.998 | 0.998 | 0.998 | 0.998 | 0.997 | 0.994 | 0.99 | 0.982 | 0.951 | 0.875 | 0.696 | 0.404 |  | 0.741 | 0.807 | 0.904 | 0.957 | 0.99 | 0.992 | 0.998 | 0.998 | 0.998 | 0.998 | 0.998 | 0.998 | 0.998 | 0.998 | 0.998 | 0.998 | 0.998 | 0.998 | 0.997 | 0.997 | 0.997 | 0.997 | 0.997 | 0.997 | 0.997 | 0.996 | 0.996 | 0.994 | 0.989 | 0.981 | 0.964 | 0.905 | 0.766 | 0.485 | 0.163 |  | PG RP | 50 | C | H-K6 | 511605 |  |  | H-K6 | 511605 |  |  |  |  | K7 | 511604
12 | H-K9L | 517642 | 64.2 | 64 | 0.00805 | 0.008105 | 1.4897 | 1.4951 | 1.501 | 1.5058 | 1.5067 | 1.5073 | 1.5098 | 1.5114 | 1.5129 | 1.5143 | 1.5147 | 1.5151 | 1.5167 | 1.5168 | 1.5187 | 1.5224 | 1.5228 | 1.5267 | 1.5303 | 1.5363 | 2.2722 | -0.010168 | 0.010395 | 0.00022986 | -4.3042e-06 | 5.0011e-08 | 0.3081 | 0.2385 | 0.5379 | 0.2566 | 0.2369 | 0.4787 | -0.0013 | 0.0009 | 0.0146 | 0.0033 | 1.6 | 1.8 | 2 | 2.2 | 2.3 | 2.3 | 2.4 | 2.5 | 2.5 | 2.5 | 2.5 | 1.7 | 2 | 2.2 | 2.3 | 2.4 | 2.4 | 2.5 | 2.6 | 2.6 | 2.6 | 2.7 | 1.9 | 2.2 | 2.3 | 2.4 | 2.4 | 2.5 | 2.6 | 2.7 | 2.8 | 2.9 | 3 | 1.9 | 2.3 | 2.3 | 2.4 | 2.5 | 2.6 | 2.7 | 2.8 | 2.9 | 3 | 3.1 | 1.9 | 2.3 | 2.5 | 2.5 | 2.6 | 2.7 | 2.7 | 2.9 | 3 | 3 | 3.1 | 2 | 2.4 | 2.5 | 2.6 | 2.6 | 2.8 | 2.8 | 2.9 | 3 | 3 | 3.1 | 2.3 | 2.5 | 2.6 | 2.7 | 2.8 | 3 | 3 | 3 | 3 | 3 | 3.1 | 2.6 | 2.9 | 3 | 3 | 3.1 | 3.3 | 3.3 | 3.3 | 3.3 | 3.3 | 3.4 | 2.7 | 3 | 3 | 3 | 3.1 | 3.3 | 3.3 | 3.3 | 3.3 | 3.4 | 3.4 | 2.9 | 3.2 | 3.3 | 3.3 | 3.4 | 3.5 | 3.6 | 3.5 | 3.5 | 3.6 | 3.6 | -0.5 | 0.2 | 0.7 | 1 | 1.3 | 1.5 | 1.7 | 2 | 2.2 | 2.3 | 2.4 | 1.32e-06 | 2.02e-08 | -4.68e-11 | 4.63e-07 | -4.16e-10 | 0.204 | 1 | 1 | 2 | 1 | 1 | 1 |  |  |  |  | 582 | 630 | 519 | 548 | 1.22 |  | 73 | 92 | 67 | 69 | 70 | 71 | 72 | 73 | 73 | 74 | 75 | 75 | 76 | 77 | 78 | 79 | 79 | 80 | 81 | 82 | 84 | 85 | 87 |  | 95 |  | 581 | 100 | 76.9 | 32.3 | 0.189 | 92.2 | 2.53 | 2.49 | 325/280 | 317/280 | -20 | 0.907 | 0.933 | 0.98 | 0.992 | 0.999 | 0.999 | 0.999 | 0.999 | 0.999 | 0.999 | 0.999 | 0.999 | 0.999 | 0.999 | 0.999 | 0.999 | 0.999 | 0.999 | 0.999 | 0.999 | 0.999 | 0.999 | 0.999 | 0.999 | 0.998 | 0.997 | 0.997 | 0.996 | 0.99 | 0.98 | 0.964 | 0.927 | 0.851 | 0.722 | 0.543 | 0.274 | 0.823 | 0.87 | 0.96 | 0.985 | 0.998 | 0.998 | 0.998 | 0.998 | 0.998 | 0.998 | 0.998 | 0.998 | 0.998 | 0.998 | 0.998 | 0.998 | 0.998 | 0.998 | 0.998 | 0.998 | 0.998 | 0.998 | 0.998 | 0.998 | 0.997 | 0.995 | 0.994 | 0.993 | 0.98 | 0.96 | 0.929 | 0.859 | 0.724 | 0.521 | 0.295 | 0.075 | PG RP | 10 | MA | H-K9L | 517642 | S-BSL7 | 516641 | H-K9L | 517642 | BSC7 | 517642 | K-BK7 | 516641 | N-BK7 | 517642
13 | H-K10 | 518590 | 58.95 | 58.69 | 0.00879 | 0.008865 | 1.4919 | 1.4968 | 1.5021 | 1.5067 | 1.5075 | 1.5082 | 1.5107 | 1.5124 | 1.514 | 1.5155 | 1.5159 | 1.5163 | 1.5181 | 1.5182 | 1.5203 | 1.5243 | 1.5248 | 1.5291 | 1.5331 | 1.5399 | 2.2726 | -0.0090729 | 0.011441 | 0.00028938 | -1.1657e-05 | 7.9422e-07 | 0.306 | 0.2378 | 0.5461 | 0.2549 | 0.2358 | 0.4839 | -0.0015 | 0.0004 | 0.0024 | -0.0015 | 1.2 | 1.1 | 1.1 | 1.1 | 1.1 | 1.1 | 1.2 | 1.2 | 1.3 | 1.3 | 1.3 | 1.3 | 1.2 | 1.3 | 1.3 | 1.3 | 1.3 | 1.4 | 1.4 | 1.5 | 1.5 | 1.5 | 1.4 | 1.4 | 1.4 | 1.5 | 1.5 | 1.6 | 1.6 | 1.6 | 1.6 | 1.6 | 1.6 | 1.5 | 1.5 | 1.5 | 1.5 | 1.5 | 1.6 | 1.6 | 1.6 | 1.6 | 1.6 | 1.7 | 1.5 | 1.5 | 1.5 | 1.5 | 1.5 | 1.6 | 1.6 | 1.7 | 1.7 | 1.7 | 1.7 | 1.5 | 1.6 | 1.6 | 1.6 | 1.6 | 1.7 | 1.7 | 1.8 | 1.8 | 1.8 | 1.9 | 1.8 | 1.8 | 1.8 | 1.8 | 1.8 | 1.9 | 1.9 | 2 | 2 | 2 | 2.1 | 2 | 2 | 2.1 | 2.1 | 2.1 | 2.1 | 2.1 | 2.2 | 2.3 | 2.3 | 2.3 | 2 | 2.1 | 2.1 | 2.1 | 2.2 | 2.2 | 2.2 | 2.3 | 2.3 | 2.4 | 2.4 | 2.4 | 2.4 | 2.5 | 2.5 | 2.5 | 2.6 | 2.6 | 2.7 | 2.7 | 2.8 | 2.8 | -0.9 | -0.6 | -0.3 | 0 | 0.2 | 0.4 | 0.6 | 0.8 | 0.9 | 1 | 1 | -9.83e-07 | 1.34e-08 | -2.97e-11 | 4.25e-07 | 1.9e-10 | 0.252 | 1 | 1 | 1 | 1 | 2 | 1 |  |  |  |  | 518 | 575 | 460 | 495 | 1.16 |  | 88 | 110 | 81 | 84 | 86 | 87 | 88 | 89 | 90 | 90 | 91 | 91 | 92 | 93 | 94 | 95 | 96 | 97 | 98 | 100 | 101 | 103 | 105 |  | 70 |  | 454 | 118 | 73.1 | 29.7 | 0.23 | 89.7 | 2.55 | 2.52 | 345/315 | 342/315 | 0 | 0.862 | 0.902 | 0.96 | 0.984 | 0.999 | 0.999 | 0.999 | 0.999 | 0.999 | 0.999 | 0.999 | 0.999 | 0.999 | 0.999 | 0.999 | 0.999 | 0.999 | 0.999 | 0.999 | 0.999 | 0.999 | 0.999 | 0.999 | 0.999 | 0.999 | 0.994 | 0.987 | 0.974 | 0.945 | 0.875 | 0.711 | 0.392 | 0.085 |  |  |  | 0.745 | 0.814 | 0.92 | 0.968 | 0.998 | 0.998 | 0.998 | 0.998 | 0.998 | 0.998 | 0.998 | 0.998 | 0.998 | 0.998 | 0.998 | 0.998 | 0.998 | 0.998 | 0.998 | 0.998 | 0.998 | 0.998 | 0.998 | 0.998 | 0.998 | 0.988 | 0.974 | 0.944 | 0.889 | 0.758 | 0.499 | 0.149 | 0.012 |  |  |  | PG RP | 32.5 | C | H-K10 | 518590 | S-NSL3 | 518590 | H-K10 | 518590 | E-C3 | 518590
14 | H-K12 | 534555 | 55.47 | 55.17 | 0.009619 | 0.009713 | 1.5081 | 1.5125 | 1.5173 | 1.5216 | 1.5224 | 1.5231 | 1.5256 | 1.5274 | 1.529 | 1.5307 | 1.5311 | 1.5316 | 1.5335 | 1.5336 | 1.5359 | 1.5403 | 1.5409 | 1.5456 | 1.55 | 1.5575 | 2.3154 | -0.0079994 | 0.012369 | 0.00050744 | -4.3867e-05 | 2.7155e-06 | 0.3025 | 0.2381 | 0.5479 | 0.2522 | 0.2358 | 0.4859 | -0.0001 | -0.0036 | -0.0157 | -0.0075 | 0.1 | 0.4 | 0.6 | 0.6 | 0.7 | 0.7 | 0.7 | 0.8 | 0.8 | 0.9 | 0.9 | 0.4 | 0.8 | 1 | 1.2 | 1.3 | 1.5 | 1.5 | 1.6 | 1.6 | 1.8 | 1.9 | 1 | 1.3 | 1.3 | 1.4 | 1.6 | 1.7 | 1.7 | 1.8 | 1.8 | 2.1 | 2.2 | 1.1 | 1.4 | 1.4 | 1.5 | 1.6 | 1.8 | 1.8 | 1.9 | 1.9 | 2.2 | 2.3 | 1.2 | 1.5 | 1.5 | 1.6 | 1.7 | 1.8 | 1.9 | 2 | 2 | 2.2 | 2.4 | 1.4 | 1.7 | 1.9 | 2 | 2 | 2 | 2.1 | 2.3 | 2.3 | 2.4 | 2.6 | 1.7 | 1.8 | 2 | 2.2 | 2.4 | 2.5 | 2.6 | 2.7 | 2.9 | 3 | 3.1 | 2 | 2.1 | 2.3 | 2.5 | 2.6 | 2.8 | 2.9 | 3 | 3.2 | 3.4 | 3.5 | 2.1 | 2.2 | 2.3 | 2.5 | 2.7 | 2.9 | 3 | 3.1 | 3.2 | 3.4 | 3.6 | 2.3 | 2.4 | 2.4 | 2.7 | 3 | 3.2 | 3.3 | 3.5 | 3.7 | 3.9 | 4.1 | -1.3 | -0.6 | -0.3 | 0.1 | 0.4 | 0.6 | 0.9 | 1.1 | 1.2 | 1.4 | 1.7 | -2.45e-06 | 1.63e-08 | -3.64e-11 | 1.14e-06 | 1.2e-09 | 1.33e-08 | 1 | 1 | 1 | 1 | 1 | 2 |  |  |  |  | 495 | 549 | 450 | 488 | 1.01 |  | 98 | 113 | 83 | 86 | 88 | 89 | 91 | 92 | 93 | 94 | 94 | 94 | 95 | 96 | 97 | 99 | 100 | 102 | 104 | 106 | 108 | 109 | 112 |  | 58 |  | 485 | 98 | 69.7 | 27.4 | 0.271 | 78.9 | 2.75 | 2.73 | 355/320 | 347/318 | -0.5 | 0.874 | 0.898 | 0.955 | 0.977 | 0.994 | 0.999 | 0.999 | 0.999 | 0.999 | 0.999 | 0.999 | 0.999 | 0.999 | 0.999 | 0.999 | 0.999 | 0.999 | 0.999 | 0.999 | 0.999 | 0.999 | 0.999 | 0.998 | 0.997 | 0.994 | 0.99 | 0.98 | 0.956 | 0.905 | 0.797 | 0.574 | 0.26 |  |  |  |  | 0.764 | 0.806 | 0.909 | 0.953 | 0.988 | 0.998 | 0.998 | 0.998 | 0.998 | 0.998 | 0.998 | 0.998 | 0.998 | 0.998 | 0.998 | 0.998 | 0.998 | 0.998 | 0.998 | 0.998 | 0.998 | 0.998 | 0.996 | 0.994 | 0.989 | 0.98 | 0.96 | 0.914 | 0.82 | 0.635 | 0.329 | 0.067 |  |  |  |  | PG RP | 30 | C | H-K12 | 534555 |  |  | H-K12 | 534555
15 | H-K51 | 523586 | 58.63 | 58.39 | 0.008921 | 0.008995 | 1.4975 | 1.5022 | 1.5072 | 1.5117 | 1.5125 | 1.5131 | 1.5156 | 1.5173 | 1.5188 | 1.5204 | 1.5208 | 1.5212 | 1.523 | 1.5231 | 1.5252 | 1.5293 | 1.5298 | 1.5341 | 1.5381 | 1.545 | 2.2872 | -0.0086626 | 0.010931 | 0.00061933 | -6.6298e-05 | 3.7434e-06 | 0.3027 | 0.2388 | 0.5403 | 0.2524 | 0.2368 | 0.4792 | 0.0006 | -0.0059 | -0.0093 | -0.0053 | 0.9 | 1 | 1.1 | 1.2 | 1.3 | 1.4 | 1.4 | 1.4 | 1.5 | 1.5 | 1.6 | 1 | 1 | 1.1 | 1.3 | 1.4 | 1.4 | 1.5 | 1.5 | 1.6 | 1.7 | 1.7 | 1 | 1.1 | 1.2 | 1.3 | 1.4 | 1.5 | 1.6 | 1.7 | 1.7 | 1.7 | 1.8 | 1 | 1.1 | 1.2 | 1.3 | 1.4 | 1.5 | 1.6 | 1.7 | 1.7 | 1.8 | 1.9 | 1.1 | 1.2 | 1.3 | 1.4 | 1.5 | 1.6 | 1.7 | 1.8 | 1.8 | 1.9 | 2 | 1.4 | 1.5 | 1.6 | 1.7 | 1.8 | 1.9 | 2 | 2.2 | 2.3 | 2.4 | 2.5 | 1.7 | 1.8 | 2 | 2.1 | 2.2 | 2.3 | 2.4 | 2.6 | 2.7 | 2.9 | 2.9 | 1.9 | 2 | 2.2 | 2.4 | 2.6 | 2.7 | 2.8 | 2.9 | 3 | 3 | 3 | 1.9 | 2 | 2.2 | 2.4 | 2.6 | 2.7 | 2.8 | 2.9 | 3 | 3.1 | 3.1 | 2.2 | 2.4 | 2.6 | 2.7 | 2.8 | 3 | 3.1 | 3.2 | 3.3 | 3.5 | 3.5 | -1.3 | -0.9 | -0.5 | -0.1 | 0.2 | 0.4 | 0.7 | 0.9 | 1 | 1.2 | 1.3 | -1.39e-06 | 1.68e-08 | -3.96e-11 | 6.34e-07 | 6.47e-10 | 0.223 | 2 | 1 | 2 | 1 | 1 | 1 |  |  |  |  | 564 | 610 | 497 | 530 | 1.18 |  | 80 | 98 | 79 | 80 | 82 | 83 | 83 | 84 | 84 | 85 | 85 | 86 | 87 | 87 | 88 | 88 | 90 | 91 | 92 | 92 | 94 | 95 | 96 |  | 46 |  | 517 | 102 | 73 | 29.9 | 0.218 | 51.5 | 2.5 | 2.52 | 350/310 | 337/304 | -2.2 | 0.9 | 0.915 | 0.963 | 0.984 | 0.998 | 0.998 | 0.998 | 0.998 | 0.998 | 0.998 | 0.998 | 0.998 | 0.998 | 0.998 | 0.999 | 0.999 | 0.999 | 0.999 | 0.999 | 0.999 | 0.999 | 0.999 | 0.999 | 0.999 | 0.999 | 0.996 | 0.996 | 0.989 | 0.97 | 0.926 | 0.826 | 0.648 | 0.375 | 0.107 |  |  | 0.81 | 0.837 | 0.927 | 0.968 | 0.996 | 0.996 | 0.996 | 0.996 | 0.996 | 0.996 | 0.996 | 0.996 | 0.996 | 0.997 | 0.998 | 0.998 | 0.998 | 0.998 | 0.998 | 0.998 | 0.998 | 0.998 | 0.998 | 0.998 | 0.998 | 0.992 | 0.992 | 0.978 | 0.941 | 0.857 | 0.682 | 0.42 | 0.141 | 0.011 |  |  | PG RP | 11 | B | H-K51 | 523586 | (S-NSL3) | 518590 | H-K51 | 523586 |  |  |  |  | (N-K5) | 522595
16 | H-BaK2 | 540597 | 59.72 | 59.45 | 0.009041 | 0.009119 | 1.5138 | 1.5186 | 1.5238 | 1.5283 | 1.5291 | 1.5298 | 1.5324 | 1.5341 | 1.5356 | 1.5372 | 1.5376 | 1.5381 | 1.5399 | 1.54 | 1.5421 | 1.5462 | 1.5468 | 1.5512 | 1.5553 | 1.5622 | 2.3379 | -0.0089805 | 0.011559 | 0.00049279 | -4.5831e-05 | 2.7737e-06 | 0.3042 | 0.2389 | 0.5442 | 0.2533 | 0.2369 | 0.4825 | -0.0004 | -0.0002 | -0.011 | -0.0062 | 0.4 | 0.6 | 0.8 | 0.9 | 1.4 | 1.5 | 1.6 | 1.7 | 1.9 | 2.1 | 2.2 | 0.6 | 0.8 | 0.9 | 1.1 | 1.4 | 1.6 | 1.7 | 1.8 | 2 | 2.1 | 2.3 | 0.7 | 0.9 | 1 | 1.2 | 1.5 | 1.7 | 1.8 | 1.9 | 2.1 | 2.2 | 2.3 | 0.7 | 0.9 | 1.1 | 1.2 | 1.5 | 1.7 | 1.8 | 2 | 2.2 | 2.3 | 2.4 | 0.8 | 1 | 1.2 | 1.4 | 1.6 | 1.8 | 2 | 2.1 | 2.3 | 2.4 | 2.5 | 0.9 | 1.1 | 1.3 | 1.5 | 1.7 | 1.9 | 2.1 | 2.3 | 2.5 | 2.7 | 2.8 | 1 | 1.2 | 1.5 | 1.8 | 2 | 2.1 | 2.4 | 2.5 | 2.6 | 2.8 | 2.9 | 1.3 | 1.4 | 1.5 | 1.9 | 2.2 | 2.3 | 2.5 | 2.6 | 2.7 | 2.8 | 2.9 | 1.4 | 1.5 | 1.6 | 2.1 | 2.3 | 2.4 | 2.5 | 2.7 | 2.9 | 2.9 | 3 | 2 | 2.1 | 2.3 | 2.6 | 2.6 | 2.7 | 2.9 | 3.1 | 3.3 | 3.5 | 3.7 | -1.7 | -1.1 | -0.6 | -0.1 | 0.3 | 0.6 | 1 | 1.2 | 1.5 | 1.6 | 1.8 | -1.01e-06 | 2.38e-08 | -4.15e-11 | 3.35e-07 | -1.37e-10 | 0.301 | 1 | 2 | 1 | 1 | 2 | 1 |  |  |  |  | 560 | 623 | 491 | 534 | 1.02 |  | 78 | 93 | 69 | 71 | 73 | 74 | 75 | 76 | 77 | 77 | 78 | 79 | 80 | 80 | 81 | 82 | 83 | 83 | 84 | 88 | 89 | 90 | 92 |  | 70 |  | 532 | 103 | 71.1 | 28.1 | 0.266 | 78.6 | 2.51 | 2.85 | 330/290 | 313/281 | -29 | 0.917 | 0.937 | 0.974 | 0.987 | 0.999 | 0.999 | 0.999 | 0.999 | 0.999 | 0.999 | 0.999 | 0.999 | 0.999 | 0.999 | 0.999 | 0.999 | 0.999 | 0.999 | 0.999 | 0.999 | 0.999 | 0.999 | 0.999 | 0.999 | 0.999 | 0.998 | 0.998 | 0.997 | 0.994 | 0.988 | 0.973 | 0.94 | 0.863 | 0.707 | 0.478 | 0.26 | 0.842 | 0.88 | 0.947 | 0.976 | 0.998 | 0.998 | 0.998 | 0.998 | 0.998 | 0.998 | 0.998 | 0.998 | 0.998 | 0.998 | 0.998 | 0.998 | 0.998 | 0.998 | 0.998 | 0.998 | 0.998 | 0.998 | 0.998 | 0.998 | 0.998 | 0.997 | 0.996 | 0.993 | 0.988 | 0.976 | 0.947 | 0.885 | 0.745 | 0.5 | 0.228 | 0.068 | PG RP | 18.5 | B | H-BaK2 | 540597 | S-BAL12 | 540595 | H-BaK2 | 540597 |  |  |  |  | N-BAK2 | 540597
17 | H-BaK7B | 569560 | 56.04 | 55.78 | 0.01015 | 0.010242 | 1.5408 | 1.5457 | 1.5512 | 1.556 | 1.5569 | 1.5576 | 1.5604 | 1.5623 | 1.564 | 1.5657 | 1.5662 | 1.5667 | 1.5687 | 1.5688 | 1.5713 | 1.5759 | 1.5765 | 1.5815 | 1.5861 | 1.5941 | 2.422 | -0.0093417 | 0.013674 | 0.00037633 | -1.7473e-05 | 1.22e-06 | 0.3034 | 0.2384 | 0.5488 | 0.2529 | 0.2363 | 0.4872 | -0.0011 | -0.0017 | -0.0067 | -0.0039 | 3 | 3.1 | 3.1 | 3 | 3 | 3 | 3.1 | 3.2 | 3.2 | 3.2 | 3.2 | 3.2 | 3.3 | 3.3 | 3.4 | 3.3 | 3.3 | 3.4 | 3.3 | 3.4 | 3.4 | 3.5 | 3.3 | 3.4 | 3.4 | 3.4 | 3.4 | 3.5 | 3.5 | 3.6 | 3.6 | 3.6 | 3.6 | 3.4 | 3.4 | 3.5 | 3.5 | 3.5 | 3.6 | 3.6 | 3.6 | 3.7 | 3.7 | 3.7 | 3.4 | 3.5 | 3.5 | 3.5 | 3.6 | 3.6 | 3.7 | 3.7 | 3.7 | 3.7 | 3.7 | 3.5 | 3.7 | 3.6 | 3.6 | 3.6 | 3.6 | 3.7 | 3.9 | 3.8 | 3.8 | 3.9 | 3.8 | 3.9 | 3.8 | 3.8 | 3.8 | 3.8 | 3.9 | 4.1 | 4 | 4 | 4.1 | 4.2 | 4.2 | 4.2 | 4.2 | 4.2 | 4.3 | 4.4 | 4.5 | 4.4 | 4.4 | 4.4 | 4.2 | 4.3 | 4.2 | 4.3 | 4.2 | 4.3 | 4.4 | 4.5 | 4.5 | 4.5 | 4.6 | 4.4 | 4.5 | 4.5 | 4.5 | 4.6 | 4.7 | 4.9 | 5 | 5.1 | 5 | 5.2 | 0.9 | 1.4 | 1.7 | 1.9 | 2.2 | 2.4 | 2.6 | 2.8 | 2.8 | 2.9 | 3 | 3.18e-06 | 1.21e-08 | -2.72e-11 | 4.09e-07 | 3.53e-10 | 0.269 | 1 | 1 | 1 | 1 | 1 | 1 |  |  |  |  | 587 | 634 | 530 | 565 | 1.08 |  | 71 | 88 | 66 | 67 | 69 | 70 | 70 | 71 | 72 | 73 | 74 | 76 | 76 | 77 | 78 | 79 | 80 | 81 | 81 | 82 | 84 | 85 | 86 |  | 87 |  | 553 | 123 | 80.1 | 33.1 | 0.21 | 78.4 | 2.52 | 2.85 | 355/320 | 347/321 | -0.5 | 0.934 | 0.953 | 0.979 | 0.988 | 0.997 | 0.999 | 0.999 | 0.999 | 0.999 | 0.999 | 0.999 | 0.999 | 0.999 | 0.999 | 0.999 | 0.999 | 0.999 | 0.999 | 0.999 | 0.999 | 0.998 | 0.997 | 0.996 | 0.994 | 0.992 | 0.988 | 0.982 | 0.961 | 0.917 | 0.808 | 0.56 | 0.192 |  |  |  |  | 0.872 | 0.908 | 0.958 | 0.976 | 0.994 | 0.998 | 0.998 | 0.998 | 0.998 | 0.998 | 0.998 | 0.998 | 0.998 | 0.998 | 0.998 | 0.998 | 0.998 | 0.998 | 0.998 | 0.998 | 0.996 | 0.994 | 0.992 | 0.99 | 0.986 | 0.98 | 0.965 | 0.928 | 0.845 | 0.654 | 0.315 | 0.039 |  |  |  |  | PG RP | 10 | MA | H-BaK7B | 569560 | S-BAL14 | 569563 | H-BaK7 | 569560 | BAC4 | 569560 |  |  | N-BAK4 | 569560
18 | H-BaK8 | 573575 | 57.49 | 57.2 | 0.009959 | 0.010051 | 1.5455 | 1.5502 | 1.5553 | 1.5599 | 1.5608 | 1.5615 | 1.5642 | 1.5661 | 1.5678 | 1.5695 | 1.57 | 1.5704 | 1.5724 | 1.5725 | 1.5749 | 1.5794 | 1.58 | 1.5849 | 1.5894 | 1.5972 | 2.4338 | -0.0088298 | 0.013592 | 0.00036092 | -1.7958e-05 | 1.1193e-06 | 0.3032 | 0.238 | 0.5482 | 0.2527 | 0.2358 | 0.4865 | 0.0004 | 0.0001 | -0.0154 | -0.0072 | 2 | 2.1 | 2 | 2 | 2.1 | 2.2 | 2.4 | 2.5 | 2.6 | 2.8 | 2.9 | 2.2 | 2.2 | 2.2 | 2.1 | 2.3 | 2.5 | 2.6 | 2.7 | 2.8 | 3 | 3.1 | 2.4 | 2.5 | 2.5 | 2.5 | 2.6 | 2.7 | 2.8 | 2.9 | 3.1 | 3.2 | 3.3 | 2.4 | 2.5 | 2.5 | 2.5 | 2.6 | 2.8 | 2.9 | 3 | 3.2 | 3.3 | 3.3 | 2.4 | 2.5 | 2.5 | 2.5 | 2.7 | 2.8 | 2.9 | 3 | 3.2 | 3.4 | 3.4 | 2.5 | 2.5 | 2.6 | 2.6 | 2.8 | 2.9 | 3 | 3.2 | 3.3 | 3.5 | 3.5 | 2.8 | 2.8 | 2.8 | 2.8 | 2.9 | 3.1 | 3.3 | 3.3 | 3.5 | 3.6 | 3.6 | 3.1 | 3.1 | 3.1 | 3.1 | 3.3 | 3.4 | 3.5 | 3.6 | 3.7 | 3.7 | 3.7 | 3.1 | 3.1 | 3.1 | 3.1 | 3.3 | 3.4 | 3.6 | 3.7 | 3.8 | 3.8 | 3.8 | 3.3 | 3.4 | 3.5 | 3.6 | 3.6 | 3.8 | 3.9 | 4 | 4.1 | 4.2 | 4.2 | -0.1 | 0.4 | 0.7 | 0.9 | 1.3 | 1.6 | 1.8 | 2.1 | 2.3 | 2.6 | 2.7 | 9.63e-07 | 1.65e-08 | -1.99e-11 | 5.81e-07 | -1.28e-10 | 0.129 | 1 | 3 | 1 | 2 | 1 | 1 |  |  |  |  | 614 | 664 | 549 | 592 | 0.94 |  | 73 | 86 | 66 | 68 | 69 | 70 | 71 | 72 | 72 | 73 | 74 | 74 | 74 | 75 | 75 | 76 | 77 | 77 | 78 | 79 | 80 | 82 | 83 |  | 85 |  | 527 | 127 | 72.3 | 29.1 | 0.243 | 78.3 | 2.56 | 3.17 | 335/285 | 324/284 | -13.3 | 0.931 | 0.952 | 0.984 | 0.992 | 0.999 | 0.999 | 0.999 | 0.999 | 0.999 | 0.999 | 0.999 | 0.999 | 0.999 | 0.999 | 0.999 | 0.999 | 0.999 | 0.999 | 0.999 | 0.999 | 0.999 | 0.999 | 0.999 | 0.999 | 0.999 | 0.997 | 0.995 | 0.991 | 0.983 | 0.964 | 0.93 | 0.863 | 0.751 | 0.576 | 0.344 |  | 0.866 | 0.91 | 0.966 | 0.985 | 0.998 | 0.998 | 0.998 | 0.998 | 0.998 | 0.998 | 0.998 | 0.998 | 0.998 | 0.998 | 0.998 | 0.998 | 0.998 | 0.998 | 0.998 | 0.998 | 0.998 | 0.998 | 0.998 | 0.998 | 0.998 | 0.995 | 0.99 | 0.983 | 0.967 | 0.93 | 0.866 | 0.744 | 0.558 | 0.329 | 0.12 |  | PG RP | 18.5 | B | H-BaK8 | 573575 |  |  | H-BaK8 | 573575 |  |  |  |  | N-BAK1 | 573576
19 | H-ZK3A | 589613 | 61.25 | 61.01 | 0.009618 | 0.009694 | 1.5597 | 1.5653 | 1.5713 | 1.5765 | 1.5774 | 1.5781 | 1.581 | 1.5828 | 1.5845 | 1.5862 | 1.5867 | 1.5871 | 1.589 | 1.5891 | 1.5914 | 1.5958 | 1.5963 | 1.601 | 1.6053 | 1.6127 | 2.4886 | -0.010763 | 0.013084 | 0.00033305 | -1.2982e-05 | 6.3725e-07 | 0.3057 | 0.2381 | 0.5417 | 0.2548 | 0.2362 | 0.4817 | 0 | -0.0002 | -0.001 | -0.0026 | 3 | 3 | 3.1 | 3.1 | 3.1 | 3.2 | 3.3 | 3.4 | 3.5 | 3.6 | 3.7 | 3.1 | 3.2 | 3.3 | 3.3 | 3.3 | 3.3 | 3.5 | 3.6 | 3.6 | 3.8 | 3.9 | 3.3 | 3.3 | 3.4 | 3.4 | 3.4 | 3.5 | 3.6 | 3.7 | 3.8 | 4 | 4.1 | 3.3 | 3.3 | 3.4 | 3.4 | 3.4 | 3.5 | 3.7 | 3.8 | 3.9 | 4.1 | 4.2 | 3.4 | 3.3 | 3.4 | 3.5 | 3.5 | 3.6 | 3.8 | 3.9 | 4 | 4.2 | 4.3 | 3.5 | 3.5 | 3.5 | 3.5 | 3.6 | 3.7 | 3.9 | 4.1 | 4.3 | 4.4 | 4.6 | 3.5 | 3.7 | 3.7 | 3.6 | 3.7 | 3.8 | 4 | 4.2 | 4.5 | 4.6 | 4.9 | 3.8 | 3.8 | 3.9 | 3.9 | 4 | 4.1 | 4.3 | 4.4 | 4.6 | 4.8 | 5.1 | 3.9 | 3.9 | 3.9 | 3.9 | 4 | 4.2 | 4.4 | 4.5 | 4.7 | 4.9 | 5.2 | 4.2 | 4.2 | 4.2 | 4.3 | 4.4 | 4.5 | 4.7 | 4.9 | 5.2 | 5.4 | 5.7 | 0.8 | 1.2 | 1.6 | 1.9 | 2.1 | 2.4 | 2.7 | 2.9 | 3.1 | 3.4 | 3.6 | 3e-06 | 1.29e-08 | -9.66e-12 | 3.8e-07 | 7.2e-10 | 0.231 | 1 | 3 | 2 | 3 | 2 | 1 |  |  |  |  | 681 | 722 | 609 | 650 | 1.05 |  | 55 | 67 | 48 | 50 | 53 | 54 | 56 | 56 | 56 | 57 | 57 | 58 | 58 | 59 | 59 | 60 | 61 | 62 | 62 | 63 | 63 | 65 | 66 |  | 118 |  | 550 | 119 | 81.3 | 32.7 | 0.244 | 72.4 | 2.06 | 3.31 | 345/295 | 336/285 | -5.9 | 0.917 | 0.973 | 0.991 | 0.999 | 0.999 | 0.999 | 0.999 | 0.999 | 0.999 | 0.999 | 0.999 | 0.999 | 0.999 | 0.999 | 0.999 | 0.999 | 0.999 | 0.999 | 0.999 | 0.999 | 0.999 | 0.999 | 0.999 | 0.998 | 0.997 | 0.995 | 0.989 | 0.977 | 0.957 | 0.924 | 0.866 | 0.773 | 0.637 | 0.463 | 0.29 | 0.168 | 0.842 | 0.947 | 0.982 | 0.998 | 0.998 | 0.998 | 0.998 | 0.998 | 0.998 | 0.998 | 0.998 | 0.998 | 0.998 | 0.998 | 0.998 | 0.998 | 0.998 | 0.998 | 0.998 | 0.998 | 0.998 | 0.998 | 0.998 | 0.996 | 0.994 | 0.99 | 0.978 | 0.954 | 0.915 | 0.853 | 0.749 | 0.598 | 0.406 | 0.214 | 0.084 | 0.028 | PG RP | 10 | MA | H-ZK3A | 589613 | S-BAL35 | 589612 | H-ZK3 | 589613 | BACD5 | 589613 | K-SK5 | 589612 | N-SK5 | 589613
20 | H-ZK6 | 613586 | 58.58 | 58.3 | 0.01046 | 0.010552 | 1.5837 | 1.5888 | 1.5945 | 1.5995 | 1.6004 | 1.6011 | 1.604 | 1.6059 | 1.6077 | 1.6095 | 1.61 | 1.6105 | 1.6126 | 1.6127 | 1.6152 | 1.62 | 1.6206 | 1.6257 | 1.6304 | 1.6385 | 2.5596 | -0.010009 | 0.014293 | 0.00046665 | -2.7011e-05 | 1.3506e-06 | 0.304 | 0.238 | 0.5459 | 0.253 | 0.236 | 0.4843 | 0.0001 | -0.0004 | -0.019 | -0.0104 | 1.6 | 1.6 | 1.9 | 1.9 | 2 | 1.9 | 2.1 | 2.3 | 2.4 | 2.5 | 2.6 | 1.6 | 1.7 | 1.8 | 1.9 | 2 | 2 | 2.3 | 2.5 | 2.7 | 2.8 | 2.9 | 1.7 | 1.8 | 1.9 | 1.9 | 2.1 | 2.2 | 2.5 | 2.7 | 2.9 | 3.1 | 3.3 | 1.7 | 1.8 | 1.9 | 1.9 | 2.1 | 2.2 | 2.5 | 2.7 | 3 | 3.2 | 3.4 | 1.8 | 1.9 | 2 | 2 | 2.2 | 2.3 | 2.6 | 2.8 | 3.1 | 3.3 | 3.4 | 1.9 | 2.1 | 2.1 | 2.2 | 2.4 | 2.5 | 2.8 | 3.1 | 3.4 | 3.6 | 3.8 | 2.3 | 2.4 | 2.5 | 2.6 | 2.7 | 2.8 | 3.1 | 3.4 | 3.7 | 3.9 | 4 | 2.5 | 2.7 | 2.8 | 2.9 | 3 | 3.3 | 3.5 | 3.9 | 4.2 | 4.4 | 4.5 | 2.6 | 2.8 | 2.9 | 2.9 | 3.1 | 3.4 | 3.6 | 4 | 4.3 | 4.5 | 4.6 | 3 | 3.1 | 3.2 | 3.3 | 3.6 | 3.9 | 4.2 | 4.6 | 4.9 | 5.1 | 5.3 | -0.8 | -0.3 | 0.1 | 0.4 | 0.8 | 1.1 | 1.5 | 1.8 | 2.2 | 2.5 | 2.7 | -6.1e-08 | 1.58e-08 | -1.22e-11 | 4.83e-07 | 8.41e-10 | 0.269 | 1 | 3 | 1 | 3 | 2 | 2 |  |  |  |  | 672 | 713 | 597 | 644 | 0.94 |  | 63 | 81 | 58 | 60 | 61 | 62 | 63 | 63 | 64 | 64 | 65 | 65 | 65 | 66 | 66 | 67 | 67 | 67 | 68 | 69 | 70 | 71 | 71 |  | 115 |  | 520 | 140 | 81.9 | 31.6 | 0.296 | 64.5 | 1.73 | 3.59 | 360/300 | 345/299 | -7.7 | 0.922 | 0.967 | 0.993 | 0.999 | 0.999 | 0.999 | 0.999 | 0.999 | 0.999 | 0.999 | 0.999 | 0.999 | 0.999 | 0.999 | 0.999 | 0.999 | 0.999 | 0.999 | 0.999 | 0.999 | 0.999 | 0.999 | 0.999 | 0.997 | 0.995 | 0.989 | 0.98 | 0.958 | 0.911 | 0.842 | 0.73 | 0.57 | 0.377 | 0.197 |  |  | 0.844 | 0.927 | 0.986 | 0.998 | 0.998 | 0.998 | 0.998 | 0.998 | 0.998 | 0.998 | 0.998 | 0.998 | 0.998 | 0.998 | 0.998 | 0.998 | 0.998 | 0.998 | 0.998 | 0.998 | 0.998 | 0.998 | 0.995 | 0.99 | 0.982 | 0.971 | 0.952 | 0.908 | 0.83 | 0.709 | 0.536 | 0.326 | 0.145 | 0.041 |  |  | PG RP | 20 | A | H-ZK6 | 613586 |  |  | H-ZK6 | 613586 | BACD4 | 613586 | K-SK4 | 613586 | N-SK4 | 613586
21 | H-ZK7 | 613606 | 60.58 | 60.34 | 0.01012 | 0.010201 | 1.5817 | 1.5877 | 1.5942 | 1.5998 | 1.6007 | 1.6015 | 1.6045 | 1.6065 | 1.6082 | 1.61 | 1.6105 | 1.611 | 1.613 | 1.6131 | 1.6155 | 1.6201 | 1.6207 | 1.6256 | 1.6301 | 1.6378 | 2.5634 | -0.011878 | 0.013659 | 0.0004364 | -2.3764e-05 | 1.1253e-06 | 0.3043 | 0.2391 | 0.5405 | 0.2539 | 0.2372 | 0.4803 | -0.0002 | -0.0025 | 0.0043 | -0.0003 | 1 | 1 | 1.1 | 1.2 | 1.3 | 1.3 | 1.5 | 1.6 | 1.6 | 1.6 | 1.6 | 1.1 | 1.1 | 1.1 | 1.3 | 1.4 | 1.4 | 1.5 | 1.6 | 1.7 | 1.8 | 1.8 | 1.1 | 1.1 | 1.2 | 1.3 | 1.4 | 1.5 | 1.6 | 1.7 | 1.8 | 1.9 | 1.9 | 1.1 | 1.1 | 1.3 | 1.4 | 1.5 | 1.6 | 1.7 | 1.7 | 1.8 | 1.9 | 1.9 | 1.2 | 1.2 | 1.4 | 1.5 | 1.6 | 1.7 | 1.8 | 1.8 | 1.9 | 1.9 | 2 | 1.3 | 1.3 | 1.6 | 1.6 | 1.7 | 1.9 | 2 | 2 | 2.1 | 2.1 | 2.2 | 1.4 | 1.5 | 1.8 | 1.9 | 1.9 | 2 | 2.1 | 2.2 | 2.4 | 2.6 | 2.7 | 1.6 | 1.8 | 1.9 | 2 | 2.1 | 2.3 | 2.4 | 2.5 | 2.7 | 2.8 | 3 | 1.7 | 1.9 | 2 | 2.1 | 2.2 | 2.4 | 2.5 | 2.6 | 2.8 | 2.9 | 3.1 | 2 | 2.3 | 2.4 | 2.6 | 2.8 | 2.9 | 3.1 | 3.3 | 3.5 | 3.6 | 3.7 | -1.4 | -1 | -0.5 | -0.1 | 0.2 | 0.5 | 0.7 | 0.8 | 1 | 1.1 | 1.3 | -9.28e-07 | 1.47e-08 | -3.06e-11 | 2.76e-07 | 5.01e-10 | 0.319 | 1 | 3 | 2 | 4 | 2 | 2 |  |  |  |  | 651 | 685 | 582 | 623 | 1.03 |  | 59 | 73 | 52 | 54 | 56 | 57 | 57 | 58 | 59 | 60 | 61 | 61 | 62 | 63 | 63 | 64 | 64 | 65 | 65 | 66 | 68 | 69 | 71 |  | 120 |  | 539 | 149 | 86.2 | 33.8 | 0.275 | 73.9 | 2 | 3.5 | 350/290 | 344/289 | -2.1 | 0.841 | 0.925 | 0.981 | 0.992 | 0.999 | 0.999 | 0.999 | 0.999 | 0.999 | 0.999 | 0.999 | 0.999 | 0.999 | 0.999 | 0.999 | 0.999 | 0.999 | 0.999 | 0.999 | 0.999 | 0.999 | 0.999 | 0.999 | 0.999 | 0.999 | 0.994 | 0.985 | 0.97 | 0.939 | 0.889 | 0.807 | 0.689 | 0.529 | 0.348 | 0.181 |  | 0.707 | 0.857 | 0.963 | 0.986 | 0.998 | 0.998 | 0.998 | 0.998 | 0.998 | 0.998 | 0.998 | 0.998 | 0.998 | 0.998 | 0.998 | 0.998 | 0.998 | 0.998 | 0.998 | 0.998 | 0.998 | 0.998 | 0.998 | 0.994 | 0.989 | 0.979 | 0.966 | 0.935 | 0.877 | 0.784 | 0.65 | 0.472 | 0.28 | 0.123 | 0.037 |  | PG RP | 11 | B | H-ZK7 | 613606 |  |  | H-ZK7 | 613606
22 | H-ZK9 | 620603 | 60.34 | 60.1 | 0.010281 | 0.010363 | 1.589 | 1.595 | 1.6015 | 1.607 | 1.6079 | 1.6087 | 1.6117 | 1.6137 | 1.6155 | 1.6173 | 1.6178 | 1.6182 | 1.6203 | 1.6204 | 1.6229 | 1.6276 | 1.6281 | 1.6331 | 1.6377 | 1.6455 | 2.5866 | -0.011871 | 0.013231 | 0.0007826 | -8.4813e-05 | 4.7504e-06 | 0.3054 | 0.2383 | 0.5398 | 0.2548 | 0.2364 | 0.4796 | -0.0007 | -0.0035 | 0.0001 | -0.0015 | 1.7 | 1.8 | 1.8 | 1.8 | 1.9 | 2 | 2 | 2.1 | 2.1 | 2.3 | 2.3 | 1.9 | 1.9 | 1.9 | 2 | 2.1 | 2.1 | 2.1 | 2.1 | 2.2 | 2.3 | 2.4 | 2.1 | 2.1 | 2.2 | 2.2 | 2.2 | 2.3 | 2.3 | 2.5 | 2.5 | 2.5 | 2.7 | 2.1 | 2.2 | 2.2 | 2.2 | 2.2 | 2.3 | 2.3 | 2.5 | 2.6 | 2.6 | 2.7 | 2.1 | 2.3 | 2.2 | 2.2 | 2.2 | 2.3 | 2.4 | 2.5 | 2.7 | 2.7 | 2.7 | 2.2 | 2.3 | 2.3 | 2.3 | 2.4 | 2.5 | 2.6 | 2.7 | 2.8 | 2.8 | 2.9 | 2.4 | 2.3 | 2.4 | 2.4 | 2.6 | 2.7 | 2.8 | 2.9 | 3.1 | 3.2 | 3.3 | 2.6 | 2.6 | 2.6 | 2.6 | 2.8 | 2.9 | 2.9 | 3 | 3.1 | 3.3 | 3.5 | 2.6 | 2.6 | 2.6 | 2.7 | 2.8 | 2.9 | 2.9 | 3 | 3.1 | 3.4 | 3.7 | 2.8 | 2.9 | 2.9 | 2.9 | 3 | 3.1 | 3.1 | 3.2 | 3.3 | 3.5 | 3.8 | -0.5 | 0.1 | 0.3 | 0.6 | 0.8 | 1.1 | 1.3 | 1.5 | 1.8 | 1.9 | 2 | 1.99e-07 | 1.26e-08 | -1.82e-11 | 4.96e-07 | 5.23e-10 | 2.17e-08 | 1 | 2 | 2 | 4 | 3 | 2 |  |  |  |  | 652 | 685 | 585 | 620 | 0.96 |  | 60 | 76 | 55 | 57 | 59 | 60 | 61 | 63 | 63 | 64 | 65 | 65 | 66 | 67 | 67 | 68 | 68 | 69 | 70 | 70 | 71 | 72 | 73 |  | 120 |  | 543 | 131 | 86.2 | 36.6 | 0.281 | 87.3 | 1.99 | 3.57 | 360/300 | 342/287 | -4.9 | 0.861 | 0.943 | 0.985 | 0.996 | 0.999 | 0.999 | 0.999 | 0.999 | 0.999 | 0.999 | 0.999 | 0.999 | 0.999 | 0.999 | 0.999 | 0.999 | 0.999 | 0.999 | 0.999 | 0.999 | 0.999 | 0.999 | 0.995 | 0.992 | 0.989 | 0.986 | 0.979 | 0.962 | 0.929 | 0.887 | 0.825 | 0.73 | 0.599 | 0.443 | 0.286 |  | 0.741 | 0.889 | 0.97 | 0.992 | 0.998 | 0.998 | 0.998 | 0.998 | 0.998 | 0.998 | 0.998 | 0.998 | 0.998 | 0.998 | 0.998 | 0.998 | 0.998 | 0.998 | 0.998 | 0.998 | 0.998 | 0.998 | 0.99 | 0.984 | 0.978 | 0.972 | 0.958 | 0.925 | 0.863 | 0.787 | 0.681 | 0.533 | 0.359 | 0.196 | 0.082 |  | PG RP | 10 | C | H-ZK9 | 620603 | S-BSM16 | 620603 | H-ZK9B | 620603 | BACD16 | 620604 | K-SK16RH | 620603 | N-SK16 | 620603
23 | H-ZK9A | 620603 | 60.34 | 60.1 | 0.010281 | 0.010363 | 1.5888 | 1.5948 | 1.6013 | 1.6069 | 1.6079 | 1.6087 | 1.6117 | 1.6137 | 1.6155 | 1.6173 | 1.6178 | 1.6182 | 1.6203 | 1.6204 | 1.6229 | 1.6276 | 1.6281 | 1.6331 | 1.6377 | 1.6455 | 2.5863 | -0.011948 | 0.013774 | 0.00054911 | -4.521e-05 | 2.4454e-06 | 0.3054 | 0.2383 | 0.5398 | 0.2548 | 0.2364 | 0.4796 | -0.0007 | -0.0035 | 0.003 | -0.0015 | 1.8 | 1.9 | 1.9 | 2 | 2 | 2.1 | 2.2 | 2.2 | 2.4 | 2.5 | 2.5 | 2.1 | 2.2 | 2.2 | 2.3 | 2.3 | 2.3 | 2.3 | 2.5 | 2.6 | 2.6 | 2.6 | 2.2 | 2.2 | 2.3 | 2.4 | 2.4 | 2.5 | 2.5 | 2.5 | 2.6 | 2.7 | 2.7 | 2.2 | 2.2 | 2.3 | 2.4 | 2.4 | 2.5 | 2.5 | 2.5 | 2.6 | 2.7 | 2.7 | 2.2 | 2.3 | 2.4 | 2.4 | 2.4 | 2.5 | 2.6 | 2.6 | 2.7 | 2.7 | 2.7 | 2.4 | 2.4 | 2.5 | 2.5 | 2.6 | 2.6 | 2.7 | 2.8 | 2.8 | 2.8 | 2.9 | 2.5 | 2.6 | 2.7 | 2.7 | 2.7 | 2.8 | 2.9 | 3 | 3 | 3.2 | 3.3 | 2.6 | 2.6 | 2.7 | 2.8 | 2.8 | 3 | 3 | 3.2 | 3.3 | 3.3 | 3.5 | 2.6 | 2.7 | 2.8 | 2.8 | 2.9 | 3.1 | 3.2 | 3.4 | 3.5 | 3.5 | 3.7 | 2.7 | 2.7 | 2.8 | 2.9 | 2.9 | 3.1 | 3.3 | 3.6 | 3.6 | 3.7 | 3.9 | -0.4 | 0.1 | 0.5 | 0.8 | 1 | 1.3 | 1.5 | 1.6 | 1.8 | 1.9 | 2 | 7.48e-07 | 1.25e-08 | -2.5e-11 | 4.11e-07 | 7.77e-10 | 0.0784 | 1 | 2 | 2 | 4 | 3 | 2 |  |  |  |  | 663 | 695 | 600 | 640 | 1.02 |  | 64 | 75 | 56 | 59 | 61 | 62 | 63 | 64 | 64 | 65 | 65 | 66 | 66 | 67 | 67 | 68 | 68 | 69 | 70 | 71 | 72 | 73 | 74 |  | 125 |  | 550 | 105 | 89.5 | 34.5 | 0.297 | 87 | 1.82 | 3.55 | 345/285 | 334/284 | -2 | 0.864 | 0.944 | 0.995 | 0.999 | 0.999 | 0.999 | 0.999 | 0.999 | 0.999 | 0.999 | 0.999 | 0.999 | 0.999 | 0.999 | 0.999 | 0.999 | 0.999 | 0.999 | 0.999 | 0.999 | 0.999 | 0.999 | 0.998 | 0.997 | 0.996 | 0.993 | 0.988 | 0.978 | 0.959 | 0.925 | 0.866 | 0.771 | 0.62 | 0.411 |  |  | 0.746 | 0.891 | 0.99 | 0.998 | 0.998 | 0.998 | 0.998 | 0.998 | 0.998 | 0.998 | 0.998 | 0.998 | 0.998 | 0.998 | 0.998 | 0.998 | 0.998 | 0.998 | 0.998 | 0.998 | 0.998 | 0.998 | 0.996 | 0.994 | 0.992 | 0.987 | 0.977 | 0.957 | 0.919 | 0.855 | 0.75 | 0.594 | 0.385 | 0.169 |  |  | PG RP | 11 | MA | H-ZK9A | 620603 | S-BSM16 | 620603 | H-ZK9A | 620603 | BACD16 | 620604 | K-SK16 | 620603 | N-SK16 | 620603
24 | H-ZK10 | 622567 | 56.71 | 56.38 | 0.01097 | 0.01108 | 1.5923 | 1.5975 | 1.6032 | 1.6083 | 1.6092 | 1.61 | 1.613 | 1.615 | 1.6169 | 1.6188 | 1.6193 | 1.6198 | 1.622 | 1.6221 | 1.6247 | 1.6297 | 1.6304 | 1.6358 | 1.6407 | 1.6493 | 2.5874 | -0.010101 | 0.014967 | 0.00056892 | -4.4018e-05 | 2.6401e-06 | 0.3036 | 0.237 | 0.5479 | 0.2536 | 0.2347 | 0.4856 | 0.0005 | -0.0015 | -0.0155 | -0.0078 | 1.3 | 1.3 | 1.3 | 1.3 | 1.3 | 1.5 | 1.6 | 1.6 | 1.6 | 1.7 | 1.7 | 1.5 | 1.5 | 1.5 | 1.5 | 1.6 | 1.7 | 1.8 | 1.9 | 1.9 | 1.9 | 1.9 | 1.7 | 1.7 | 1.7 | 1.7 | 1.8 | 1.8 | 1.9 | 2 | 2 | 2 | 2.1 | 1.8 | 1.8 | 1.8 | 1.8 | 1.9 | 1.9 | 2 | 2.1 | 2.1 | 2.2 | 2.2 | 1.9 | 1.9 | 2 | 2 | 2 | 2 | 2.1 | 2.2 | 2.2 | 2.3 | 2.3 | 2 | 2.1 | 2.1 | 2.1 | 2.2 | 2.2 | 2.3 | 2.4 | 2.4 | 2.4 | 2.5 | 2.1 | 2.2 | 2.3 | 2.3 | 2.4 | 2.4 | 2.6 | 2.7 | 2.8 | 2.8 | 2.9 | 2.5 | 2.6 | 2.6 | 2.6 | 2.7 | 2.8 | 2.8 | 2.9 | 3 | 3 | 3.1 | 2.6 | 2.7 | 2.7 | 2.7 | 2.8 | 2.8 | 2.9 | 3 | 3.1 | 3.1 | 3.2 | 3 | 3.2 | 3.2 | 3.2 | 3.3 | 3.4 | 3.6 | 3.7 | 3.8 | 3.8 | 4 | -0.7 | -0.3 | 0.1 | 0.4 | 0.6 | 0.8 | 1 | 1.2 | 1.3 | 1.5 | 1.6 | -7.55e-07 | 1.29e-08 | -2.51e-11 | 5.33e-07 | 3.07e-10 | 0.248 | 1 | 3 | 1 | 4 | 2 | 1 |  |  |  |  | 664 | 704 | 597 | 635 | 0.94 |  | 64 | 78 | 55 | 57 | 58 | 59 | 60 | 61 | 62 | 63 | 64 | 65 | 65 | 66 | 67 | 68 | 69 | 69 | 70 | 71 | 72 | 73 | 74 |  | 120 |  | 528 | 147 | 79.5 | 31.9 | 0.248 | 75 | 1.8 | 3.63 | 365/320 | 353/322 | -1 | 0.912 | 0.962 | 0.995 | 0.999 | 0.999 | 0.999 | 0.999 | 0.999 | 0.999 | 0.999 | 0.999 | 0.999 | 0.999 | 0.999 | 0.999 | 0.999 | 0.999 | 0.999 | 0.999 | 0.999 | 0.999 | 0.999 | 0.997 | 0.995 | 0.99 | 0.983 | 0.969 | 0.933 | 0.867 | 0.73 | 0.473 | 0.154 |  |  |  |  | 0.832 | 0.925 | 0.99 | 0.998 | 0.998 | 0.998 | 0.998 | 0.998 | 0.998 | 0.998 | 0.998 | 0.998 | 0.998 | 0.998 | 0.998 | 0.998 | 0.998 | 0.998 | 0.998 | 0.998 | 0.998 | 0.998 | 0.995 | 0.992 | 0.984 | 0.968 | 0.941 | 0.876 | 0.757 | 0.537 | 0.228 | 0.027 |  |  |  |  | PG RP | 17.5 | A | H-ZK10 | 622567 | (S-BSM10) | 623570 | H-ZK10 | 622567
25 | H-ZK10N | 623570 | 56.98 | 56.74 | 0.010931 | 0.011023 | 1.593 | 1.5982 | 1.6039 | 1.6091 | 1.61 | 1.6107 | 1.6137 | 1.6157 | 1.6176 | 1.6195 | 1.62 | 1.6205 | 1.6227 | 1.6228 | 1.6254 | 1.6304 | 1.631 | 1.6364 | 1.6414 | 1.6499 | 2.5902 | -0.01021 | 0.014621 | 0.00069238 | -6.6617e-05 | 4.0379e-06 | 0.3037 | 0.2388 | 0.5462 | 0.2522 | 0.2368 | 0.4853 | -0.0004 | -0.0028 | -0.0167 | -0.0093 | 2 | 2.1 | 2.1 | 2.1 | 2.1 | 2.1 | 2.2 | 2.3 | 2.4 | 2.4 | 2.5 | 2.2 | 2.2 | 2.3 | 2.3 | 2.3 | 2.4 | 2.5 | 2.6 | 2.7 | 2.7 | 2.8 | 2.3 | 2.3 | 2.3 | 2.4 | 2.5 | 2.6 | 2.6 | 2.7 | 2.8 | 2.9 | 2.9 | 2.3 | 2.3 | 2.3 | 2.4 | 2.5 | 2.6 | 2.7 | 2.8 | 2.9 | 2.9 | 3 | 2.4 | 2.4 | 2.4 | 2.5 | 2.6 | 2.7 | 2.8 | 2.9 | 3 | 3 | 3.1 | 2.5 | 2.5 | 2.5 | 2.6 | 2.7 | 2.8 | 3 | 3 | 3.1 | 3.1 | 3.3 | 2.7 | 2.7 | 2.7 | 2.8 | 2.9 | 2.9 | 3 | 3.1 | 3.2 | 3.2 | 3.4 | 3 | 3 | 3.1 | 3.2 | 3.2 | 3.4 | 3.4 | 3.5 | 3.6 | 3.6 | 3.7 | 3.1 | 3.1 | 3.1 | 3.2 | 3.3 | 3.4 | 3.4 | 3.5 | 3.6 | 3.6 | 3.7 | 3.2 | 3.3 | 3.4 | 3.5 | 3.6 | 3.7 | 3.7 | 3.8 | 3.8 | 3.8 | 4 | -0.2 | 0.2 | 0.5 | 0.9 | 1.2 | 1.5 | 1.7 | 1.9 | 2.1 | 2.2 | 2.4 | 6.89e-07 | 1.42e-08 | -2.56e-11 | 3.07e-10 | 1.53e-10 | 0.141 | 1 | 3 | 1 | 4 | 2 | 2 |  |  |  |  | 661 | 705 | 595 | 638 | 0.8 |  | 66 | 80 | 57 | 59 | 61 | 62 | 62 | 63 | 64 | 64 | 65 | 66 | 67 | 67 | 68 | 69 | 70 | 71 | 72 | 73 | 74 | 76 | 77 |  | 120 |  | 521 | 153 | 81.9 | 32.4 | 0.265 | 61.7 | 1.88 | 3.64 | 360/320 | 353/320 | -0.7 | 0.914 | 0.963 | 0.996 | 0.999 | 0.999 | 0.999 | 0.999 | 0.999 | 0.999 | 0.999 | 0.999 | 0.999 | 0.999 | 0.999 | 0.999 | 0.999 | 0.999 | 0.999 | 0.999 | 0.999 | 0.999 | 0.999 | 0.997 | 0.994 | 0.991 | 0.986 | 0.971 | 0.942 | 0.86 | 0.74 | 0.515 | 0.221 |  |  |  |  | 0.825 | 0.923 | 0.984 | 0.998 | 0.998 | 0.998 | 0.998 | 0.998 | 0.998 | 0.998 | 0.998 | 0.998 | 0.998 | 0.998 | 0.998 | 0.998 | 0.998 | 0.998 | 0.998 | 0.998 | 0.998 | 0.998 | 0.995 | 0.992 | 0.981 | 0.972 | 0.943 | 0.888 | 0.74 | 0.547 | 0.265 | 0.049 |  |  |  |  | PG RP | 17.5 | MA | H-ZK10N | 623570 | S-BSM10 | 623570 | H-ZK10L | 623569 | E-BACD10 | 623569
26 | H-ZK11 | 639555 | 55.45 | 55.18 | 0.011516 | 0.011621 | 1.608 | 1.6133 | 1.619 | 1.6242 | 1.6251 | 1.6259 | 1.629 | 1.6311 | 1.6331 | 1.635 | 1.6356 | 1.6361 | 1.6384 | 1.6385 | 1.6413 | 1.6466 | 1.6472 | 1.6529 | 1.6582 | 1.6672 | 2.6382 | -0.010247 | 0.015898 | 0.00057797 | -3.9022e-05 | 2.3583e-06 | 0.3031 | 0.2388 | 0.5505 | 0.2521 | 0.2366 | 0.4888 | -0.0011 | -0.001 | -0.0169 | -0.0081 | 1.3 | 1.3 | 1.3 | 1.3 | 1.3 | 1.5 | 1.5 | 1.5 | 1.6 | 1.8 | 1.8 | 1.5 | 1.5 | 1.5 | 1.5 | 1.5 | 1.7 | 1.8 | 1.9 | 1.9 | 1.9 | 1.9 | 1.7 | 1.7 | 1.7 | 1.7 | 1.8 | 1.7 | 1.8 | 1.9 | 1.9 | 1.9 | 2 | 1.8 | 1.8 | 1.8 | 1.8 | 1.9 | 1.9 | 1.9 | 1.9 | 1.9 | 2 | 2 | 1.9 | 1.9 | 2 | 2 | 2 | 2 | 2 | 2 | 2 | 2.1 | 2.1 | 1.9 | 2 | 2 | 2 | 2 | 2.1 | 2.2 | 2.2 | 2.2 | 2.3 | 2.3 | 2.1 | 2.2 | 2.3 | 2.4 | 2.4 | 2.4 | 2.4 | 2.5 | 2.7 | 2.7 | 2.7 | 2.3 | 2.5 | 2.6 | 2.7 | 2.7 | 2.7 | 2.7 | 2.8 | 2.9 | 2.9 | 3 | 2.5 | 2.7 | 2.7 | 2.8 | 2.8 | 2.8 | 2.8 | 2.9 | 3 | 3 | 3.1 | 2.9 | 2.9 | 2.9 | 3 | 3.1 | 3.1 | 3.1 | 3.3 | 3.4 | 3.4 | 3.4 | -0.7 | -0.3 | 0.1 | 0.4 | 0.6 | 0.7 | 0.9 | 1 | 1.1 | 1.3 | 1.4 | -8.12e-07 | 1.25e-08 | -2.55e-11 | 5.57e-07 | 2.06e-10 | 0.196 | 1 | 2 | 1 | 3 | 2 | 2 |  |  |  |  | 649 | 685 | 591 | 624 | 1.03 |  | 71 | 85 | 63 | 67 | 68 | 70 | 72 | 73 | 73 | 73 | 74 | 74 | 75 | 75 | 76 | 77 | 78 | 78 | 79 | 80 | 81 | 82 | 83 |  | 112 |  | 510 | 160 | 86.2 | 33 | 0.307 | 52.6 | 1.69 | 3.67 | 350/305 | 340/305 | -0.5 | 0.903 | 0.95 | 0.987 | 0.994 | 0.999 | 0.999 | 0.999 | 0.999 | 0.999 | 0.999 | 0.999 | 0.999 | 0.999 | 0.999 | 0.999 | 0.999 | 0.999 | 0.999 | 0.999 | 0.999 | 0.999 | 0.999 | 0.997 | 0.995 | 0.993 | 0.991 | 0.985 | 0.97 | 0.944 | 0.895 | 0.799 | 0.622 | 0.348 |  |  |  | 0.815 | 0.903 | 0.974 | 0.989 | 0.998 | 0.998 | 0.998 | 0.998 | 0.998 | 0.998 | 0.998 | 0.998 | 0.998 | 0.998 | 0.998 | 0.998 | 0.998 | 0.998 | 0.998 | 0.998 | 0.998 | 0.998 | 0.994 | 0.99 | 0.985 | 0.979 | 0.968 | 0.94 | 0.892 | 0.801 | 0.639 | 0.388 | 0.123 |  |  |  | PG RP | 9.5 | MA | H-ZK11 | 639555 | S-BSM18 | 639554 | H-ZK11 | 639555 | BACD18 | 639555 | K-SK18RH | 639555
27 | H-ZK14 | 603606 | 60.6 | 60.35 | 0.009952 | 0.010033 | 1.5731 | 1.5787 | 1.5849 | 1.5901 | 1.5911 | 1.5918 | 1.5947 | 1.5966 | 1.5983 | 1.6001 | 1.6006 | 1.601 | 1.603 | 1.6031 | 1.6055 | 1.61 | 1.6106 | 1.6154 | 1.6199 | 1.6274 | 2.5318 | -0.011053 | 0.013422 | 0.00042102 | -2.2491e-05 | 1.0167e-06 | 0.3055 | 0.2381 | 0.5406 | 0.2542 | 0.2362 | 0.4804 | 0.0004 | -0.0023 | -0.0048 | -0.0052 | 2.6 | 2.7 | 2.7 | 2.8 | 2.8 | 3 | 3.1 | 3.2 | 3.3 | 3.5 | 3.5 | 2.7 | 2.7 | 2.8 | 2.9 | 2.9 | 3 | 3.2 | 3.3 | 3.4 | 3.5 | 3.6 | 2.9 | 2.9 | 2.9 | 3.1 | 3.1 | 3.2 | 3.2 | 3.3 | 3.4 | 3.5 | 3.7 | 2.9 | 2.9 | 3 | 3.1 | 3.2 | 3.2 | 3.3 | 3.4 | 3.5 | 3.6 | 3.7 | 2.9 | 3 | 3 | 3.2 | 3.2 | 3.2 | 3.4 | 3.5 | 3.5 | 3.6 | 3.8 | 3 | 3.1 | 3.1 | 3.3 | 3.3 | 3.4 | 3.6 | 3.7 | 3.7 | 3.9 | 4.1 | 3.3 | 3.4 | 3.4 | 3.5 | 3.5 | 3.7 | 3.8 | 4.1 | 4.4 | 4.5 | 4.5 | 3.3 | 3.5 | 3.7 | 3.7 | 3.7 | 3.8 | 3.9 | 4.1 | 4.3 | 4.4 | 4.6 | 3.3 | 3.5 | 3.7 | 3.7 | 3.7 | 3.9 | 4 | 4.2 | 4.4 | 4.5 | 4.7 | 3.8 | 3.8 | 3.8 | 3.9 | 4 | 4.3 | 4.4 | 4.6 | 4.9 | 5 | 5.2 | 0.3 | 0.8 | 1.2 | 1.6 | 1.8 | 2 | 2.3 | 2.5 | 2.6 | 2.8 | 3.1 | 2.35e-06 | 1.42e-08 | -1.91e-11 | 3.4e-07 | 4.95e-10 | 0.258 | 3 | 3 | 2 | 4 | 2 | 2 |  |  |  |  | 666 | 704 | 583 | 625 | 0.93 |  | 57 | 73 | 50 | 52 | 54 | 55 | 56 | 57 | 58 | 59 | 59 | 60 | 61 | 61 | 62 | 62 | 63 | 63 | 64 | 65 | 66 | 67 | 68 |  | 125 |  | 567 | 131 | 85.1 | 33.3 | 0.278 | 85.1 | 1.84 | 3.42 | 350/295 | 334/290 | -5 | 0.879 | 0.939 | 0.983 | 0.993 | 0.999 | 0.999 | 0.999 | 0.999 | 0.999 | 0.999 | 0.999 | 0.999 | 0.999 | 0.999 | 0.999 | 0.999 | 0.999 | 0.999 | 0.999 | 0.999 | 0.999 | 0.999 | 0.997 | 0.996 | 0.994 | 0.992 | 0.985 | 0.976 | 0.954 | 0.919 | 0.862 | 0.762 | 0.615 | 0.419 | 0.21 |  | 0.774 | 0.88 | 0.967 | 0.984 | 0.996 | 0.997 | 0.998 | 0.998 | 0.998 | 0.998 | 0.998 | 0.998 | 0.998 | 0.998 | 0.998 | 0.998 | 0.998 | 0.998 | 0.998 | 0.998 | 0.998 | 0.998 | 0.995 | 0.995 | 0.99 | 0.985 | 0.976 | 0.957 | 0.916 | 0.852 | 0.747 | 0.588 | 0.385 | 0.18 | 0.05 |  | PG RP | 17.5 | A | H-ZK14 | 603606 | S-BSM14 | 603607 | H-ZK14 | 603606 | BACD14 | 603607 | K-SK14 | 603607 | N-SK14 | 603606
28 | H-ZK20 | 617539 | 53.91 | 53.62 | 0.011448 | 0.011561 | 1.5888 | 1.5934 | 1.5984 | 1.6032 | 1.6041 | 1.6049 | 1.6078 | 1.6099 | 1.6118 | 1.6138 | 1.6143 | 1.6148 | 1.6171 | 1.6172 | 1.6199 | 1.6252 | 1.6259 | 1.6315 | 1.6368 | 1.6458 | 2.5686 | -0.008743 | 0.01596 | 0.00049103 | -2.7733e-05 | 1.7206e-06 | 0.3014 | 0.2385 | 0.5503 | 0.2508 | 0.2361 | 0.4878 | -0.0001 | -0.0037 | -0.0239 | -0.0109 | 1.9 | 2.1 | 2.1 | 2.3 | 2.4 | 2.5 | 2.6 | 2.7 | 2.9 | 3 | 3 | 2.2 | 2.3 | 2.3 | 2.4 | 2.6 | 2.7 | 2.9 | 3.1 | 3.2 | 3.3 | 3.4 | 2.4 | 2.4 | 2.5 | 2.5 | 2.7 | 2.9 | 3.1 | 3.3 | 3.4 | 3.5 | 3.6 | 2.5 | 2.5 | 2.6 | 2.6 | 2.8 | 2.9 | 3.1 | 3.3 | 3.5 | 3.6 | 3.6 | 2.6 | 2.6 | 2.7 | 2.7 | 2.8 | 3 | 3.2 | 3.4 | 3.5 | 3.6 | 3.7 | 2.9 | 3 | 3 | 3.1 | 3.2 | 3.4 | 3.7 | 4 | 4.2 | 4.3 | 4.4 | 3.3 | 3.5 | 3.6 | 3.6 | 3.8 | 4 | 4.2 | 4.5 | 4.7 | 4.8 | 5 | 3.7 | 3.8 | 3.9 | 4 | 4.2 | 4.5 | 4.6 | 4.8 | 5 | 5.1 | 5.3 | 3.8 | 3.9 | 4 | 4.1 | 4.3 | 4.6 | 4.8 | 4.9 | 5.1 | 5.2 | 5.3 | 4.5 | 4.6 | 4.7 | 4.9 | 4.9 | 5.1 | 5.3 | 5.5 | 5.6 | 5.7 | 5.8 | 0 | 0.4 | 0.8 | 1.1 | 1.4 | 1.8 | 2.1 | 2.4 | 2.6 | 2.8 | 3 | 4.73e-07 | 1.71e-08 | -2.2e-11 | 8.83e-07 | 2.84e-10 | 0.217 | 1 | 3 | 1 | 3 | 2 | 2 |  |  |  |  | 555 | 592 | 501 | 535 | 0.85 |  | 87 | 99 | 77 | 79 | 81 | 82 | 82 | 83 | 84 | 85 | 85 | 86 | 86 | 87 | 88 | 89 | 91 | 92 | 93 | 93 | 95 | 97 | 98 |  | 90 |  | 525 | 158 | 76.6 | 30.9 | 0.241 | 56.6 | 2.06 | 3.6 | 350/295 | 337/290 | -11.8 | 0.911 | 0.957 | 0.987 | 0.995 | 0.999 | 0.999 | 0.999 | 0.999 | 0.999 | 0.999 | 0.999 | 0.999 | 0.999 | 0.999 | 0.999 | 0.999 | 0.999 | 0.999 | 0.999 | 0.999 | 0.999 | 0.999 | 0.998 | 0.997 | 0.996 | 0.994 | 0.988 | 0.977 | 0.954 | 0.907 | 0.83 | 0.711 | 0.551 | 0.371 | 0.209 | 0.093 | 0.83 | 0.916 | 0.974 | 0.99 | 0.998 | 0.998 | 0.998 | 0.998 | 0.998 | 0.998 | 0.998 | 0.998 | 0.998 | 0.998 | 0.998 | 0.998 | 0.998 | 0.998 | 0.998 | 0.998 | 0.998 | 0.998 | 0.996 | 0.994 | 0.992 | 0.989 | 0.976 | 0.952 | 0.905 | 0.821 | 0.689 | 0.508 | 0.307 | 0.141 | 0.046 | 0.011 | PG RP | 17.5 | B | H-ZK20 | 617539 |  |  | H-ZK20 | 617539 |  |  | (K-SSK4) | 618551
29 | H-ZK21 | 623581 | 58.12 | 57.87 | 0.010719 | 0.010809 | 1.5923 | 1.5979 | 1.604 | 1.6093 | 1.6103 | 1.611 | 1.614 | 1.616 | 1.6179 | 1.6197 | 1.6202 | 1.6207 | 1.6229 | 1.623 | 1.6256 | 1.6304 | 1.6311 | 1.6363 | 1.6411 | 1.6495 | 2.5925 | -0.011013 | 0.01389 | 0.00082137 | -8.8408e-05 | 5.1995e-06 | 0.3041 | 0.2388 | 0.5448 | 0.2535 | 0.2368 | 0.4839 | -0.001 | -0.0022 | -0.0101 | -0.0063 | 1.9 | 1.9 | 1.9 | 1.9 | 2 | 2.1 | 2.1 | 2.3 | 2.4 | 2.4 | 2.5 | 2.1 | 2.1 | 2.1 | 2.1 | 2.2 | 2.3 | 2.3 | 2.5 | 2.6 | 2.7 | 2.8 | 2.2 | 2.2 | 2.2 | 2.3 | 2.3 | 2.4 | 2.5 | 2.7 | 2.8 | 2.9 | 3 | 2.2 | 2.2 | 2.2 | 2.3 | 2.3 | 2.4 | 2.5 | 2.7 | 2.8 | 2.9 | 3.1 | 2.3 | 2.3 | 2.3 | 2.4 | 2.4 | 2.5 | 2.6 | 2.7 | 2.8 | 2.9 | 3.1 | 2.4 | 2.4 | 2.4 | 2.4 | 2.5 | 2.6 | 2.7 | 2.9 | 3.1 | 3.2 | 3.4 | 2.5 | 2.5 | 2.5 | 2.6 | 2.7 | 2.7 | 2.9 | 3.1 | 3.3 | 3.5 | 3.6 | 2.8 | 2.8 | 2.8 | 2.9 | 3 | 3.1 | 3.2 | 3.4 | 3.5 | 3.6 | 3.7 | 2.8 | 2.8 | 2.8 | 2.9 | 3 | 3.1 | 3.2 | 3.4 | 3.5 | 3.7 | 3.8 | 3.1 | 3.2 | 3.1 | 3.2 | 3.3 | 3.5 | 3.7 | 3.9 | 4 | 4.2 | 4.3 | -0.3 | 0.1 | 0.4 | 0.8 | 1 | 1.3 | 1.5 | 1.7 | 1.9 | 2.1 | 2.4 | 5.19e-07 | 1.33e-08 | -1.46e-11 | 4.16e-07 | 4.9e-10 | 0.214 | 3 | 3 | 2 | 4 | 2 | 2 |  |  |  |  | 664 | 706 | 605 | 651 | 0.76 |  | 67 | 79 | 61 | 63 | 65 | 66 | 66 | 67 | 67 | 68 | 68 | 69 | 69 | 70 | 70 | 70 | 71 | 71 | 72 | 73 | 74 | 75 | 76 |  | 130 |  | 551 | 138 | 85.3 | 33.3 | 0.279 | 87.1 | 1.81 | 3.61 | 360/320 | 350/323 | -0.8 | 0.882 | 0.948 | 0.98 | 0.988 | 0.999 | 0.999 | 0.999 | 0.999 | 0.999 | 0.999 | 0.999 | 0.999 | 0.999 | 0.999 | 0.999 | 0.999 | 0.999 | 0.999 | 0.999 | 0.999 | 0.999 | 0.999 | 0.996 | 0.992 | 0.988 | 0.982 | 0.962 | 0.924 | 0.85 | 0.698 | 0.421 | 0.071 |  |  |  |  | 0.778 | 0.899 | 0.96 | 0.976 | 0.998 | 0.998 | 0.998 | 0.998 | 0.998 | 0.998 | 0.998 | 0.998 | 0.998 | 0.998 | 0.998 | 0.998 | 0.998 | 0.998 | 0.998 | 0.998 | 0.998 | 0.998 | 0.992 | 0.985 | 0.976 | 0.965 | 0.926 | 0.854 | 0.723 | 0.487 | 0.177 | 0.005 |  |  |  |  | PG RP | 19 | MA | H-ZK21 | 623581 | S-BSM15 | 623582 | H-ZK21 | 623581 | BACD15 | 623581 | K-SK15 | 623581
30 | H-ZK50 | 607567 | 56.65 | 56.38 | 0.010721 | 0.010819 | 1.5793 | 1.584 | 1.5893 | 1.594 | 1.5949 | 1.5956 | 1.5985 | 1.6005 | 1.6023 | 1.6041 | 1.6046 | 1.6051 | 1.6073 | 1.6074 | 1.6099 | 1.6149 | 1.6155 | 1.6207 | 1.6256 | 1.6339 | 2.5405 | -0.0090554 | 0.014962 | 0.00039239 | -1.5154e-05 | 7.7634e-07 | 0.3022 | 0.2388 | 0.5475 | 0.2523 | 0.2366 | 0.4862 | 0 | -0.002 | -0.0218 | -0.0103 | 0.9 | 0.9 | 0.9 | 0.8 | 0.8 | 0.9 | 0.9 | 1 | 1.1 | 1.3 | 1.3 | 1.1 | 1.1 | 1 | 1 | 1.1 | 1.1 | 1.2 | 1.3 | 1.4 | 1.4 | 1.5 | 1.2 | 1.2 | 1.2 | 1.1 | 1.2 | 1.3 | 1.4 | 1.5 | 1.6 | 1.7 | 1.8 | 1.2 | 1.2 | 1.2 | 1.2 | 1.3 | 1.3 | 1.4 | 1.5 | 1.6 | 1.7 | 1.8 | 1.3 | 1.3 | 1.2 | 1.2 | 1.3 | 1.3 | 1.5 | 1.5 | 1.6 | 1.7 | 1.9 | 1.3 | 1.3 | 1.3 | 1.2 | 1.3 | 1.3 | 1.5 | 1.5 | 1.6 | 1.8 | 1.9 | 1.5 | 1.6 | 1.6 | 1.6 | 1.7 | 1.7 | 1.9 | 2 | 2.1 | 2.3 | 2.3 | 1.8 | 1.8 | 1.8 | 1.8 | 1.9 | 1.9 | 2 | 2.1 | 2.3 | 2.4 | 2.6 | 1.8 | 1.9 | 1.9 | 1.9 | 1.9 | 1.9 | 2.1 | 2.1 | 2.4 | 2.5 | 2.7 | 2.2 | 2.3 | 2.3 | 2.3 | 2.3 | 2.4 | 2.5 | 2.7 | 2.8 | 3 | 3.1 | -1.3 | -0.9 | -0.7 | -0.4 | -0.1 | 0.1 | 0.4 | 0.5 | 0.7 | 0.9 | 1.2 | -1.74e-06 | 1.22e-08 | -1.24e-11 | 4.12e-07 | 3.48e-10 | 0.252 | 1 | 3 | 1 | 3 | 2 | 2 |  |  |  |  | 594 | 637 | 532 | 570 | 0.87 |  | 80 | 95 | 72 | 75 | 77 | 78 | 79 | 80 | 80 | 81 | 82 | 82 | 83 | 84 | 85 | 86 | 89 | 90 | 91 | 92 | 94 | 96 | 97 |  | 100 |  | 489 | 210 | 83.7 | 31.5 | 0.328 | 83.9 | 1.77 | 3.47 | 350/295 | 335/292 | -10 | 0.917 | 0.952 | 0.983 | 0.993 | 0.999 | 0.999 | 0.999 | 0.999 | 0.999 | 0.999 | 0.999 | 0.999 | 0.999 | 0.999 | 0.999 | 0.999 | 0.999 | 0.999 | 0.999 | 0.999 | 0.999 | 0.999 | 0.997 | 0.995 | 0.992 | 0.99 | 0.983 | 0.971 | 0.948 | 0.903 | 0.824 | 0.698 | 0.515 | 0.312 | 0.145 |  | 0.841 | 0.904 | 0.966 | 0.986 | 0.998 | 0.998 | 0.998 | 0.998 | 0.998 | 0.998 | 0.998 | 0.998 | 0.998 | 0.998 | 0.998 | 0.998 | 0.998 | 0.998 | 0.998 | 0.998 | 0.998 | 0.998 | 0.995 | 0.991 | 0.986 | 0.981 | 0.968 | 0.944 | 0.898 | 0.813 | 0.673 | 0.482 | 0.262 | 0.095 | 0.021 |  | PG RP | 21 | A | H-ZK50 | 607567 | S-BSM2 | 607568 | H-ZK50 | 607567 | BACD2 | 607567 |  |  | N-SK2 | 607567
31 | H-LaK1 | 660574 | 57.35 | 57.13 | 0.0115 | 0.011592 | 1.6265 | 1.6325 | 1.639 | 1.6447 | 1.6458 | 1.6466 | 1.6498 | 1.652 | 1.654 | 1.656 | 1.6565 | 1.6571 | 1.6594 | 1.6595 | 1.6622 | 1.6675 | 1.6681 | 1.6738 | 1.679 | 1.6878 | 2.7073 | -0.012006 | 0.016405 | 0.00041703 | -1.4317e-05 | 7.787e-07 | 0.3043 | 0.2383 | 0.5443 | 0.2545 | 0.2364 | 0.4848 | -0.0012 | -0.004 | -0.0006 | -0.0015 | 1.6 | 1.7 | 1.6 | 1.6 | 1.6 | 1.6 | 1.8 | 1.9 | 1.9 | 2 | 2.1 | 1.9 | 1.9 | 1.9 | 1.9 | 1.9 | 2 | 2.1 | 2.1 | 2.2 | 2.3 | 2.4 | 2.1 | 2 | 2.1 | 2.1 | 2.1 | 2.2 | 2.2 | 2.2 | 2.3 | 2.4 | 2.5 | 2.1 | 2 | 2.1 | 2.2 | 2.1 | 2.2 | 2.2 | 2.2 | 2.3 | 2.4 | 2.5 | 2.1 | 2 | 2.1 | 2.2 | 2.1 | 2.2 | 2.2 | 2.2 | 2.3 | 2.4 | 2.5 | 2.2 | 2.1 | 2.2 | 2.2 | 2.1 | 2.3 | 2.4 | 2.4 | 2.5 | 2.6 | 2.7 | 2.3 | 2.3 | 2.3 | 2.3 | 2.4 | 2.4 | 2.5 | 2.5 | 2.6 | 2.7 | 2.8 | 2.5 | 2.6 | 2.6 | 2.6 | 2.7 | 2.7 | 2.7 | 2.8 | 2.9 | 3 | 3.1 | 2.6 | 2.7 | 2.7 | 2.7 | 2.8 | 2.8 | 2.9 | 2.9 | 3 | 3.1 | 3.2 | 3 | 3 | 3 | 3.1 | 3.1 | 3.2 | 3.3 | 3.4 | 3.5 | 3.6 | 3.7 | -0.6 | -0.2 | 0.2 | 0.5 | 0.7 | 0.9 | 1.1 | 1.2 | 1.4 | 1.6 | 1.8 | 1.09e-07 | 1.22e-08 | -1.85e-11 | 2.95e-07 | 1.37e-10 | 0.281 | 1 | 1 | 3 | 4 | 1 | 3 |  |  |  |  | 651 | 685 | 588 | 617 | 0.82 |  | 65 | 81 | 59 | 61 | 63 | 64 | 64 | 65 | 65 | 66 | 67 | 67 | 67 | 68 | 68 | 69 | 70 | 71 | 72 | 73 | 74 | 75 | 76 |  | 135 |  | 581 | 112 | 90.9 | 35.7 | 0.273 | 84.8 | 1.5 | 3.64 | 350/270 | 334/272 | -2.8 | 0.873 | 0.954 | 0.993 | 0.999 | 0.999 | 0.999 | 0.999 | 0.999 | 0.999 | 0.999 | 0.999 | 0.999 | 0.999 | 0.999 | 0.999 | 0.999 | 0.999 | 0.999 | 0.999 | 0.999 | 0.999 | 0.999 | 0.997 | 0.995 | 0.993 | 0.99 | 0.981 | 0.968 | 0.95 | 0.918 | 0.868 | 0.796 | 0.697 | 0.581 | 0.46 | 0.343 | 0.762 | 0.91 | 0.986 | 0.998 | 0.998 | 0.998 | 0.998 | 0.998 | 0.998 | 0.998 | 0.998 | 0.998 | 0.998 | 0.998 | 0.998 | 0.998 | 0.998 | 0.998 | 0.998 | 0.998 | 0.998 | 0.998 | 0.995 | 0.992 | 0.987 | 0.981 | 0.97 | 0.947 | 0.91 | 0.852 | 0.762 | 0.641 | 0.495 | 0.346 | 0.217 | 0.122 | PG RP | 42.5 | A | H-LaK1 | 660574 |  |  | H-LaK1 | 660574 |  |  | (K-LaK11) | 658573
32 | H-LaK2 | 691547 | 54.7 | 54.48 | 0.012633 | 0.012739 | 1.6533 | 1.6604 | 1.6681 | 1.6747 | 1.6759 | 1.6768 | 1.6804 | 1.6828 | 1.685 | 1.6871 | 1.6878 | 1.6883 | 1.6909 | 1.691 | 1.694 | 1.6998 | 1.7005 | 1.7067 | 1.7124 | 1.7221 | 2.8096 | -0.014667 | 0.016884 | 0.00091682 | -7.9719e-05 | 4.1977e-06 | 0.3048 | 0.2383 | 0.5438 | 0.2543 | 0.2363 | 0.4828 | -0.0033 | -0.0089 | 0.0133 | 0.0034 | 3 | 3.1 | 3.2 | 3.2 | 3.2 | 3.5 | 3.5 | 3.7 | 3.8 | 3.9 | 4 | 3.1 | 3.4 | 3.5 | 3.6 | 3.8 | 3.9 | 3.9 | 3.8 | 4 | 4.2 | 4.2 | 3.3 | 3.5 | 3.5 | 3.7 | 3.8 | 3.9 | 3.9 | 3.9 | 4.1 | 4.3 | 4.3 | 3.4 | 3.6 | 3.6 | 3.7 | 3.8 | 3.9 | 3.9 | 3.9 | 4.1 | 4.3 | 4.4 | 3.5 | 3.6 | 3.7 | 3.9 | 3.9 | 4 | 4.1 | 4.1 | 4.4 | 4.4 | 4.6 | 3.6 | 3.8 | 3.8 | 4 | 4.1 | 4.1 | 4.2 | 4.4 | 4.4 | 4.4 | 4.6 | 3.7 | 3.9 | 3.9 | 4.1 | 4.1 | 4.3 | 4.4 | 4.5 | 4.5 | 4.6 | 4.7 | 3.9 | 4.1 | 4.2 | 4.3 | 4.6 | 4.6 | 4.6 | 4.8 | 4.8 | 4.8 | 4.9 | 4 | 4.1 | 4.2 | 4.3 | 4.6 | 4.6 | 4.6 | 4.8 | 4.8 | 4.8 | 5 | 4.2 | 4.4 | 4.6 | 4.8 | 4.9 | 4.9 | 5.1 | 5.2 | 5.2 | 5.3 | 5.3 | 0.8 | 1.3 | 1.7 | 2.2 | 2.4 | 2.7 | 3 | 3.1 | 3.5 | 3.6 | 3.8 | 2.98e-06 | 1.59e-08 | -3.12e-11 | 4.05e-07 | -4.14e-11 | 0.183 | 1 | 3 | 1 | 3 | 1 | 3 |  |  |  |  | 630 | 661 | 585 | 602 | 0.94 |  | 57 | 73 | 52 | 54 | 56 | 57 | 57 | 58 | 58 | 59 | 59 | 59 | 60 | 60 | 61 | 61 | 62 | 62 | 63 | 64 | 64 | 65 | 66 |  | 150 |  | 528 | 94 | 107.4 | 41.7 | 0.287 | 92 | 1.96 | 3.63 | 360/290 | 335/287 | -0.8 | 0.766 | 0.919 | 0.973 | 0.989 | 0.999 | 0.999 | 0.999 | 0.999 | 0.999 | 0.999 | 0.999 | 0.999 | 0.999 | 0.999 | 0.999 | 0.999 | 0.999 | 0.999 | 0.999 | 0.999 | 0.999 | 0.999 | 0.999 | 0.994 | 0.987 | 0.98 | 0.969 | 0.948 | 0.916 | 0.867 | 0.801 | 0.712 | 0.599 | 0.449 | 0.245 |  | 0.579 | 0.846 | 0.955 | 0.986 | 0.998 | 0.998 | 0.998 | 0.998 | 0.998 | 0.998 | 0.998 | 0.998 | 0.998 | 0.998 | 0.998 | 0.998 | 0.998 | 0.998 | 0.998 | 0.998 | 0.998 | 0.995 | 0.991 | 0.985 | 0.979 | 0.965 | 0.943 | 0.906 | 0.838 | 0.757 | 0.645 | 0.509 | 0.36 | 0.202 | 0.063 |  | PG RP | 42.5 | A | H-LaK2 | 691547 | S-LAL9 | 691548 | H-LaK59A | 691548 | LAC9 | 691547 | K-LaK9 | 691548 | N-LAK9 | 691547
33 | H-LaK2H | 692545 | 54.54 | 54.29 | 0.01269 | 0.012804 | 1.6536 | 1.6609 | 1.6688 | 1.6756 | 1.6768 | 1.6778 | 1.6814 | 1.6838 | 1.6861 | 1.6883 | 1.6889 | 1.6894 | 1.692 | 1.6921 | 1.6951 | 1.701 | 1.7017 | 1.7078 | 1.7135 | 1.7233 | 2.8128 | -0.015109 | 0.017332 | 0.00082933 | -7.2957e-05 | 4.1391e-06 | 0.3026 | 0.2388 | 0.5414 | 0.2523 | 0.2366 | 0.4803 | -0.0015 | -0.0116 | 0.0246 | 0.0101 | 3.9 | 3.9 | 3.9 | 4 | 3.9 | 4.1 | 4.2 | 4.3 | 4.4 | 4.4 | 4.5 | 4.1 | 4.1 | 4.1 | 4.2 | 4.2 | 4.3 | 4.4 | 4.5 | 4.6 | 4.6 | 4.7 | 4.2 | 4.2 | 4.2 | 4.4 | 4.4 | 4.5 | 4.6 | 4.7 | 4.8 | 4.8 | 5 | 4.2 | 4.3 | 4.3 | 4.4 | 4.5 | 4.6 | 4.7 | 4.8 | 4.9 | 5 | 5.1 | 4.3 | 4.4 | 4.4 | 4.4 | 4.5 | 4.6 | 4.7 | 4.8 | 4.9 | 5 | 5.2 | 4.4 | 4.5 | 4.5 | 4.5 | 4.5 | 4.7 | 4.9 | 5.2 | 5.3 | 5.4 | 5.5 | 4.7 | 4.7 | 4.8 | 4.8 | 4.9 | 4.9 | 5 | 5.3 | 5.4 | 5.5 | 5.7 | 5.1 | 5.1 | 5.1 | 5.1 | 5.2 | 5.3 | 5.5 | 5.6 | 5.7 | 5.8 | 6 | 5.1 | 5.1 | 5.1 | 5.2 | 5.2 | 5.3 | 5.5 | 5.7 | 5.8 | 5.9 | 6.1 | 5.5 | 5.6 | 5.6 | 5.6 | 5.7 | 5.8 | 6.1 | 6.4 | 6.6 | 6.7 | 6.9 | 1.6 | 2.1 | 2.4 | 2.7 | 3 | 3.3 | 3.6 | 3.8 | 4 | 4.2 | 4.4 | 4.09e-06 | 1.29e-08 | -1.66e-11 | 3.7e-07 | 3.58e-10 | 0.277 | 1 | 3 | 1 | 3 | 1 | 3 |  |  |  |  | 636 | 662 | 599 | 635 | 0.92 |  | 59 | 74 | 52 | 54 | 55 | 56 | 56 | 57 | 58 | 60 | 61 | 61 | 62 | 62 | 63 | 63 | 64 | 64 | 64 | 65 | 66 | 67 | 68 |  | 140 |  | 665 | 77 | 111.3 | 42 | 0.325 | 67.2 | 2 | 3.53 | 360/270 | 333/265 | -3.1 | 0.754 | 0.915 | 0.98 | 0.99 | 0.999 | 0.999 | 0.999 | 0.999 | 0.999 | 0.999 | 0.999 | 0.999 | 0.999 | 0.999 | 0.999 | 0.999 | 0.999 | 0.999 | 0.999 | 0.999 | 0.999 | 0.997 | 0.995 | 0.993 | 0.991 | 0.987 | 0.98 | 0.964 | 0.943 | 0.91 | 0.862 | 0.8 | 0.724 | 0.638 | 0.542 | 0.433 | 0.568 | 0.837 | 0.96 | 0.98 | 0.998 | 0.998 | 0.998 | 0.998 | 0.998 | 0.998 | 0.998 | 0.998 | 0.998 | 0.998 | 0.998 | 0.998 | 0.998 | 0.998 | 0.998 | 0.998 | 0.998 | 0.995 | 0.991 | 0.986 | 0.981 | 0.973 | 0.959 | 0.928 | 0.889 | 0.828 | 0.744 | 0.639 | 0.523 | 0.406 | 0.295 | 0.189 | PG RP | 35 | MA | H-LaK2H | 692545 | (S-LAL9) | 691548 | H-LaK2A | 692545 |  |  | (K-LaK13) | 694534 | (N-LAK9) | 691547
34 | H-LaK3 | 747510 | 50.95 | 50.72 | 0.01466 | 0.014794 | 1.706 | 1.7133 | 1.7213 | 1.7284 | 1.7296 | 1.7307 | 1.7347 | 1.7375 | 1.74 | 1.7425 | 1.7432 | 1.7439 | 1.7468 | 1.7469 | 1.7504 | 1.7572 | 1.758 | 1.7652 | 1.7719 | 1.7835 | 2.9896 | -0.015385 | 0.02141 | 0.00073518 | -3.8079e-05 | 2.2905e-06 | 0.3022 | 0.2381 | 0.5505 | 0.2521 | 0.2359 | 0.4894 | -0.0023 | -0.0085 | 0.0186 | 0.0087 | 1.8 | 2.2 | 2.9 | 3.1 | 3.7 | 4 | 4.5 | 4.7 | 5 | 5.1 | 5.3 | 2.1 | 2.4 | 3.1 | 3.5 | 4 | 4.2 | 4.7 | 4.8 | 5.1 | 5.3 | 5.5 | 2.3 | 2.7 | 3.2 | 3.7 | 4.3 | 4.5 | 4.8 | 5.1 | 5.2 | 5.5 | 5.6 | 2.3 | 2.7 | 3.2 | 3.7 | 4.3 | 4.5 | 4.8 | 5.2 | 5.3 | 5.6 | 5.8 | 2.4 | 2.8 | 3.3 | 3.8 | 4.4 | 4.6 | 4.9 | 5.3 | 5.4 | 5.7 | 6 | 2.6 | 3 | 3.4 | 4 | 4.5 | 4.8 | 5.1 | 5.5 | 5.6 | 5.9 | 6.3 | 3.1 | 3.4 | 4 | 4.7 | 4.7 | 5.3 | 5.3 | 5.8 | 6 | 6.3 | 6.6 | 3.4 | 3.8 | 4.4 | 4.9 | 5.1 | 5.5 | 5.8 | 6.3 | 6.5 | 6.7 | 6.8 | 3.4 | 3.9 | 4.5 | 5 | 5.1 | 5.5 | 5.9 | 6.4 | 6.5 | 6.7 | 6.9 | 3.8 | 4.3 | 4.7 | 5.4 | 5.8 | 6.1 | 6.4 | 6.7 | 7 | 7.2 | 7.5 | -0.4 | 0.4 | 1.3 | 2.1 | 2.9 | 3.3 | 3.7 | 4.2 | 4.5 | 4.8 | 5.2 | 2.62e-06 | 2.82e-08 | -5.41e-11 | 5.36e-07 | -4.51e-11 | 0.224 | 1 | 1 | 1 | 3 | 1 | 2 |  |  |  |  | 674 | 695 | 603 | 641 | 0.8 |  | 53 | 66 | 49 | 51 | 53 | 54 | 54 | 54 | 55 | 56 | 56 | 56 | 57 | 57 | 57 | 58 | 58 | 59 | 59 | 60 | 61 | 62 | 63 |  | 165 |  | 769 | 50 | 120.3 | 45.3 | 0.328 | 96.2 | 1.56 | 4.1 | 370/300 | 332/264 | -0.4 | 0.779 | 0.931 | 0.986 | 0.997 | 0.999 | 0.999 | 0.999 | 0.999 | 0.999 | 0.999 | 0.999 | 0.999 | 0.999 | 0.999 | 0.999 | 0.999 | 0.999 | 0.999 | 0.999 | 0.999 | 0.999 | 0.997 | 0.994 | 0.99 | 0.987 | 0.98 | 0.968 | 0.946 | 0.907 | 0.85 | 0.767 | 0.64 | 0.42 | 0.155 |  |  | 0.612 | 0.868 | 0.963 | 0.994 | 0.998 | 0.998 | 0.998 | 0.998 | 0.998 | 0.998 | 0.998 | 0.998 | 0.998 | 0.998 | 0.998 | 0.998 | 0.998 | 0.998 | 0.998 | 0.998 | 0.997 | 0.994 | 0.99 | 0.981 | 0.974 | 0.959 | 0.935 | 0.891 | 0.817 | 0.724 | 0.589 | 0.41 | 0.18 | 0.034 |  |  | PG RP | 75 | A | H-LaK3 | 747510 | (S-LAM60) | 743493 | H-LaK3 | 747510 |  |  |  |  | (N-LAK28) | 744508
35 | H-LaK4L | 640602 | 60.2 | 60 | 0.010631 | 0.010709 | 1.6041 | 1.6114 | 1.6192 | 1.6256 | 1.6267 | 1.6276 | 1.6308 | 1.633 | 1.6349 | 1.6367 | 1.6373 | 1.6378 | 1.6399 | 1.64 | 1.6425 | 1.6474 | 1.648 | 1.653 | 1.6578 | 1.6657 | 2.65 | -0.014673 | 0.013845 | 0.00070063 | -6.6225e-05 | 3.5361e-06 | 0.3067 | 0.2389 | 0.5343 | 0.2559 | 0.2372 | 0.4744 | -0.0026 | -0.0093 | 0.0289 | 0.011 | 2.7 | 2.8 | 2.9 | 2.9 | 2.9 | 2.9 | 2.9 | 2.9 | 2.9 | 2.9 | 3 | 2.9 | 2.9 | 2.9 | 2.9 | 2.9 | 2.9 | 3 | 3 | 3.1 | 3.1 | 3.1 | 2.9 | 2.9 | 2.9 | 3 | 3 | 3.1 | 3.1 | 3.2 | 3.3 | 3.4 | 3.4 | 2.9 | 2.9 | 3 | 3 | 3.1 | 3.2 | 3.2 | 3.2 | 3.3 | 3.4 | 3.4 | 2.9 | 3 | 3.1 | 3.2 | 3.2 | 3.2 | 3.2 | 3.2 | 3.3 | 3.4 | 3.4 | 3.1 | 3.1 | 3.2 | 3.2 | 3.2 | 3.3 | 3.3 | 3.4 | 3.5 | 3.5 | 3.5 | 3.2 | 3.2 | 3.4 | 3.4 | 3.5 | 3.5 | 3.5 | 3.6 | 3.7 | 3.8 | 3.8 | 3.3 | 3.3 | 3.5 | 3.6 | 3.7 | 3.7 | 3.8 | 3.9 | 4 | 4.1 | 4.1 | 3.4 | 3.4 | 3.5 | 3.6 | 3.7 | 3.8 | 3.8 | 3.9 | 4 | 4.1 | 4.1 | 3.7 | 3.9 | 3.9 | 3.9 | 3.9 | 4 | 4.1 | 4.2 | 4.3 | 4.3 | 4.3 | 0.3 | 0.8 | 1.2 | 1.6 | 1.8 | 1.9 | 2.1 | 2.2 | 2.4 | 2.6 | 2.7 | 2.19e-06 | 1.2e-08 | -2.68e-11 | 3.21e-07 | 4.86e-10 | 0.22 | 3 | 2 | 4 | 4 | 5 | 4 |  |  |  |  | 667 | 688 | 603 | 637 | 1.03 |  | 62 | 80 | 57 | 59 | 60 | 60 | 61 | 62 | 62 | 63 | 63 | 65 | 65 | 66 | 66 | 67 | 67 | 68 | 69 | 70 | 71 | 72 | 73 |  | 115 |  | 640 | 78 | 113.3 | 44 | 0.289 | 85.8 | 1.84 | 2.98 | 355/270 | 334/266 | -3.3 | 0.777 | 0.926 | 0.985 | 0.999 | 0.999 | 0.999 | 0.999 | 0.999 | 0.999 | 0.999 | 0.999 | 0.999 | 0.999 | 0.999 | 0.999 | 0.999 | 0.999 | 0.999 | 0.999 | 0.998 | 0.997 | 0.995 | 0.993 | 0.991 | 0.989 | 0.986 | 0.979 | 0.965 | 0.941 | 0.906 | 0.858 | 0.791 | 0.706 | 0.612 | 0.514 | 0.419 | 0.604 | 0.857 | 0.97 | 0.998 | 0.998 | 0.998 | 0.998 | 0.998 | 0.998 | 0.998 | 0.998 | 0.998 | 0.998 | 0.998 | 0.998 | 0.998 | 0.998 | 0.998 | 0.998 | 0.996 | 0.993 | 0.99 | 0.987 | 0.984 | 0.977 | 0.971 | 0.956 | 0.931 | 0.883 | 0.823 | 0.736 | 0.628 | 0.505 | 0.38 | 0.271 | 0.183 | PG RP | 45 | MA | H-LaK4L | 640602 | S-BSM81 | 640601 | H-LaK4L | 640602 | LACL60 | 640602 | (K-LaKn2) | 641601 | N-LAK21 | 640601
36 | H-LaK5A | 678555 | 55.52 | 55.26 | 0.012211 | 0.012319 | 1.6417 | 1.6485 | 1.6558 | 1.6621 | 1.6632 | 1.6642 | 1.6676 | 1.67 | 1.6721 | 1.6742 | 1.6748 | 1.6753 | 1.6778 | 1.6779 | 1.6808 | 1.6864 | 1.6871 | 1.693 | 1.6985 | 1.708 | 2.7666 | -0.013766 | 0.016804 | 0.00070909 | -5.5266e-05 | 3.0245e-06 | 0.303 | 0.2383 | 0.543 | 0.2525 | 0.2362 | 0.4822 | -0.001 | -0.0084 | 0.0131 | 0.0044 | 1.9 | 1.8 | 1.8 | 1.8 | 1.8 | 1.8 | 2 | 2 | 2.2 | 2.3 | 2.4 | 2.1 | 2 | 2 | 2.1 | 2 | 2.1 | 2.1 | 2.2 | 2.3 | 2.4 | 2.5 | 2.2 | 2.2 | 2.2 | 2.2 | 2.2 | 2.3 | 2.3 | 2.4 | 2.5 | 2.6 | 2.7 | 2.2 | 2.2 | 2.2 | 2.2 | 2.2 | 2.3 | 2.4 | 2.5 | 2.7 | 2.7 | 2.7 | 2.2 | 2.2 | 2.2 | 2.2 | 2.3 | 2.4 | 2.4 | 2.5 | 2.7 | 2.7 | 2.8 | 2.3 | 2.4 | 2.4 | 2.4 | 2.4 | 2.5 | 2.5 | 2.5 | 2.7 | 2.8 | 2.9 | 2.5 | 2.5 | 2.6 | 2.6 | 2.6 | 2.6 | 2.9 | 3 | 3.2 | 3.3 | 3.5 | 2.7 | 2.7 | 2.8 | 2.8 | 2.9 | 3 | 3.2 | 3.3 | 3.4 | 3.5 | 3.7 | 2.7 | 2.8 | 2.8 | 2.9 | 2.9 | 3 | 3.2 | 3.4 | 3.5 | 3.7 | 3.8 | 3.1 | 3.2 | 3.2 | 3.2 | 3.4 | 3.4 | 3.6 | 3.6 | 3.8 | 3.9 | 4 | -0.5 | -0.1 | 0.3 | 0.5 | 0.8 | 1.1 | 1.3 | 1.5 | 1.8 | 1.9 | 2.1 | 1.13e-07 | 1.17e-08 | -1.44e-11 | 4.21e-07 | 4.77e-10 | 0.211 | 3 | 3 | 3 | 3 | 2 | 3 |  |  |  |  | 658 | 684 | 595 | 630 | 0.76 |  | 70 | 81 | 62 | 65 | 67 | 68 | 69 | 70 | 71 | 71 | 72 | 73 | 73 | 74 | 75 | 75 | 76 | 78 | 79 | 80 | 81 | 82 | 83 |  | 120 |  | 595 | 117 | 94.6 | 37.3 | 0.27 | 90.4 | 1.74 | 3.53 | 360/275 | 339/274 | -1.3 | 0.791 | 0.925 | 0.976 | 0.99 | 0.996 | 0.996 | 0.999 | 0.999 | 0.999 | 0.999 | 0.999 | 0.999 | 0.999 | 0.999 | 0.999 | 0.998 | 0.998 | 0.998 | 0.998 | 0.998 | 0.996 | 0.996 | 0.995 | 0.993 | 0.991 | 0.987 | 0.98 | 0.966 | 0.943 | 0.909 | 0.853 | 0.777 | 0.686 | 0.58 | 0.467 | 0.355 | 0.625 | 0.855 | 0.953 | 0.979 | 0.991 | 0.991 | 0.998 | 0.998 | 0.998 | 0.998 | 0.998 | 0.998 | 0.998 | 0.998 | 0.998 | 0.997 | 0.997 | 0.997 | 0.997 | 0.996 | 0.993 | 0.992 | 0.99 | 0.987 | 0.983 | 0.974 | 0.96 | 0.933 | 0.889 | 0.826 | 0.727 | 0.603 | 0.471 | 0.336 | 0.218 | 0.126 | PG RP | 45 | A | H-LaK5A | 678555 | S-LAL12Q | 678553 | H-LaK5A | 678555 | LAC12 | 678555 | K-LaK12 | 678555 | N-LAK12 | 678552
37 | H-LaK6 | 694533 | 53.31 | 53.11 | 0.013008 | 0.013115 | 1.6545 | 1.6619 | 1.6699 | 1.6767 | 1.6779 | 1.6789 | 1.6826 | 1.6851 | 1.6873 | 1.6896 | 1.6902 | 1.6908 | 1.6934 | 1.6935 | 1.6966 | 1.7026 | 1.7033 | 1.7096 | 1.7156 | 1.7256 | 2.8165 | -0.015231 | 0.017617 | 0.00080777 | -5.3274e-05 | 2.5851e-06 | 0.3037 | 0.2383 | 0.545 | 0.2531 | 0.2364 | 0.4842 | -0.0026 | -0.01 | 0.0211 | 0.0075 | 5 | 4.8 | 4.7 | 4.7 | 4.6 | 4.9 | 5 | 5 | 5.1 | 5.1 | 5 | 5.1 | 5.1 | 5 | 5 | 5 | 5.1 | 5.2 | 5.3 | 5.4 | 5.5 | 5.4 | 5.2 | 5.3 | 5.3 | 5.2 | 5.2 | 5.3 | 5.4 | 5.6 | 5.8 | 5.9 | 6 | 5.3 | 5.3 | 5.3 | 5.2 | 5.2 | 5.3 | 5.5 | 5.7 | 5.9 | 6 | 6 | 5.3 | 5.4 | 5.3 | 5.3 | 5.3 | 5.4 | 5.6 | 5.8 | 6 | 6.1 | 6.1 | 5.4 | 5.5 | 5.4 | 5.3 | 5.4 | 5.6 | 5.8 | 6 | 6.1 | 6.3 | 6.3 | 5.8 | 5.7 | 5.6 | 5.6 | 5.7 | 5.8 | 6 | 6.1 | 6.4 | 6.6 | 6.7 | 6.1 | 5.9 | 5.9 | 5.9 | 6 | 6.2 | 6.4 | 6.5 | 6.8 | 7 | 7.2 | 6.1 | 6 | 6 | 6 | 6.1 | 6.3 | 6.5 | 6.6 | 6.9 | 7.1 | 7.3 | 6.5 | 6.4 | 6.4 | 6.4 | 6.5 | 6.7 | 6.9 | 7 | 7.3 | 7.5 | 7.6 | 2.6 | 3.1 | 3.3 | 3.6 | 3.8 | 4.1 | 4.5 | 4.8 | 5.1 | 5.3 | 5.3 | 5.25e-06 | 1.04e-08 | -7.12e-12 | 6.31e-07 | 9.91e-10 | 0.0671 | 2 | 3 | 1 | 3 | 1 | 2 |  |  |  |  | 646 | 674 | 580 | 625 | 0.94 |  | 51 | 67 | 46 | 47 | 49 | 50 | 51 | 52 | 52 | 53 | 54 | 54 | 55 | 55 | 56 | 56 | 57 | 58 | 58 | 59 | 60 | 61 | 62 |  | 145 |  | 665 | 84 | 109.8 | 42 | 0.309 | 86.7 | 1.96 | 3.57 | 360/300 | 338/297 | -1.8 | 0.752 | 0.915 | 0.983 | 0.998 | 0.999 | 0.999 | 0.999 | 0.999 | 0.999 | 0.999 | 0.999 | 0.999 | 0.999 | 0.999 | 0.999 | 0.999 | 0.999 | 0.999 | 0.999 | 0.999 | 0.999 | 0.999 | 0.994 | 0.99 | 0.987 | 0.981 | 0.971 | 0.955 | 0.924 | 0.879 | 0.81 | 0.707 | 0.551 | 0.301 |  |  | 0.566 | 0.837 | 0.966 | 0.996 | 0.998 | 0.998 | 0.998 | 0.998 | 0.998 | 0.998 | 0.998 | 0.998 | 0.998 | 0.998 | 0.998 | 0.998 | 0.998 | 0.998 | 0.998 | 0.998 | 0.998 | 0.998 | 0.989 | 0.985 | 0.977 | 0.966 | 0.946 | 0.91 | 0.856 | 0.771 | 0.654 | 0.499 | 0.3 | 0.089 |  |  | PG RP | 60 | A | H-LaK6 | 694533 |  |  | H-LaK6A | 694534 | LAC13 | 694533 | K-LaK13 | 694534
38 | H-LaK7 | 713539 | 53.94 | 53.72 | 0.013219 | 0.013332 | 1.6745 | 1.6816 | 1.6893 | 1.696 | 1.6972 | 1.6982 | 1.7019 | 1.7044 | 1.7067 | 1.709 | 1.7096 | 1.7102 | 1.7129 | 1.713 | 1.7162 | 1.7222 | 1.7229 | 1.7294 | 1.7354 | 1.7457 | 2.8799 | -0.014696 | 0.018996 | 0.0006065 | -2.9135e-05 | 1.6558e-06 | 0.3041 | 0.2383 | 0.5469 | 0.2535 | 0.2363 | 0.486 | -0.0028 | -0.0071 | 0.0155 | 0.0057 | 3.6 | 3.6 | 3.7 | 3.7 | 3.7 | 3.7 | 3.8 | 3.9 | 4.1 | 4.2 | 4.3 | 3.8 | 3.8 | 3.9 | 3.9 | 3.9 | 3.9 | 4 | 4.1 | 4.3 | 4.4 | 4.5 | 4 | 4 | 4.1 | 4.1 | 4.1 | 4.2 | 4.3 | 4.5 | 4.7 | 4.8 | 5 | 4.1 | 4 | 4.1 | 4.1 | 4.1 | 4.2 | 4.3 | 4.5 | 4.7 | 4.8 | 5 | 4.1 | 4.1 | 4.1 | 4.1 | 4.2 | 4.2 | 4.4 | 4.5 | 4.8 | 4.9 | 5.1 | 4.2 | 4.3 | 4.3 | 4.4 | 4.4 | 4.5 | 4.7 | 4.8 | 5.1 | 5.3 | 5.4 | 4.3 | 4.3 | 4.5 | 4.5 | 4.6 | 4.7 | 4.9 | 5 | 5.3 | 5.4 | 5.6 | 4.7 | 4.8 | 4.8 | 5 | 5 | 5.1 | 5.3 | 5.4 | 5.4 | 5.6 | 5.7 | 4.7 | 4.9 | 4.9 | 5.1 | 5.1 | 5.2 | 5.3 | 5.4 | 5.4 | 5.6 | 5.7 | 5.1 | 5.2 | 5.3 | 5.4 | 5.5 | 5.6 | 5.7 | 5.8 | 6 | 6.2 | 6.5 | 1.3 | 1.8 | 2.1 | 2.4 | 2.7 | 2.9 | 3.2 | 3.5 | 3.9 | 4.1 | 4.3 | 3.18e-06 | 1.31e-08 | -1.47e-11 | 5.57e-07 | 3.42e-10 | 0.146 | 1 | 2 | 1 | 3 | 1 | 2 |  |  |  |  | 640 | 665 | 573 | 619 | 0.77 |  | 61 | 77 | 53 | 54 | 56 | 57 | 57 | 58 | 61 | 62 | 62 | 63 | 64 | 64 | 65 | 65 | 66 | 67 | 67 | 68 | 69 | 70 | 71 |  | 142 |  | 626 | 76 | 111.1 | 43.2 | 0.285 | 64.2 | 1.67 | 3.78 | 360/270 | 337/268 | -1.7 | 0.774 | 0.924 | 0.986 | 0.999 | 0.999 | 0.999 | 0.999 | 0.999 | 0.999 | 0.999 | 0.999 | 0.999 | 0.999 | 0.999 | 0.999 | 0.999 | 0.999 | 0.999 | 0.999 | 0.999 | 0.998 | 0.997 | 0.995 | 0.993 | 0.99 | 0.987 | 0.975 | 0.95 | 0.914 | 0.86 | 0.785 | 0.687 | 0.577 | 0.464 | 0.355 | 0.248 | 0.6 | 0.854 | 0.972 | 0.998 | 0.998 | 0.998 | 0.998 | 0.998 | 0.998 | 0.998 | 0.998 | 0.998 | 0.998 | 0.998 | 0.998 | 0.998 | 0.998 | 0.998 | 0.998 | 0.998 | 0.996 | 0.993 | 0.99 | 0.984 | 0.977 | 0.964 | 0.939 | 0.899 | 0.833 | 0.738 | 0.614 | 0.473 | 0.334 | 0.217 | 0.128 | 0.063 | PG RP | 32.5 | MA | H-LaK7 | 713539 | S-LAL8 | 713539 | H-LaK7A | 713538 | LAC8 | 713539 | K-LaK8 | 713539 | N-LAK8 | 713538
39 | H-LaK8A | 720503 | 50.34 | 50.1 | 0.014302 | 0.014439 | 1.6823 | 1.6888 | 1.6959 | 1.7023 | 1.7035 | 1.7045 | 1.7082 | 1.7108 | 1.7132 | 1.7157 | 1.7164 | 1.717 | 1.7199 | 1.72 | 1.7234 | 1.73 | 1.7308 | 1.7378 | 1.7444 | 1.7559 | 2.8993 | -0.013488 | 0.019077 | 0.001364 | -0.00015022 | 9.1605e-06 | 0.3021 | 0.2384 | 0.5503 | 0.2521 | 0.2362 | 0.4883 | -0.003 | -0.0097 | 0.0005 | -0.0003 | 2 | 1.9 | 1.9 | 2 | 2 | 2.1 | 2.2 | 2.2 | 2.3 | 2.5 | 2.6 | 2.2 | 2.2 | 2.2 | 2.2 | 2.3 | 2.4 | 2.5 | 2.5 | 2.7 | 2.8 | 2.9 | 2.4 | 2.4 | 2.4 | 2.5 | 2.5 | 2.5 | 2.6 | 2.7 | 2.9 | 3 | 3.2 | 2.5 | 2.4 | 2.4 | 2.5 | 2.5 | 2.5 | 2.7 | 2.7 | 2.9 | 3.1 | 3.3 | 2.5 | 2.5 | 2.5 | 2.6 | 2.6 | 2.6 | 2.7 | 2.8 | 3 | 3.1 | 3.3 | 2.6 | 2.6 | 2.6 | 2.7 | 2.7 | 2.8 | 2.9 | 3 | 3.2 | 3.4 | 3.6 | 2.9 | 2.9 | 3 | 3 | 3 | 3.1 | 3.3 | 3.4 | 3.6 | 3.8 | 4 | 3.3 | 3.3 | 3.3 | 3.3 | 3.4 | 3.5 | 3.7 | 3.8 | 3.9 | 4 | 4.2 | 3.3 | 3.4 | 3.4 | 3.4 | 3.4 | 3.5 | 3.7 | 3.8 | 4 | 4.1 | 4.3 | 3.6 | 3.7 | 3.8 | 3.8 | 3.9 | 4 | 4.2 | 4.3 | 4.6 | 4.7 | 5 | -0.3 | 0.2 | 0.5 | 0.9 | 1.1 | 1.3 | 1.5 | 1.8 | 2.1 | 2.3 | 2.5 | 1.67e-07 | 1.21e-08 | -1.18e-11 | 5.4e-07 | 3.41e-10 | 0.206 | 1 | 3 | 1 | 3 | 1 | 2 |  |  |  |  | 650 | 679 | 588 | 616 | 0.96 |  | 71 | 88 | 63 | 66 | 68 | 68 | 69 | 70 | 71 | 71 | 72 | 72 | 73 | 73 | 74 | 74 | 75 | 75 | 76 | 77 | 79 | 80 | 81 |  | 125 |  | 606 | 108 | 107.5 | 40.9 | 0.313 | 75.6 | 1.73 | 3.87 | 370/305 | 345/305 | -0.5 | 0.828 | 0.946 | 0.991 | 0.999 | 0.999 | 0.999 | 0.999 | 0.999 | 0.999 | 0.999 | 0.999 | 0.999 | 0.999 | 0.999 | 0.999 | 0.999 | 0.999 | 0.999 | 0.999 | 0.999 | 0.998 | 0.997 | 0.995 | 0.992 | 0.987 | 0.979 | 0.965 | 0.945 | 0.9 | 0.812 | 0.717 | 0.581 | 0.326 | 0.088 |  |  | 0.686 | 0.895 | 0.982 | 0.998 | 0.998 | 0.998 | 0.998 | 0.998 | 0.998 | 0.998 | 0.998 | 0.998 | 0.998 | 0.998 | 0.998 | 0.998 | 0.998 | 0.998 | 0.998 | 0.998 | 0.996 | 0.994 | 0.99 | 0.983 | 0.974 | 0.959 | 0.931 | 0.88 | 0.804 | 0.689 | 0.53 | 0.33 | 0.11 | 0.008 |  |  | PG RP | 52.5 | A | H-LaK8A | 720503 | S-LAL10 | 720502 | H-LaK8A | 720503 | LAC10 | 720504 | K-LaK10 | 720503 | N-LAK10 | 720506
40 | H-LaK9 | 699511 | 51.11 | 50.82 | 0.013682 | 0.013825 | 1.6672 | 1.6719 | 1.6773 | 1.6826 | 1.6837 | 1.6846 | 1.6881 | 1.6906 | 1.6929 | 1.6952 | 1.6959 | 1.6965 | 1.6992 | 1.6993 | 1.7026 | 1.7089 | 1.7097 | 1.7165 | 1.7229 | 1.7337 | 2.8252 | -0.0092524 | 0.023157 | -0.00056506 | 0.00016255 | -9.1447e-06 | 0.2997 | 0.2383 | 0.5569 | 0.2495 | 0.2358 | 0.494 | -0.0001 | -0.0018 | -0.0116 | -0.0041 | -2.7 | -2.7 | -2.6 | -2.5 | -2.5 | -2.5 | -2.4 | -2.3 | -2.3 | -2.1 | -2.1 | -2.5 | -2.5 | -2.4 | -2.3 | -2.2 | -2.2 | -2.1 | -1.8 | -1.8 | -1.7 | -1.6 | -2.3 | -2.2 | -2 | -1.8 | -1.7 | -1.7 | -1.5 | -1.4 | -1.2 | -1.2 | -1.1 | -2.3 | -2.1 | -2 | -1.8 | -1.7 | -1.6 | -1.5 | -1.4 | -1.2 | -1.2 | -1.1 | -2.2 | -2 | -1.9 | -1.8 | -1.6 | -1.6 | -1.4 | -1.4 | -1.2 | -1.2 | -1 | -2 | -1.8 | -1.7 | -1.5 | -1.5 | -1.4 | -1.2 | -1 | -1 | -0.8 | -0.7 | -1.7 | -1.7 | -1.5 | -1.4 | -1.4 | -1.3 | -1.1 | -1 | -0.9 | -0.8 | -0.5 | -1.6 | -1.5 | -1.4 | -1.3 | -1.3 | -1.1 | -0.9 | -0.8 | -0.6 | -0.7 | -0.3 | -1.6 | -1.5 | -1.3 | -1.2 | -1.1 | -1 | -0.8 | -0.7 | -0.6 | -0.5 | -0.2 | -1.4 | -1.4 | -1.2 | -1 | -0.9 | -0.8 | -0.6 | -0.4 | -0.4 | -0.1 | 0.1 | -4.9 | -4.3 | -3.9 | -3.5 | -3.1 | -2.9 | -2.6 | -2.4 | -2.1 | -2 | -1.8 | -7.86e-06 | 1.43e-08 | -2.55e-11 | 6.68e-07 | 5.75e-10 | 2.86e-16 | 1 | 3 | 2 | 3 | 1 | 3 |  |  |  |  | 654 | 695 | 618 | 645 | 0.66 |  | 85 | 95 | 79 | 80 | 81 | 82 | 83 | 85 | 85 | 87 | 88 | 88 | 90 | 91 | 91 | 91 | 93 | 94 | 94 | 96 | 96 | 96 | 98 |  | 96 |  | 511 | 253 | 84.5 | 32.3 | 0.309 | 81 | 1.37 | 4.26 | 370/310 | 355/304 | -0.4 | 0.916 | 0.969 | 0.987 | 0.994 | 0.998 | 0.999 | 0.999 | 0.999 | 0.999 | 0.999 | 0.999 | 0.999 | 0.999 | 0.999 | 0.999 | 0.999 | 0.999 | 0.999 | 0.996 | 0.994 | 0.991 | 0.989 | 0.987 | 0.982 | 0.976 | 0.966 | 0.948 | 0.918 | 0.868 | 0.792 | 0.685 | 0.54 | 0.366 | 0.2 |  |  | 0.838 | 0.939 | 0.974 | 0.988 | 0.995 | 0.998 | 0.998 | 0.998 | 0.998 | 0.998 | 0.998 | 0.998 | 0.998 | 0.998 | 0.998 | 0.998 | 0.998 | 0.998 | 0.992 | 0.988 | 0.983 | 0.978 | 0.974 | 0.964 | 0.953 | 0.934 | 0.899 | 0.842 | 0.754 | 0.627 | 0.469 | 0.292 | 0.134 | 0.04 |  |  | PG RP | 65 | B | H-LaK9 | 699511 | S-LAL20 | 699511
41 | H-LaK10 | 651559 | 55.89 | 55.62 | 0.01165 | 0.011757 | 1.6192 | 1.6249 | 1.6311 | 1.6365 | 1.6375 | 1.6383 | 1.6414 | 1.6436 | 1.6456 | 1.6476 | 1.6482 | 1.6487 | 1.651 | 1.6511 | 1.6539 | 1.6592 | 1.6599 | 1.6656 | 1.6708 | 1.6799 | 2.6801 | -0.011302 | 0.014997 | 0.0010843 | -0.00012582 | 7.1865e-06 | 0.303 | 0.2386 | 0.5433 | 0.2526 | 0.2365 | 0.4814 | -0.001 | -0.0074 | -0.0127 | -0.0058 | 2.5 | 2.5 | 2.5 | 2.5 | 2.5 | 2.6 | 2.6 | 2.7 | 2.8 | 2.9 | 3 | 2.8 | 2.7 | 2.8 | 2.8 | 2.8 | 2.8 | 2.9 | 3 | 3.1 | 3.2 | 3.3 | 2.9 | 2.8 | 2.9 | 3 | 3 | 3 | 3.1 | 3.2 | 3.2 | 3.3 | 3.4 | 3 | 2.9 | 2.9 | 3 | 3 | 3 | 3.1 | 3.2 | 3.2 | 3.3 | 3.4 | 3 | 2.9 | 2.9 | 3 | 3 | 3 | 3.1 | 3.3 | 3.3 | 3.4 | 3.5 | 3.1 | 3.1 | 3.1 | 3.1 | 3.1 | 3.1 | 3.2 | 3.4 | 3.5 | 3.6 | 3.7 | 3.3 | 3.3 | 3.3 | 3.3 | 3.3 | 3.4 | 3.6 | 3.7 | 3.8 | 3.9 | 4 | 3.5 | 3.5 | 3.5 | 3.5 | 3.5 | 3.6 | 3.8 | 3.9 | 4.1 | 4.2 | 4.3 | 3.6 | 3.6 | 3.6 | 3.6 | 3.6 | 3.7 | 3.9 | 4 | 4.2 | 4.3 | 4.4 | 4 | 4 | 4 | 4.1 | 4.1 | 4.2 | 4.4 | 4.6 | 4.8 | 4.9 | 5 | 0.3 | 0.7 | 1 | 1.4 | 1.6 | 1.7 | 2 | 2.3 | 2.4 | 2.6 | 2.8 | 1.69e-06 | 1.16e-08 | -1.39e-11 | 3.41e-07 | 4.23e-10 | 0.278 | 1 | 2 | 1 | 4 | 1 | 2 |  |  |  |  | 656 | 687 | 589 | 629 | 0.8 |  | 67 | 82 | 59 | 61 | 62 | 63 | 63 | 64 | 65 | 65 | 66 | 67 | 68 | 68 | 69 | 69 | 70 | 71 | 72 | 73 | 74 | 75 | 76 |  | 127 |  | 552 | 170 | 90.3 | 34.4 | 0.311 | 54 | 1.9 | 3.72 | 350/275 | 329/275 | -4 | 0.891 | 0.966 | 0.99 | 0.995 | 0.999 | 0.999 | 0.999 | 0.999 | 0.999 | 0.999 | 0.999 | 0.999 | 0.999 | 0.999 | 0.999 | 0.999 | 0.999 | 0.999 | 0.999 | 0.999 | 0.999 | 0.998 | 0.996 | 0.994 | 0.991 | 0.988 | 0.982 | 0.971 | 0.952 | 0.92 | 0.867 | 0.79 | 0.684 | 0.551 | 0.401 | 0.249 | 0.794 | 0.933 | 0.98 | 0.99 | 0.998 | 0.998 | 0.998 | 0.998 | 0.998 | 0.998 | 0.998 | 0.998 | 0.998 | 0.998 | 0.998 | 0.998 | 0.998 | 0.998 | 0.998 | 0.998 | 0.998 | 0.995 | 0.992 | 0.989 | 0.985 | 0.979 | 0.968 | 0.945 | 0.91 | 0.849 | 0.756 | 0.628 | 0.469 | 0.305 | 0.163 | 0.064 | PG RP | 45 | A | H-LaK10 | 651559 | S-LAL54Q | 651562 | H-LaK10 | 651559 |  |  |  |  | N-LAK22 | 651559
42 | H-LaK11 | 651562 | 56.24 | 56.02 | 0.011576 | 0.01167 |  |  |  |  | 1.6369 | 1.6378 | 1.6411 | 1.6434 | 1.6454 | 1.6475 | 1.648 | 1.6486 | 1.6509 | 1.651 | 1.6538 | 1.659 | 1.6597 | 1.6653 | 1.6706 | 1.6794 | 2.6775 | -0.012434 | 0.018102 | -0.00013862 | 6.2287e-05 | -3.0701e-06 | 0.3049 | 0.2384 | 0.5434 | 0.2545 | 0.2365 | 0.4833 | -0.0022 | -0.0068 | 0.0262 | 0.0123 | 4.3 | 4.3 | 4.3 | 4.3 | 4.4 | 4.4 | 4.5 | 4.5 | 4.5 | 4.6 | 4.6 | 4.5 | 4.5 | 4.5 | 4.6 | 4.6 | 4.8 | 4.9 | 5 | 5 | 5.1 | 5.2 | 4.6 | 4.7 | 4.7 | 4.8 | 4.9 | 4.9 | 5.1 | 5.1 | 5.2 | 5.3 | 5.4 | 4.7 | 4.8 | 4.9 | 4.9 | 5 | 5 | 5.2 | 5.3 | 5.4 | 5.5 | 5.5 | 4.9 | 4.9 | 4.9 | 5.1 | 5.2 | 5.2 | 5.3 | 5.5 | 5.6 | 5.7 | 5.7 | 5.1 | 5.3 | 5.4 | 5.5 | 5.5 | 5.6 | 5.8 | 5.9 | 6 | 6.1 | 6.1 | 5.5 | 5.5 | 5.6 | 5.6 | 5.6 | 5.8 | 5.9 | 5.9 | 6.1 | 6.2 | 6.2 | 5.7 | 5.7 | 5.8 | 5.9 | 6 | 6 | 6.1 | 6.2 | 6.3 | 6.4 | 6.5 | 5.8 | 5.8 | 5.8 | 5.9 | 6 | 6.2 | 6.2 | 6.3 | 6.4 | 6.4 | 6.6 | 6.2 | 6.2 | 6.3 | 6.4 | 6.5 | 6.7 | 6.9 | 7 | 7.2 | 7.3 | 7.4 | 2.2 | 2.7 | 3 | 3.5 | 3.8 | 3.9 | 4.2 | 4.5 | 4.7 | 4.9 | 5 | 4.7e-06 | 1.3e-08 | -2.38e-11 | 8.51e-07 | 6.66e-10 | 4.15e-14 | 1 | 1 | 1 | 3 | 1 | 2 |  |  |  |  | 689 | 723 | 646 | 679 | 0.998 |  | 40 | 56 | 32 | 34 | 36 | 36 | 36 | 37 | 39 | 40 | 41 | 41 | 42 | 42 | 42 | 43 | 45 | 46 | 48 | 49 | 51 | 52 | 54 |  | 153 |  | 680 | 75 | 104.6 | 40.4 | 0.296 | 120.5 | 2.27 | 3.34 | 360/280 | 342/277 | -1.3 | 0.789 | 0.933 | 0.98 | 0.993 | 0.997 | 0.995 | 0.999 | 0.999 | 0.999 | 0.999 | 0.999 | 0.999 | 0.999 | 0.999 | 0.999 | 0.999 | 0.999 | 0.999 | 0.999 | 0.999 | 0.998 | 0.998 | 0.997 | 0.993 | 0.989 | 0.983 | 0.973 | 0.956 | 0.926 | 0.883 | 0.817 | 0.732 | 0.627 | 0.508 | 0.383 | 0.265 | 0.623 | 0.871 | 0.961 | 0.985 | 0.994 | 0.991 | 0.998 | 0.998 | 0.998 | 0.998 | 0.998 | 0.998 | 0.998 | 0.998 | 0.998 | 0.998 | 0.998 | 0.998 | 0.998 | 0.998 | 0.997 | 0.996 | 0.993 | 0.987 | 0.978 | 0.967 | 0.947 | 0.913 | 0.858 | 0.781 | 0.667 | 0.536 | 0.393 | 0.258 | 0.146 | 0.07 | PG RP | 45 | C | H-LaK11 | 651562 | S-LAL54Q | 651562 | H-LaK10 | 651559 |  |  |  |  | N-LAK22 | 651559
43 | H-LaK12 | 697562 | 56.19 | 55.98 | 0.0124 | 0.0125 | 1.6583 | 1.6658 | 1.6738 | 1.6806 | 1.6818 | 1.6827 | 1.6863 | 1.6887 | 1.6909 | 1.693 | 1.6936 | 1.6942 | 1.6967 | 1.6968 | 1.6998 | 1.7054 | 1.7061 | 1.7121 | 1.7176 | 1.7271 | 2.8311 | -0.015585 | 0.015807 | 0.0012447 | -0.00014119 | 7.8366e-06 | 0.3056 | 0.2379 | 0.5395 | 0.2552 | 0.236 | 0.4792 | -0.0027 | -0.0108 | 0.0182 | 0.0067 | 1.5 | 1.6 | 1.7 | 1.8 | 2 | 2.1 | 2.1 | 2.1 | 2.1 | 2.2 | 2.4 | 1.5 | 1.6 | 1.8 | 2 | 2.2 | 2.3 | 2.3 | 2.4 | 2.6 | 2.7 | 2.8 | 1.6 | 1.7 | 2 | 2.2 | 2.4 | 2.5 | 2.5 | 2.6 | 2.8 | 2.8 | 3 | 1.6 | 1.7 | 2 | 2.2 | 2.4 | 2.5 | 2.4 | 2.6 | 2.8 | 2.8 | 3 | 1.7 | 1.8 | 2.1 | 2.3 | 2.5 | 2.6 | 2.5 | 2.7 | 2.9 | 2.9 | 3.1 | 1.8 | 1.9 | 2.2 | 2.4 | 2.6 | 2.8 | 2.8 | 2.9 | 3.1 | 3.1 | 3.2 | 2 | 2.1 | 2.3 | 2.6 | 2.8 | 2.9 | 3 | 3.1 | 3.3 | 3.3 | 3.5 | 2.2 | 2.4 | 2.6 | 2.7 | 3 | 3.1 | 3.2 | 3.4 | 3.5 | 3.5 | 3.7 | 2.2 | 2.4 | 2.7 | 2.8 | 3.1 | 3.2 | 3.3 | 3.5 | 3.6 | 3.6 | 3.8 | 2.3 | 2.6 | 3.3 | 3.4 | 3.5 | 3.6 | 3.8 | 3.9 | 4 | 4.3 | 4.4 | -1 | -0.5 | 0.1 | 0.6 | 1 | 1.3 | 1.4 | 1.7 | 2 | 2.1 | 2.3 | 1.91e-07 | 1.65e-08 | -3.83e-11 | 3.84e-07 | 4.87e-10 | 0.227 | 1 | 2 | 1 | 4 | 1 | 2 |  |  |  |  | 673 | 696 | 611 | 638 | 1.07 |  | 56 | 72 | 53 | 55 | 57 | 58 | 58 | 59 | 59 | 60 | 60 | 60 | 61 | 61 | 61 | 62 | 62 | 63 | 64 | 65 | 66 | 67 | 67 |  | 140 |  | 616 | 79 | 112.9 | 43.2 | 0.307 | 72.5 | 1.59 | 3.71 | 360/270 | 334/268 | -2 | 0.795 | 0.953 | 0.988 | 0.999 | 0.999 | 0.999 | 0.999 | 0.999 | 0.999 | 0.999 | 0.999 | 0.999 | 0.999 | 0.999 | 0.999 | 0.999 | 0.999 | 0.999 | 0.999 | 0.999 | 0.999 | 0.999 | 0.999 | 0.999 | 0.997 | 0.992 | 0.983 | 0.968 | 0.942 | 0.907 | 0.856 | 0.785 | 0.688 | 0.564 | 0.401 |  | 0.614 | 0.898 | 0.969 | 0.998 | 0.998 | 0.998 | 0.998 | 0.998 | 0.998 | 0.998 | 0.998 | 0.998 | 0.998 | 0.998 | 0.998 | 0.998 | 0.998 | 0.998 | 0.998 | 0.998 | 0.998 | 0.994 | 0.989 | 0.984 | 0.978 | 0.967 | 0.948 | 0.918 | 0.858 | 0.792 | 0.699 | 0.581 | 0.442 | 0.289 | 0.144 |  | PG RP | 40 | MA | H-LaK12 | 697562 | (S-LAL14) | 697555 | H-LaK12 | 697562 |  |  |  |  | (N-LAK14) | 697554
44 | H-LaK50A | 652584 | 58.4 | 58.15 | 0.011157 | 0.011251 | 1.6168 | 1.6235 | 1.6307 | 1.6369 | 1.638 | 1.6388 | 1.6421 | 1.6443 | 1.6462 | 1.6482 | 1.6487 | 1.6492 | 1.6515 | 1.6516 | 1.6543 | 1.6594 | 1.66 | 1.6654 | 1.6704 | 1.6789 | 2.684 | -0.0135 | 0.015636 | 0.00039161 | -8.8781e-06 | 2.9066e-07 | 0.3047 | 0.2384 | 0.5432 | 0.2542 | 0.2364 | 0.4817 | -0.0017 | -0.0034 | 0.0176 | 0.0062 | 2.7 | 2.7 | 2.8 | 2.8 | 2.9 | 3 | 3 | 3 | 3.2 | 3.2 | 3.2 | 2.9 | 2.9 | 3 | 3 | 3.1 | 3.2 | 3.3 | 3.3 | 3.4 | 3.4 | 3.5 | 3.1 | 3.2 | 3.3 | 3.3 | 3.3 | 3.3 | 3.4 | 3.5 | 3.6 | 3.6 | 3.7 | 3.2 | 3.3 | 3.3 | 3.3 | 3.3 | 3.4 | 3.5 | 3.6 | 3.6 | 3.7 | 3.7 | 3.2 | 3.3 | 3.3 | 3.3 | 3.3 | 3.4 | 3.5 | 3.6 | 3.6 | 3.7 | 3.8 | 3.3 | 3.3 | 3.3 | 3.3 | 3.4 | 3.5 | 3.7 | 3.8 | 3.9 | 4 | 4.1 | 3.4 | 3.5 | 3.6 | 3.6 | 3.6 | 3.8 | 3.8 | 3.9 | 4 | 4.1 | 4.2 | 3.6 | 3.7 | 3.7 | 3.8 | 3.9 | 4 | 4.1 | 4.2 | 4.3 | 4.4 | 4.5 | 3.6 | 3.7 | 3.8 | 3.9 | 4 | 4.1 | 4.2 | 4.3 | 4.4 | 4.5 | 4.6 | 4 | 4.1 | 4.2 | 4.2 | 4.3 | 4.4 | 4.5 | 4.6 | 4.8 | 5 | 5.2 | 0.5 | 1.1 | 1.4 | 1.7 | 1.9 | 2.1 | 2.4 | 2.6 | 2.7 | 2.9 | 3.1 | 2.25e-06 | 1.25e-08 | -2.25e-11 | 4.23e-07 | 5.63e-10 | 0.191 | 1 | 3 | 3 | 4 | 1 | 3 |  |  |  |  | 619 | 652 | 570 | 615 | 0.95 |  | 60 | 77 | 57 | 59 | 60 | 61 | 62 | 63 | 64 | 64 | 65 | 65 | 66 | 66 | 67 | 68 | 68 | 69 | 70 | 71 | 73 | 74 | 75 |  | 137 |  | 594 | 105 | 102.9 | 39.5 | 0.302 | 76.1 | 1.85 | 3.48 | 350/270 | 332/270 | -2.6 | 0.84 | 0.954 | 0.991 | 0.999 | 0.999 | 0.999 | 0.999 | 0.999 | 0.999 | 0.999 | 0.999 | 0.999 | 0.999 | 0.999 | 0.999 | 0.999 | 0.999 | 0.999 | 0.999 | 0.997 | 0.995 | 0.993 | 0.991 | 0.989 | 0.986 | 0.982 | 0.974 | 0.969 | 0.948 | 0.92 | 0.881 | 0.816 | 0.725 | 0.607 | 0.482 | 0.357 | 0.706 | 0.91 | 0.982 | 0.998 | 0.998 | 0.998 | 0.998 | 0.998 | 0.998 | 0.998 | 0.998 | 0.998 | 0.998 | 0.998 | 0.998 | 0.998 | 0.998 | 0.998 | 0.998 | 0.996 | 0.994 | 0.992 | 0.99 | 0.988 | 0.985 | 0.979 | 0.968 | 0.949 | 0.916 | 0.863 | 0.783 | 0.672 | 0.531 | 0.377 | 0.241 | 0.136 | PG RP | 40 | MA | H-LaK50A | 652584 | S-LAL7Q | 652585 | H-LaK50A | 652584 | LAC7 | 652584 | K-LaK7 | 652583 | N-LAK7 | 652585
45 | H-LaK51 | 697555 | 55.46 | 55.25 | 0.012564 | 0.012667 | 1.6584 | 1.6658 | 1.6737 | 1.6804 | 1.6816 | 1.6825 | 1.6862 | 1.6886 | 1.6908 | 1.693 | 1.6936 | 1.6942 | 1.6967 | 1.6968 | 1.6998 | 1.7055 | 1.7063 | 1.7123 | 1.718 | 1.7276 | 2.8293 | -0.015199 | 0.016971 | 0.00091405 | -8.6975e-05 | 4.8529e-06 | 0.3048 | 0.2388 | 0.542 | 0.2542 | 0.2368 | 0.4808 | -0.0035 | -0.0095 | 0.0213 | 0.0085 | 3.9 | 3.9 | 3.9 | 3.9 | 3.9 | 4.1 | 4.1 | 4.2 | 4.2 | 4.2 | 4.3 | 4.1 | 4.2 | 4.2 | 4.2 | 4.2 | 4.4 | 4.4 | 4.4 | 4.5 | 4.5 | 4.4 | 4.2 | 4.3 | 4.3 | 4.3 | 4.4 | 4.5 | 4.6 | 4.7 | 4.7 | 4.8 | 4.8 | 4.3 | 4.3 | 4.3 | 4.3 | 4.4 | 4.6 | 4.7 | 4.8 | 4.8 | 4.8 | 4.9 | 4.4 | 4.4 | 4.4 | 4.4 | 4.5 | 4.7 | 4.6 | 4.8 | 4.8 | 4.8 | 4.9 | 4.5 | 4.5 | 4.5 | 4.5 | 4.5 | 4.7 | 4.9 | 5 | 5 | 5.1 | 5.1 | 4.7 | 4.7 | 4.7 | 4.7 | 4.7 | 4.9 | 5 | 5 | 5.1 | 5.1 | 5.1 | 5 | 5.1 | 5.1 | 5.1 | 5.2 | 5.4 | 5.5 | 5.5 | 5.5 | 5.5 | 5.6 | 5 | 5.1 | 5.2 | 5.2 | 5.3 | 5.4 | 5.5 | 5.5 | 5.6 | 5.6 | 5.6 | 5.4 | 5.4 | 5.4 | 5.4 | 5.5 | 5.8 | 5.9 | 6 | 6 | 6.1 | 6.1 | 1.7 | 2.1 | 2.4 | 2.7 | 3 | 3.4 | 3.5 | 3.8 | 3.9 | 4 | 4.1 | 4.02e-06 | 1.29e-08 | -2.62e-11 | 4.49e-07 | 2.06e-10 | 0.205 | 1 | 3 | 1 | 3 | 1 | 2 |  |  |  |  | 650 | 676 | 591 | 625 | 0.62 |  | 55 | 71 | 52 | 53 | 54 | 55 | 56 | 56 | 57 | 57 | 58 | 58 | 58 | 59 | 59 | 59 | 60 | 61 | 61 | 62 | 63 | 64 | 65 |  | 145 |  | 680 | 85 | 110.2 | 43.9 | 0.255 | 64.3 | 1.7 | 3.69 | 360/280 | 342/277 | -3.7 | 0.757 | 0.923 | 0.986 | 0.999 | 0.999 | 0.999 | 0.999 | 0.999 | 0.999 | 0.999 | 0.999 | 0.999 | 0.999 | 0.999 | 0.999 | 0.999 | 0.999 | 0.999 | 0.999 | 0.999 | 0.999 | 0.999 | 0.997 | 0.992 | 0.99 | 0.985 | 0.975 | 0.957 | 0.928 | 0.885 | 0.827 | 0.748 | 0.643 | 0.553 | 0.451 | 0.328 | 0.575 | 0.846 | 0.96 | 0.993 | 0.998 | 0.998 | 0.998 | 0.998 | 0.998 | 0.998 | 0.998 | 0.998 | 0.998 | 0.998 | 0.998 | 0.998 | 0.998 | 0.998 | 0.998 | 0.998 | 0.998 | 0.998 | 0.993 | 0.987 | 0.98 | 0.971 | 0.951 | 0.918 | 0.862 | 0.787 | 0.683 | 0.561 | 0.417 | 0.308 | 0.206 | 0.11 | PG RP | 35 | MA | H-LaK51 | 697555 | S-LAL14 | 697555 | H-LaK51A | 697555 | LAC14 | 697555 | K-LaK14 | 697556 | N-LAK14 | 697554
46 | H-LaK51A | 697555 | 55.46 | 55.25 | 0.012564 | 0.012667 |  |  |  |  | 1.6816 | 1.6825 | 1.6862 | 1.6886 | 1.6908 | 1.693 | 1.6936 | 1.6942 | 1.6967 | 1.6968 | 1.6998 | 1.7055 | 1.7063 | 1.7123 | 1.718 | 1.7276 | 2.8284 | -0.014997 | 0.017896 | 0.00058045 | -3.682e-05 | 2.1829e-06 | 0.3048 | 0.2388 | 0.542 | 0.2542 | 0.2368 | 0.4808 | -0.0035 | -0.0095 | 0.0229 | 0.0093 | 1.6 | 1.6 | 1.6 | 1.7 | 1.7 | 1.8 | 1.8 | 2 | 2.1 | 2.1 | 2.2 | 2 | 2 | 2.2 | 2.3 | 2.3 | 2.4 | 2.4 | 2.6 | 2.7 | 2.8 | 2.9 | 2.1 | 2.2 | 2.3 | 2.4 | 2.5 | 2.7 | 2.8 | 3 | 3.2 | 3.2 | 3.3 | 2.2 | 2.3 | 2.3 | 2.5 | 2.6 | 2.7 | 2.8 | 3.1 | 3.2 | 3.2 | 3.4 | 2.4 | 2.4 | 2.4 | 2.5 | 2.7 | 2.8 | 2.9 | 3.2 | 3.2 | 3.2 | 3.4 | 2.6 | 2.7 | 2.8 | 2.9 | 3.1 | 3.1 | 3.3 | 3.4 | 3.4 | 3.5 | 3.6 | 3 | 3 | 3.2 | 3.2 | 3.3 | 3.4 | 3.6 | 3.8 | 4 | 4 | 4.2 | 3.1 | 3.1 | 3.3 | 3.3 | 3.4 | 3.5 | 3.7 | 3.9 | 4.1 | 4.2 | 4.4 | 3.2 | 3.2 | 3.3 | 3.3 | 3.4 | 3.5 | 3.8 | 3.9 | 4.1 | 4.3 | 4.4 | 3.5 | 3.6 | 3.8 | 4 | 4.2 | 4.3 | 4.6 | 4.8 | 4.9 | 5.1 | 5.2 | -0.3 | 0.1 | 0.4 | 0.8 | 1.2 | 1.5 | 1.8 | 2.2 | 2.3 | 2.4 | 2.6 | -2.78e-07 | 1.33e-08 | -2.35e-11 | 8.64e-07 | 8.98e-10 | 4.82e-15 | 1 | 3 | 1 | 3 | 1 | 2 |  |  |  |  | 648 | 675 | 589 | 624 | 0.92 |  | 58 | 75 | 51 | 52 | 53 | 55 | 56 | 57 | 58 | 59 | 60 | 61 | 62 | 63 | 64 | 64 | 65 | 66 | 67 | 68 | 70 | 71 | 72 |  | 138 |  | 608 | 119 | 111.4 | 43.3 | 0.288 | 107 |  | 3.65 | 360/270 | 335/273 | -3.5 | 0.742 | 0.904 | 0.98 | 0.997 | 0.999 | 0.999 | 0.999 | 0.999 | 0.999 | 0.999 | 0.999 | 0.999 | 0.999 | 0.999 | 0.999 | 0.999 | 0.999 | 0.999 | 0.999 | 0.998 | 0.997 | 0.996 | 0.995 | 0.993 | 0.99 | 0.986 | 0.979 | 0.966 | 0.946 | 0.915 | 0.872 | 0.812 | 0.735 | 0.643 | 0.537 | 0.405 | 0.55 | 0.817 | 0.96 | 0.994 | 0.998 | 0.998 | 0.998 | 0.998 | 0.998 | 0.998 | 0.998 | 0.998 | 0.998 | 0.998 | 0.998 | 0.998 | 0.998 | 0.998 | 0.998 | 0.997 | 0.995 | 0.993 | 0.99 | 0.986 | 0.981 | 0.973 | 0.959 | 0.933 | 0.895 | 0.838 | 0.76 | 0.659 | 0.54 | 0.413 | 0.288 | 0.164 | PG RP | 35 | MA | H-LaK51A | 697555 | S-LAL14 | 697555 | H-LaK51A | 697555 | LAC14 | 697555 | K-LaK14 | 697556 | N-LAK14 | 697554
47 | H-LaK52 | 729547 | 54.67 | 54.44 | 0.013337 | 0.013451 | 1.6893 | 1.6968 | 1.7049 | 1.7119 | 1.7131 | 1.7141 | 1.7179 | 1.7205 | 1.7228 | 1.7251 | 1.7257 | 1.7264 | 1.729 | 1.7292 | 1.7323 | 1.7384 | 1.7392 | 1.7457 | 1.7518 | 1.762 | 2.935 | -0.01566 | 0.01921 | 0.00065599 | -3.5789e-05 | 1.8699e-06 | 0.3044 | 0.2384 | 0.5451 | 0.2535 | 0.2364 | 0.484 | -0.0026 | -0.0077 | 0.0205 | 0.0082 | 2.6 | 2.7 | 2.7 | 2.8 | 2.8 | 2.8 | 2.9 | 2.9 | 2.9 | 2.9 | 3 | 3.1 | 3.1 | 3.1 | 3.2 | 3.2 | 3.2 | 3.2 | 3.3 | 3.3 | 3.4 | 3.5 | 3.2 | 3.2 | 3.2 | 3.2 | 3.3 | 3.3 | 3.4 | 3.6 | 3.7 | 3.7 | 3.8 | 3.2 | 3.2 | 3.2 | 3.2 | 3.3 | 3.3 | 3.4 | 3.6 | 3.7 | 3.7 | 3.8 | 3.2 | 3.2 | 3.2 | 3.3 | 3.3 | 3.4 | 3.5 | 3.7 | 3.8 | 3.8 | 3.9 | 3.3 | 3.2 | 3.3 | 3.5 | 3.5 | 3.5 | 3.6 | 3.7 | 3.8 | 4 | 4.2 | 3.5 | 3.5 | 3.6 | 3.5 | 3.6 | 3.6 | 3.8 | 3.9 | 4 | 4.2 | 4.3 | 3.7 | 3.7 | 3.8 | 4 | 4 | 4.1 | 4.2 | 4.3 | 4.4 | 4.5 | 4.7 | 3.7 | 3.8 | 3.9 | 4 | 4.1 | 4.1 | 4.2 | 4.3 | 4.4 | 4.6 | 4.8 | 4.2 | 4.3 | 4.3 | 4.4 | 4.5 | 4.5 | 4.7 | 4.9 | 5.2 | 5.4 | 5.5 | 0.4 | 0.9 | 1.2 | 1.6 | 1.8 | 2.1 | 2.3 | 2.7 | 2.9 | 3 | 3.1 | 1.8e-06 | 1.11e-08 | -1.88e-11 | 4.02e-07 | 6.22e-10 | 0.223 | 1 | 3 | 1 | 3 | 1 | 2 |  |  |  |  | 688 | 705 | 620 | 645 | 1.01 |  | 61 | 74 | 54 | 56 | 57 | 58 | 58 | 59 | 59 | 59 | 60 | 61 | 61 | 62 | 62 | 63 | 64 | 65 | 66 | 67 | 68 | 69 | 70 |  | 125 |  | 720 | 63 | 117.8 | 45.3 | 0.301 | 91.2 | 1.35 | 3.98 | 360/280 | 335/275 | -2.6 | 0.769 | 0.926 | 0.978 | 0.994 | 0.999 | 0.999 | 0.999 | 0.999 | 0.999 | 0.999 | 0.999 | 0.999 | 0.999 | 0.999 | 0.999 | 0.999 | 0.999 | 0.999 | 0.999 | 0.999 | 0.999 | 0.997 | 0.996 | 0.994 | 0.991 | 0.986 | 0.978 | 0.969 | 0.948 | 0.918 | 0.873 | 0.818 | 0.732 | 0.67 | 0.583 | 0.428 | 0.591 | 0.857 | 0.956 | 0.988 | 0.998 | 0.998 | 0.998 | 0.998 | 0.998 | 0.998 | 0.998 | 0.998 | 0.998 | 0.998 | 0.998 | 0.998 | 0.998 | 0.998 | 0.998 | 0.998 | 0.998 | 0.995 | 0.992 | 0.988 | 0.982 | 0.973 | 0.957 | 0.938 | 0.898 | 0.842 | 0.763 | 0.669 | 0.536 | 0.449 | 0.34 | 0.183 | PG RP | 50 | MA | H-LaK52 | 729547 | S-LAL18 | 729547 | H-LaK52 | 729547 | TAC8 | 729547 | K-LaK18 | 729547 | N-LAK34 | 729545
48 | H-LaK53A | 755523 | 52.32 | 52.09 | 0.01443 | 0.014561 | 1.7139 | 1.7214 | 1.7295 | 1.7366 | 1.7379 | 1.7389 | 1.7429 | 1.7457 | 1.7482 | 1.7506 | 1.7513 | 1.752 | 1.7549 | 1.755 | 1.7584 | 1.7651 | 1.7659 | 1.773 | 1.7795 | 1.7908 | 3.0191 | -0.015818 | 0.020905 | 0.00084656 | -6.1821e-05 | 3.6507e-06 | 0.3028 | 0.2384 | 0.5468 | 0.2527 | 0.2362 | 0.4855 | -0.0026 | -0.0099 | 0.0172 | 0.0076 | 3.3 | 3.4 | 3.4 | 3.4 | 3.5 | 3.5 | 3.5 | 3.6 | 3.7 | 3.7 | 3.9 | 3.5 | 3.5 | 3.6 | 3.6 | 3.7 | 3.8 | 3.9 | 3.9 | 4.1 | 4.2 | 4.3 | 3.7 | 3.7 | 3.8 | 3.9 | 3.9 | 4 | 4.1 | 4.2 | 4.3 | 4.3 | 4.3 | 3.7 | 3.7 | 3.8 | 3.9 | 3.9 | 4 | 4.1 | 4.2 | 4.3 | 4.3 | 4.4 | 3.7 | 3.8 | 3.8 | 3.9 | 3.9 | 4 | 4.1 | 4.2 | 4.3 | 4.4 | 4.6 | 4 | 4 | 4.1 | 4.2 | 4.2 | 4.2 | 4.3 | 4.4 | 4.5 | 4.6 | 4.6 | 4.2 | 4.2 | 4.3 | 4.3 | 4.4 | 4.5 | 4.5 | 4.5 | 4.6 | 4.7 | 4.9 | 4.6 | 4.6 | 4.7 | 4.7 | 4.8 | 5 | 5 | 5.1 | 5.2 | 5.4 | 5.5 | 4.7 | 4.7 | 4.8 | 4.8 | 4.9 | 5 | 5 | 5.1 | 5.2 | 5.4 | 5.5 | 4.9 | 5 | 5 | 5.1 | 5.1 | 5.3 | 5.5 | 5.6 | 5.7 | 5.8 | 5.9 | 0.9 | 1.4 | 1.8 | 2.2 | 2.4 | 2.7 | 2.9 | 3.1 | 3.3 | 3.5 | 3.8 | 2.7e-06 | 1.23e-08 | -2.14e-11 | 4.31e-07 | 2.47e-10 | 0.229 | 1 | 2 | 1 | 3 | 1 | 1 |  |  |  |  | 695 | 712 | 631 | 652 | 1.06 |  | 57 | 72 | 53 | 54 | 55 | 56 | 57 | 58 | 59 | 59 | 59 | 60 | 60 | 60 | 61 | 61 | 62 | 63 | 63 | 64 | 65 | 66 | 67 |  | 130 |  | 718 | 58 | 121.8 | 46.4 | 0.313 | 101.6 | 1.36 | 4.24 | 370/280 | 340/276 | -3.2 | 0.778 | 0.934 | 0.99 | 0.999 | 0.999 | 0.999 | 0.999 | 0.999 | 0.999 | 0.999 | 0.999 | 0.999 | 0.999 | 0.999 | 0.999 | 0.999 | 0.999 | 0.999 | 0.999 | 0.999 | 0.999 | 0.997 | 0.995 | 0.992 | 0.989 | 0.984 | 0.975 | 0.957 | 0.934 | 0.897 | 0.846 | 0.779 | 0.672 | 0.606 | 0.515 | 0.354 | 0.605 | 0.872 | 0.98 | 0.998 | 0.998 | 0.998 | 0.998 | 0.998 | 0.998 | 0.998 | 0.998 | 0.998 | 0.998 | 0.998 | 0.998 | 0.998 | 0.998 | 0.998 | 0.998 | 0.998 | 0.998 | 0.994 | 0.989 | 0.984 | 0.978 | 0.968 | 0.95 | 0.918 | 0.873 | 0.805 | 0.715 | 0.607 | 0.45 | 0.367 | 0.266 | 0.129 | PG RP | 57.5 | B | H-LaK53A | 755523 | S-LAH97 | 755523 | H-LaK53A | 755523 | TAC6 | 755523 | K-LaSKn1 | 755524 | N-LAK33B | 755523
49 | H-LaK53B | 755523 | 52.32 | 52.09 | 0.01443 | 0.014561 |  |  |  | 1.7367 | 1.7379 | 1.739 | 1.7429 | 1.7457 | 1.7482 | 1.7506 | 1.7513 | 1.752 | 1.7549 | 1.755 | 1.7584 | 1.7651 | 1.7659 | 1.773 | 1.7795 | 1.7908 | 3.0161 | -0.014285 | 0.023028 | 0.00016915 | 3.5631e-05 | -1.4326e-06 | 0.3028 | 0.2384 | 0.5475 | 0.2527 | 0.2362 | 0.4862 | -0.0026 | -0.0092 | 0.0151 | 0.0076 | 2.1 | 2.1 | 2.2 | 2.2 | 2.2 | 2.3 | 2.5 | 2.6 | 2.7 | 2.8 | 2.8 | 2.4 | 2.5 | 2.7 | 2.9 | 3 | 3.2 | 3.2 | 3.3 | 3.5 | 3.7 | 3.7 | 2.7 | 2.8 | 2.9 | 3 | 3.1 | 3.3 | 3.4 | 3.6 | 3.7 | 3.8 | 3.8 | 2.8 | 2.9 | 3 | 3 | 3.2 | 3.4 | 3.5 | 3.6 | 3.8 | 3.9 | 3.9 | 3 | 3 | 3.1 | 3.2 | 3.3 | 3.5 | 3.7 | 3.7 | 4 | 4 | 4.1 | 3.1 | 3.1 | 3.2 | 3.4 | 3.5 | 3.6 | 3.9 | 4.1 | 4.3 | 4.3 | 4.4 | 3.2 | 3.3 | 3.5 | 3.6 | 3.8 | 3.8 | 4 | 4.2 | 4.3 | 4.5 | 4.6 | 3.4 | 3.6 | 3.7 | 3.8 | 4 | 4.1 | 4.2 | 4.3 | 4.4 | 4.7 | 4.8 | 3.6 | 3.7 | 3.7 | 3.9 | 4.1 | 4.3 | 4.4 | 4.6 | 4.7 | 4.8 | 4.9 | 3.9 | 4 | 4.2 | 4.3 | 4.4 | 4.5 | 4.6 | 4.7 | 4.9 | 5.1 | 5.3 | 0.2 | 0.6 | 1.1 | 1.5 | 1.8 | 2.2 | 2.5 | 2.6 | 3 | 3.1 | 3.3 | 9.52e-07 | 1.46e-08 | -2.48e-11 | 6.68e-07 | 3.49e-10 | 2.49e-09 | 1 | 1 | 1 | 3 | 1 | 2 |  |  |  |  | 686 | 708 | 622 | 643 | 0.9 |  | 59 | 75 | 51 | 53 | 54 | 55 | 55 | 57 | 57 | 58 | 59 | 59 | 60 | 60 | 60 | 60 | 60 | 62 | 62 | 64 | 65 | 65 | 67 |  | 141 |  | 635 | 65 | 122.2 | 46.9 | 0.303 | 91 | 1.3 | 4.18 | 360/270 | 333/272 | -3 | 0.799 | 0.928 | 0.975 | 0.99 | 0.996 | 0.996 | 0.999 | 0.999 | 0.999 | 0.999 | 0.999 | 0.999 | 0.999 | 0.999 | 0.999 | 0.999 | 0.999 | 0.999 | 0.998 | 0.997 | 0.996 | 0.994 | 0.993 | 0.991 | 0.988 | 0.985 | 0.977 | 0.967 | 0.949 | 0.92 | 0.882 | 0.831 | 0.764 | 0.69 | 0.594 | 0.447 | 0.638 | 0.862 | 0.95 | 0.981 | 0.993 | 0.992 | 0.998 | 0.998 | 0.998 | 0.998 | 0.998 | 0.998 | 0.998 | 0.998 | 0.998 | 0.998 | 0.998 | 0.998 | 0.996 | 0.994 | 0.992 | 0.989 | 0.986 | 0.982 | 0.977 | 0.97 | 0.955 | 0.935 | 0.901 | 0.847 | 0.778 | 0.69 | 0.584 | 0.476 | 0.353 | 0.2 | PG RP | 40 | MA | H-LaK53B | 755523 | S-LAH97 | 755523 | H-LaK53B | 755523 | TAC6 | 755523 | K-LaSKn1 | 755524 | N-LAK33B | 755523
50 | H-LaK54 | 734511 | 51.05 | 50.82 | 0.014377 | 0.014511 | 1.6939 | 1.7011 | 1.709 | 1.7159 | 1.7171 | 1.7181 | 1.722 | 1.7247 | 1.7272 | 1.7296 | 1.7303 | 1.731 | 1.7339 | 1.734 | 1.7374 | 1.744 | 1.7449 | 1.7519 | 1.7584 | 1.7697 | 2.9477 | -0.015168 | 0.019267 | 0.0013889 | -0.00015541 | 9.2128e-06 | 0.3026 | 0.2379 | 0.5467 | 0.2522 | 0.2357 | 0.4851 | -0.0023 | -0.0121 | 0.0138 | 0.0064 | 6 | 6.1 | 6.1 | 6.1 | 6.2 | 6.2 | 6.5 | 6.5 | 6.7 | 6.9 | 7 | 6.4 | 6.4 | 6.5 | 6.5 | 6.6 | 6.7 | 6.9 | 7 | 7.2 | 7.3 | 7.4 | 6.6 | 6.6 | 6.7 | 6.7 | 6.8 | 6.9 | 7 | 7.2 | 7.4 | 7.5 | 7.7 | 6.6 | 6.6 | 6.7 | 6.7 | 6.8 | 7 | 7.1 | 7.3 | 7.5 | 7.6 | 7.7 | 6.7 | 6.7 | 6.8 | 6.8 | 6.9 | 7 | 7.1 | 7.3 | 7.5 | 7.6 | 7.8 | 6.9 | 6.9 | 7 | 7 | 7.2 | 7.2 | 7.4 | 7.6 | 7.6 | 8.1 | 8.1 | 7 | 7 | 7.1 | 7.2 | 7.2 | 7.5 | 7.5 | 7.6 | 7.6 | 8.1 | 8.1 | 7.5 | 7.5 | 7.6 | 7.7 | 7.8 | 8 | 8.1 | 8.3 | 8.5 | 8.6 | 8.8 | 7.6 | 7.6 | 7.7 | 7.7 | 7.8 | 8 | 8.1 | 8.4 | 8.6 | 8.7 | 8.9 | 7.8 | 8 | 8.2 | 8.2 | 8.2 | 8.6 | 8.6 | 8.9 | 9.2 | 9.4 | 9.7 | 3.9 | 4.4 | 4.8 | 5.1 | 5.4 | 5.7 | 5.9 | 6.3 | 6.6 | 6.8 | 7 | 7.73e-06 | 1.34e-08 | -1.4e-11 | 4.76e-07 | 3.95e-10 | 0.232 | 1 | 2 | 1 | 3 | 1 | 2 |  |  |  |  | 636 | 665 | 575 | 618 | 0.96 |  | 51 | 67 | 44 | 47 | 48 | 49 | 50 | 51 | 51 | 52 | 52 | 53 | 53 | 54 | 54 | 55 | 55 | 56 | 57 | 58 | 59 | 60 | 61 |  | 155 |  | 698 | 80 | 112.3 | 43.5 | 0.291 | 84.8 | 1.81 | 4.07 | 360/290 | 343/291 | -0.7 | 0.786 | 0.922 | 0.987 | 0.999 | 0.999 | 0.999 | 0.999 | 0.999 | 0.999 | 0.999 | 0.999 | 0.999 | 0.999 | 0.999 | 0.999 | 0.999 | 0.999 | 0.999 | 0.999 | 0.999 | 0.998 | 0.997 | 0.995 | 0.992 | 0.989 | 0.983 | 0.973 | 0.954 | 0.926 | 0.885 | 0.823 | 0.735 | 0.595 | 0.385 |  |  | 0.618 | 0.85 | 0.974 | 0.998 | 0.998 | 0.998 | 0.998 | 0.998 | 0.998 | 0.998 | 0.998 | 0.998 | 0.998 | 0.998 | 0.998 | 0.998 | 0.998 | 0.998 | 0.998 | 0.998 | 0.996 | 0.994 | 0.989 | 0.984 | 0.977 | 0.966 | 0.947 | 0.912 | 0.859 | 0.782 | 0.677 | 0.54 | 0.352 | 0.148 |  |  | PG RP | 60 | B | H-LaK54 | 734511 | S-LAL59 | 734515 | H-LaK54 | 734515 | TAC4 | 734511 | K-LaKn12 | 734512
51 | H-LaK61 | 741527 | 52.7 | 52.41 | 0.01406 | 0.014203 | 1.7012 | 1.7084 | 1.7163 | 1.7231 | 1.7244 | 1.7254 | 1.7293 | 1.7319 | 1.7343 | 1.7367 | 1.7374 | 1.7381 | 1.7409 | 1.741 | 1.7444 | 1.7508 | 1.7516 | 1.7585 | 1.7649 | 1.7759 | 2.9721 | -0.015105 | 0.020289 | 0.00073419 | -3.7505e-05 | 1.8238e-06 | 0.3037 | 0.2383 | 0.5484 | 0.2528 | 0.2359 | 0.4851 | -0.0031 | -0.0077 | 0.0103 | 0.003 | 4.6 | 4.6 | 4.4 | 4.4 | 4.5 | 4.5 | 4.7 | 4.8 | 4.8 | 5 | 5 | 4.7 | 4.7 | 4.7 | 4.7 | 4.7 | 4.8 | 5 | 5.1 | 5.2 | 5.3 | 5.4 | 4.9 | 4.8 | 5 | 5 | 5 | 5.1 | 5.3 | 5.5 | 5.5 | 5.7 | 5.8 | 4.9 | 4.9 | 5 | 5 | 5 | 5.1 | 5.3 | 5.5 | 5.6 | 5.7 | 5.8 | 4.9 | 5 | 5 | 5 | 5 | 5.2 | 5.4 | 5.5 | 5.6 | 5.8 | 5.9 | 5.1 | 5.2 | 5.2 | 5.2 | 5.2 | 5.3 | 5.5 | 5.7 | 5.7 | 5.9 | 6 | 5.3 | 5.2 | 5.2 | 5.2 | 5.2 | 5.3 | 5.5 | 5.9 | 6 | 6.2 | 6.3 | 5.6 | 5.7 | 5.7 | 5.8 | 6 | 6.2 | 6.3 | 6.4 | 6.5 | 6.6 | 6.7 | 5.7 | 5.8 | 5.7 | 5.8 | 6 | 6.3 | 6.3 | 6.5 | 6.6 | 6.7 | 6.8 | 6.2 | 6.2 | 6.3 | 6.3 | 6.4 | 6.5 | 6.8 | 7 | 7.1 | 7.3 | 7.4 | 2.1 | 2.6 | 3 | 3.3 | 3.5 | 3.9 | 4.2 | 4.4 | 4.7 | 4.9 | 5.1 | 4.66e-06 | 1.23e-08 | -1.52e-11 | 4.36e-07 | 4.14e-10 | 0.238 | 1 | 2 | 1 | 3 | 1 | 2 |  |  |  |  | 668 | 693 | 601 | 635 | 0.96 |  | 56 | 71 | 49 | 51 | 52 | 53 | 54 | 55 | 56 | 57 | 57 | 58 | 58 | 59 | 59 | 60 | 61 | 61 | 62 | 63 | 64 | 65 | 66 |  | 145 |  | 706 | 67 | 119.9 | 45.2 | 0.327 | 80.5 | 1.49 | 4.1 | 360/275 | 336/265 | -4.1 | 0.783 | 0.93 | 0.986 | 0.999 | 0.999 | 0.999 | 0.999 | 0.999 | 0.999 | 0.999 | 0.999 | 0.999 | 0.999 | 0.999 | 0.999 | 0.999 | 0.999 | 0.999 | 0.999 | 0.999 | 0.999 | 0.999 | 0.999 | 0.997 | 0.995 | 0.99 | 0.983 | 0.969 | 0.948 | 0.914 | 0.866 | 0.804 | 0.728 | 0.644 | 0.551 | 0.444 | 0.613 | 0.865 | 0.972 | 0.998 | 0.998 | 0.998 | 0.998 | 0.998 | 0.998 | 0.998 | 0.998 | 0.998 | 0.998 | 0.998 | 0.998 | 0.998 | 0.998 | 0.998 | 0.998 | 0.998 | 0.998 | 0.998 | 0.998 | 0.993 | 0.988 | 0.979 | 0.964 | 0.935 | 0.893 | 0.831 | 0.746 | 0.641 | 0.526 | 0.411 | 0.3 | 0.193 | PG RP | 75 | B | H-LaK61 | 741527 | S-LAL61 | 741527 | H-LaK61 | 741526 | TAC2 | 741526 | K-LaKn14 | 741527
52 | H-LaK68 | 678507 | 50.72 | 50.44 | 0.013365 | 0.013502 | 1.6448 | 1.6502 | 1.6562 | 1.6617 | 1.6627 | 1.6636 | 1.667 | 1.6694 | 1.6716 | 1.6739 | 1.6745 | 1.6751 | 1.6778 | 1.6779 | 1.6811 | 1.6872 | 1.688 | 1.6947 | 1.7009 | 1.7117 | 2.76 | -0.010735 | 0.018253 | 0.00093702 | -8.402e-05 | 5.4407e-06 | 0.3008 | 0.2379 | 0.5559 | 0.2503 | 0.2355 | 0.4925 | -0.0013 | -0.0034 | -0.0145 | -0.0066 | 1.6 | 1.5 | 1.5 | 1.6 | 1.6 | 1.7 | 1.7 | 1.8 | 1.9 | 2 | 2 | 1.8 | 1.8 | 1.8 | 1.9 | 1.8 | 1.9 | 2 | 2.1 | 2.2 | 2.2 | 2.2 | 2 | 2 | 1.9 | 2 | 2 | 2 | 2.1 | 2.2 | 2.3 | 2.3 | 2.4 | 2 | 2 | 2 | 2 | 2 | 2 | 2.1 | 2.2 | 2.3 | 2.4 | 2.5 | 2.1 | 2.1 | 2 | 2.1 | 2.1 | 2.2 | 2.3 | 2.3 | 2.4 | 2.5 | 2.6 | 2.2 | 2.2 | 2.2 | 2.2 | 2.3 | 2.3 | 2.5 | 2.6 | 2.7 | 2.8 | 2.9 | 2.4 | 2.4 | 2.5 | 2.5 | 2.6 | 2.7 | 2.8 | 2.9 | 3 | 3.2 | 3.4 | 2.7 | 2.8 | 2.8 | 2.8 | 2.9 | 3 | 3.1 | 3.2 | 3.3 | 3.4 | 3.6 | 2.7 | 2.8 | 2.9 | 2.9 | 2.9 | 3.1 | 3.2 | 3.3 | 3.4 | 3.5 | 3.7 | 3.4 | 3.4 | 3.4 | 3.5 | 3.5 | 3.6 | 3.8 | 3.9 | 4 | 4.1 | 4.2 | -0.6 | -0.2 | 0.1 | 0.4 | 0.6 | 0.9 | 1.2 | 1.3 | 1.5 | 1.7 | 1.9 | -3.65e-07 | 1.21e-08 | -1.66e-11 | 4.42e-07 | 2.98e-10 | 0.27 | 1 | 3 | 1 | 3 | 2 | 2 |  |  |  |  | 657 | 698 | 594 | 628 | 0.8 |  | 74 | 89 | 67 | 69 | 71 | 72 | 72 | 73 | 74 | 74 | 75 | 75 | 75 | 75 | 76 | 77 | 78 | 78 | 79 | 80 | 82 | 82 | 83 |  | 130 |  | 528 | 175 | 90.6 | 35.2 | 0.287 | 73.5 | 1.67 | 3.86 | 375/335 | 361/333 | -0.8 | 0.91 | 0.968 | 0.994 | 0.999 | 0.999 | 0.999 | 0.999 | 0.999 | 0.999 | 0.999 | 0.999 | 0.999 | 0.999 | 0.999 | 0.999 | 0.999 | 0.998 | 0.997 | 0.996 | 0.995 | 0.993 | 0.991 | 0.989 | 0.986 | 0.977 | 0.967 | 0.944 | 0.886 | 0.756 | 0.474 | 0.115 | [5 empty] | 0.828 | 0.937 | 0.989 | 0.998 | 0.998 | 0.998 | 0.998 | 0.998 | 0.998 | 0.998 | 0.998 | 0.998 | 0.998 | 0.998 | 0.998 | 0.998 | 0.996 | 0.993 | 0.99 | 0.987 | 0.984 | 0.981 | 0.976 | 0.966 | 0.954 | 0.931 | 0.884 | 0.781 | 0.566 | 0.22 | 0.016 | [5 empty] | PG RP | 75 | B | H-LaK68 | 678507
53 | H-LaK77 | 775503 | 50.32 | 50.1 | 0.01541 | 0.01555 |  |  | 1.7489 | 1.756 | 1.7573 | 1.7584 | 1.7625 | 1.7654 | 1.768 | 1.7707 | 1.7714 | 1.7721 | 1.7752 | 1.7754 | 1.779 | 1.7861 | 1.787 | 1.7946 | 1.8017 | 1.8139 | 3.0832 | -0.014946 | 0.02433 | 0.00036564 | 1.4213e-05 | -8.2316e-08 | 0.303 | 0.2375 | 0.5509 | 0.2521 | 0.2354 | 0.4887 | -0.003 | -0.0091 | 0.0162 | 0.0084 | 2.9 | 3 | 2.9 | 2.9 | 2.9 | 2.9 | 3.1 | 3.1 | 3.1 | 3.2 | 3.2 | 3.2 | 3.2 | 3.2 | 3.2 | 3.3 | 3.4 | 3.6 | 3.7 | 3.7 | 3.7 | 3.8 | 3.2 | 3.4 | 3.5 | 3.6 | 3.6 | 3.8 | 3.8 | 3.9 | 3.9 | 3.9 | 4 | 3.3 | 3.5 | 3.6 | 3.7 | 3.7 | 3.8 | 3.8 | 3.9 | 3.9 | 4 | 4 | 3.4 | 3.6 | 3.7 | 3.8 | 3.8 | 3.9 | 3.9 | 4 | 4 | 4 | 4.1 | 3.6 | 3.7 | 3.9 | 3.9 | 3.9 | 4 | 4 | 4.1 | 4.1 | 4.2 | 4.2 | 3.8 | 3.7 | 3.9 | 4 | 4.2 | 4.2 | 4.2 | 4.3 | 4.4 | 4.5 | 4.7 | 4 | 4 | 4.1 | 4.1 | 4.2 | 4.3 | 4.4 | 4.5 | 4.6 | 4.6 | 4.8 | 4.1 | 4.1 | 4.2 | 4.2 | 4.2 | 4.3 | 4.4 | 4.5 | 4.6 | 4.7 | 4.9 | 4.4 | 4.6 | 4.6 | 4.8 | 4.9 | 5 | 5.1 | 5.3 | 5.4 | 5.5 | 5.6 | 0.5 | 1.2 | 1.7 | 2 | 2.3 | 2.5 | 2.7 | 2.9 | 3 | 3.1 | 3.3 | 1.9e-06 | 1.15e-08 | -2.57e-11 | 5.5e-07 | 5.84e-10 | 0.0674 | 1 | 1 | 1 | 3 | 1 | 2 |  |  |  |  | 699 | 714 | 625 | 670 | 1.02 |  | 62 | 76 | 52 | 54 | 56 | 57 | 58 | 58 | 59 | 59 | 60 | 60 | 61 | 61 | 62 | 63 | 64 | 65 | 66 | 67 | 68 | 69 | 70 |  |  |  | 728 | 115 | 108 | 41.6 | 0.297 | 85.3 | 1.2 | 4.35 | 365/280 | 333/276 | -2.9 | 0.815 | 0.948 | 0.984 | 0.999 | 0.999 | 0.999 | 0.999 | 0.999 | 0.999 | 0.999 | 0.999 | 0.999 | 0.999 | 0.999 | 0.999 | 0.999 | 0.999 | 0.999 | 0.999 | 0.997 | 0.996 | 0.996 | 0.996 | 0.991 | 0.986 | 0.979 | 0.971 | 0.95 | 0.913 | 0.87 | 0.813 | 0.736 | 0.633 | 0.55 | 0.45 | 0.305 | 0.664 | 0.899 | 0.968 | 0.998 | 0.998 | 0.998 | 0.998 | 0.998 | 0.998 | 0.998 | 0.998 | 0.998 | 0.998 | 0.998 | 0.998 | 0.998 | 0.998 | 0.998 | 0.998 | 0.994 | 0.992 | 0.992 | 0.992 | 0.982 | 0.972 | 0.958 | 0.943 | 0.903 | 0.834 | 0.757 | 0.661 | 0.542 | 0.401 | 0.303 | 0.203 | 0.093 | PG RP | 100 | A | H-LaK77 | 775503 | (S-LAH66) | 773496
54 | H-KF6 | 517522 | 52.15 | 51.85 | 0.009922 | 0.010024 | 1.4902 | 1.4951 | 1.5004 | 1.505 | 1.5059 | 1.5066 | 1.5092 | 1.5111 | 1.5128 | 1.5144 | 1.5149 | 1.5153 | 1.5173 | 1.5174 | 1.5198 | 1.5244 | 1.5249 | 1.5299 | 1.5347 | 1.5431 | 2.2663 | -0.0088548 | 0.012516 | 0.00036948 | -8.1996e-06 | 1.4323e-06 | 0.3003 | 0.2368 | 0.5624 | 0.2504 | 0.2344 | 0.4998 | 0.0012 | 0.0054 | 0.0004 | -0.0025 | -1.2 | -1.1 | -1.1 | -1 | -0.9 | -0.8 | -0.6 | -0.5 | -0.4 | -0.2 | -0.1 | -1 | -1 | -1 | -0.9 | -0.8 | -0.7 | -0.5 | -0.4 | -0.3 | -0.1 | 0 | -0.9 | -0.9 | -0.9 | -0.8 | -0.7 | -0.5 | -0.4 | -0.3 | -0.2 | -0.1 | 0.1 | -0.8 | -0.8 | -0.8 | -0.7 | -0.5 | -0.4 | -0.2 | -0.2 | -0.1 | 0 | 0.2 | -0.8 | -0.7 | -0.7 | -0.7 | -0.5 | -0.4 | -0.2 | -0.2 | -0.1 | 0 | 0.2 | -0.8 | -0.6 | -0.6 | -0.5 | -0.4 | -0.2 | -0.2 | -0.1 | -0.1 | 0 | 0.2 | -0.6 | -0.5 | -0.4 | -0.2 | -0.2 | 0 | 0.1 | 0.3 | 0.5 | 0.5 | 0.7 | -0.3 | -0.2 | -0.1 | 0 | 0.1 | 0.2 | 0.3 | 0.5 | 0.7 | 0.8 | 0.9 | -0.2 | -0.1 | -0.1 | 0 | 0.1 | 0.3 | 0.4 | 0.6 | 0.7 | 0.8 | 0.9 | 0.2 | 0.3 | 0.3 | 0.4 | 0.6 | 0.7 | 0.9 | 1.1 | 1.2 | 1.3 | 1.4 | -3.2 | -2.8 | -2.5 | -2.2 | -1.8 | -1.6 | -1.2 | -1.1 | -0.9 | -0.7 | -0.5 | -5.94e-06 | 1.78e-08 | -2.5e-11 | 4.2e-07 | 1.79e-10 | 0.283 | 1 | 1 | 1 | 2 | 2 | 1 |  |  |  |  | 461 | 536 | 407 | 430 | 1.04 |  | 91 | 102 | 82 | 86 | 88 | 89 | 90 | 91 | 92 | 92 | 93 | 93 | 94 | 94 | 95 | 96 | 96 | 97 | 98 | 99 | 100 | 101 | 102 |  | 130 |  | 432 | 107 | 56.3 | 22.8 | 0.233 | 48 | 3.12 | 2.52 | 360/340 | 356/336 | -4.1 | 0.929 | 0.956 | 0.994 | 0.997 | 0.999 | 0.999 | 0.999 | 0.999 | 0.999 | 0.999 | 0.999 | 0.999 | 0.999 | 0.999 | 0.999 | 0.999 | 0.999 | 0.999 | 0.999 | 0.999 | 0.999 | 0.998 | 0.997 | 0.995 | 0.993 | 0.987 | 0.976 | 0.936 | 0.783 | 0.39 | [6 empty] | 0.861 | 0.91 | 0.987 | 0.994 | 0.998 | 0.998 | 0.998 | 0.998 | 0.998 | 0.998 | 0.998 | 0.998 | 0.998 | 0.998 | 0.998 | 0.998 | 0.998 | 0.998 | 0.998 | 0.998 | 0.998 | 0.996 | 0.993 | 0.991 | 0.989 | 0.979 | 0.957 | 0.879 | 0.618 | 0.154 | [6 empty] | PG RP | 32 | A | H-KF6 | 517522 | S-NSL36 | 517524 | H-KF6 | 517522 | E-CF6 | 517522
55 | H-QF14 | 596392 | 39.22 | 38.95 | 0.015183 | 0.015383 | 1.5608 | 1.5661 | 1.5721 | 1.5778 | 1.5789 | 1.5798 | 1.5835 | 1.5861 | 1.5885 | 1.591 | 1.5917 | 1.5924 | 1.5954 | 1.5955 | 1.5991 | 1.6062 | 1.6071 | 1.6151 | 1.6228 | 1.6369 | 2.4858 | -0.0098903 | 0.020204 | 0.00049271 | 1.839e-05 | 2.5161e-06 | 0.2951 | 0.2371 | 0.5849 | 0.2457 | 0.234 | 0.5181 | -0.0009 | 0.0064 | 0.0101 | 0.0027 | 2.2 | 2.2 | 2.3 | 2.3 | 2.3 | 2.3 | 2.3 | 2.4 | 2.4 | 2.5 | 2.5 | 2.5 | 2.5 | 2.5 | 2.6 | 2.6 | 2.6 | 2.7 | 2.7 | 2.8 | 2.8 | 2.8 | 2.7 | 2.8 | 2.8 | 2.8 | 2.8 | 2.9 | 2.9 | 2.9 | 2.9 | 2.9 | 2.9 | 2.7 | 2.8 | 2.8 | 2.8 | 2.8 | 2.9 | 2.9 | 3 | 3 | 3 | 3 | 2.8 | 2.8 | 2.8 | 2.8 | 2.9 | 3 | 3 | 3 | 3.1 | 3.1 | 3.1 | 2.9 | 3 | 3 | 3.1 | 3.1 | 3.2 | 3.3 | 3.3 | 3.3 | 3.4 | 3.5 | 3.1 | 3.2 | 3.2 | 3.4 | 3.4 | 3.5 | 3.6 | 3.7 | 3.8 | 3.9 | 4.1 | 3.7 | 3.7 | 3.8 | 3.9 | 4.1 | 4.2 | 4.3 | 4.3 | 4.3 | 4.4 | 4.6 | 3.8 | 3.8 | 3.9 | 4 | 4.1 | 4.2 | 4.3 | 4.4 | 4.4 | 4.5 | 4.7 | 4.4 | 4.5 | 4.6 | 4.8 | 4.9 | 5.1 | 5.2 | 5.3 | 5.4 | 5.5 | 5.7 | 0.2 | 0.6 | 1 | 1.2 | 1.5 | 1.8 | 1.9 | 2 | 2.2 | 2.3 | 2.4 | 1.19e-06 | 1.2e-08 | -2.83e-11 | 5.3e-07 | 5.94e-10 | 0.305 | 1 | 1 | 1 | 1 | 1 | 1 |  |  |  |  | 546 | 598 | 483 | 515 | 1.13 |  | 80 | 98 | 73 | 75 | 76 | 76 | 77 | 78 | 79 | 79 | 80 | 81 | 81 | 82 | 83 | 84 | 85 | 86 | 87 | 88 | 89 | 90 | 91 |  | 195 |  | 534 | 168 | 75.3 | 30.9 | 0.221 | 73.4 | 3.08 | 2.71 | 370/350 | 369/350 | -0.5 | 0.958 | 0.964 | 0.99 | 0.994 | 0.999 | 0.999 | 0.999 | 0.999 | 0.999 | 0.999 | 0.999 | 0.999 | 0.999 | 0.999 | 0.999 | 0.999 | 0.999 | 0.999 | 0.999 | 0.999 | 0.997 | 0.995 | 0.993 | 0.99 | 0.981 | 0.956 | 0.882 | 0.641 | 0.185 | [7 empty] | 0.916 | 0.927 | 0.977 | 0.987 | 0.998 | 0.998 | 0.998 | 0.998 | 0.998 | 0.998 | 0.998 | 0.998 | 0.998 | 0.998 | 0.998 | 0.998 | 0.998 | 0.998 | 0.998 | 0.998 | 0.994 | 0.99 | 0.986 | 0.98 | 0.961 | 0.914 | 0.776 | 0.413 | 0.038 | [7 empty] | PG RP | 42.5 | B | H-QF14 | 596392 |  |  | H-QF14 | 596392 | E-F8 | 596392
56 | H-QF50 | 581409 | 40.89 | 40.61 | 0.01422 | 0.0144 | 1.5485 | 1.5536 | 1.5594 | 1.5648 | 1.5658 | 1.5667 | 1.5701 | 1.5726 | 1.5749 | 1.5772 | 1.5779 | 1.5785 | 1.5813 | 1.5814 | 1.5848 | 1.5915 | 1.5923 | 1.5996 | 1.6067 | 1.6195 | 2.4467 | -0.0096469 | 0.017276 | 0.0010997 | -9.3744e-05 | 8.0016e-06 | 0.2961 | 0.237 | 0.5738 | 0.2465 | 0.234 | 0.5083 | -0.0007 | -0.0018 | 0.0016 | -0.0006 | 1.4 | 1.6 | 1.5 | 1.6 | 1.9 | 2 | 2.3 | 2.3 | 2.3 | 2.5 | 2.7 | 1.8 | 1.9 | 2 | 2.3 | 2.6 | 2.6 | 2.7 | 2.8 | 2.9 | 3.1 | 3.2 | 2 | 2.2 | 2.3 | 2.5 | 2.7 | 2.8 | 3 | 3.1 | 3.1 | 3.3 | 3.5 | 2.1 | 2.3 | 2.4 | 2.6 | 2.7 | 2.8 | 3 | 3.1 | 3.2 | 3.3 | 3.5 | 2.1 | 2.3 | 2.5 | 2.6 | 2.7 | 2.8 | 3 | 3.2 | 3.3 | 3.4 | 3.6 | 2.5 | 2.5 | 2.6 | 2.8 | 3 | 3.2 | 3.3 | 3.5 | 3.6 | 3.7 | 3.9 | 2.6 | 2.7 | 2.8 | 3.1 | 3.3 | 3.5 | 3.8 | 3.9 | 4.1 | 4.2 | 4.3 | 2.9 | 3.1 | 3.4 | 3.5 | 3.7 | 3.9 | 4.2 | 4.3 | 4.4 | 4.5 | 4.7 | 3 | 3.1 | 3.5 | 3.6 | 3.7 | 3.9 | 4.2 | 4.4 | 4.5 | 4.6 | 4.8 | 3.6 | 3.8 | 4.2 | 4.4 | 4.6 | 4.8 | 5 | 5.3 | 5.4 | 5.6 | 5.8 | 2.1 | 2.3 | 2.5 | 2.6 | 2.7 | 2.8 | 3 | 3.2 | 3.3 | 3.4 | 3.6 | 3.81e-07 | 1.8e-08 | -3.28e-11 | 7.19e-07 | 6.44e-10 | 0.245 | 1 | 1 | 1 | 1 | 1 | 1 |  |  |  |  | 584 | 638 | 515 | 559 | 0.98 |  | 82 | 98 | 73 | 76 | 78 | 79 | 80 | 80 | 81 | 82 | 82 | 83 | 84 | 84 | 85 | 85 | 86 | 87 | 88 | 90 | 91 | 92 | 93 |  | 200 |  | 499 | 128 | 70.3 | 27.7 | 0.269 | 61.5 | 3.07 | 2.64 | 380/350 | 370/350 | -0.6 | 0.933 | 0.946 | 0.98 | 0.99 | 0.999 | 0.999 | 0.999 | 0.999 | 0.999 | 0.999 | 0.999 | 0.999 | 0.999 | 0.999 | 0.999 | 0.999 | 0.999 | 0.999 | 0.999 | 0.998 | 0.997 | 0.996 | 0.994 | 0.992 | 0.986 | 0.966 | 0.903 | 0.701 | 0.268 | [7 empty] | 0.81 | 0.859 | 0.96 | 0.98 | 0.998 | 0.998 | 0.998 | 0.998 | 0.998 | 0.998 | 0.998 | 0.998 | 0.998 | 0.998 | 0.998 | 0.998 | 0.998 | 0.998 | 0.998 | 0.996 | 0.994 | 0.992 | 0.989 | 0.981 | 0.966 | 0.926 | 0.808 | 0.488 | 0.075 | [7 empty] | PG RP | 40 | A | H-QF50 | 581409 | S-TIL25 | 581407 | H-QF50A | 581408 | E-FL5 | 581409 |  |  | LF5 | 581409
57 | H-F1 | 603380 | 38.01 | 37.74 | 0.015875 | 0.016088 | 1.5676 | 1.5731 | 1.5792 | 1.5851 | 1.5862 | 1.5871 | 1.5909 | 1.5936 | 1.5961 | 1.5987 | 1.5995 | 1.6002 | 1.6033 | 1.6034 | 1.6072 | 1.6146 | 1.6156 | 1.6239 | 1.6319 | 1.6467 | 2.5096 | -0.010333 | 0.019447 | 0.0012321 | -9.9438e-05 | 9.4428e-06 | 0.2948 | 0.2369 | 0.582 | 0.2449 | 0.2337 | 0.5153 | -0.0006 | 0.0016 | 0.007 | 0.0016 | 1.8 | 1.8 | 1.7 | 1.7 | 1.8 | 1.8 | 1.8 | 1.9 | 1.9 | 2 | 2 | 2.1 | 2.1 | 2.2 | 2.2 | 2.2 | 2.2 | 2.3 | 2.4 | 2.4 | 2.5 | 2.5 | 2.3 | 2.3 | 2.3 | 2.4 | 2.4 | 2.6 | 2.6 | 2.7 | 2.7 | 2.8 | 2.8 | 2.4 | 2.4 | 2.4 | 2.4 | 2.4 | 2.6 | 2.6 | 2.7 | 2.7 | 2.8 | 2.9 | 2.4 | 2.4 | 2.4 | 2.5 | 2.6 | 2.7 | 2.7 | 2.8 | 2.8 | 2.8 | 2.9 | 2.6 | 2.6 | 2.7 | 2.7 | 2.7 | 2.8 | 2.8 | 3 | 3.1 | 3.2 | 3.4 | 2.8 | 2.9 | 2.9 | 2.9 | 2.9 | 3.1 | 3.1 | 3.1 | 3.3 | 3.4 | 3.6 | 3.4 | 3.5 | 3.5 | 3.6 | 3.6 | 3.7 | 3.8 | 3.9 | 4.1 | 4.2 | 4.4 | 3.4 | 3.5 | 3.5 | 3.7 | 3.7 | 3.9 | 3.9 | 4 | 4.2 | 4.3 | 4.5 | 4.3 | 4.3 | 4.5 | 4.5 | 4.5 | 4.7 | 4.9 | 5.1 | 5.2 | 5.3 | 5.5 | -0.2 | 0.2 | 0.6 | 0.9 | 1.2 | 1.5 | 1.6 | 1.8 | 1.9 | 2 | 2.2 | 1.43e-07 | 1.19e-08 | -2.03e-11 | 5.89e-07 | 5.54e-10 | 0.298 | 1 | 1 | 1 | 1 | 1 | 1 |  |  |  |  | 587 | 628 | 517 | 565 | 1.19 |  | 81 | 101 | 75 | 77 | 78 | 80 | 80 | 81 | 82 | 83 | 84 | 84 | 84 | 85 | 85 | 86 | 87 | 88 | 90 | 91 | 92 | 93 | 94 |  | 207 |  | 491 | 141 | 76.6 | 31.3 | 0.223 |  | 2.74 | 2.63 | 380/355 | 375/354 | -0.4 | 0.938 | 0.95 | 0.987 | 0.996 | 0.999 | 0.999 | 0.999 | 0.999 | 0.999 | 0.999 | 0.999 | 0.999 | 0.999 | 0.999 | 0.999 | 0.999 | 0.999 | 0.999 | 0.999 | 0.998 | 0.997 | 0.995 | 0.991 | 0.985 | 0.975 | 0.94 | 0.841 | 0.54 | 0.112 | [7 empty] | 0.867 | 0.892 | 0.961 | 0.982 | 0.998 | 0.998 | 0.998 | 0.998 | 0.998 | 0.998 | 0.998 | 0.998 | 0.998 | 0.998 | 0.998 | 0.998 | 0.998 | 0.998 | 0.998 | 0.996 | 0.993 | 0.99 | 0.981 | 0.965 | 0.944 | 0.867 | 0.683 | 0.279 | 0.018 | [7 empty] | PG RP | 25 | A | H-F1 | 603380 | S-TIM5 | 603380 | H-F1 | 603380 | E-F5 | 603380 |  |  | F5 | 603380
58 | H-F4 | 620364 | 36.35 | 36.09 | 0.01706 | 0.017291 | 1.5814 | 1.5874 | 1.594 | 1.6003 | 1.6015 | 1.6026 | 1.6066 | 1.6095 | 1.6123 | 1.615 | 1.6158 | 1.6166 | 1.6199 | 1.62 | 1.6241 | 1.6321 | 1.6331 | 1.6421 | 1.651 | 1.6674 | 2.5579 | -0.011284 | 0.021576 | 0.0010682 | -6.1907e-05 | 8.7979e-06 | 0.2937 | 0.2362 | 0.5885 | 0.2446 | 0.2331 | 0.5217 | 0 | 0.0053 | 0.0153 | 0.0047 | 2.5 | 2.5 | 2.6 | 2.6 | 2.6 | 2.7 | 2.9 | 3 | 3.1 | 3.3 | 3.3 | 2.9 | 3 | 3 | 3.1 | 3.1 | 3.2 | 3.4 | 3.5 | 3.7 | 3.8 | 3.8 | 3.1 | 3.2 | 3.3 | 3.4 | 3.4 | 3.5 | 3.7 | 3.8 | 4 | 4.1 | 4.2 | 3.1 | 3.2 | 3.3 | 3.4 | 3.4 | 3.5 | 3.7 | 3.8 | 4 | 4.1 | 4.2 | 3.2 | 3.2 | 3.4 | 3.4 | 3.4 | 3.5 | 3.7 | 3.8 | 4 | 4.1 | 4.3 | 3.4 | 3.4 | 3.5 | 3.6 | 3.6 | 3.7 | 3.9 | 4 | 4.1 | 4.2 | 4.4 | 3.7 | 3.8 | 3.8 | 3.9 | 4 | 4 | 4.3 | 4.4 | 4.6 | 4.7 | 4.8 | 4.3 | 4.3 | 4.5 | 4.6 | 4.8 | 4.9 | 5.1 | 5.3 | 5.4 | 5.5 | 5.6 | 4.4 | 4.4 | 4.5 | 4.6 | 4.8 | 4.9 | 5.1 | 5.3 | 5.4 | 5.6 | 5.7 | 4.9 | 5.1 | 5.3 | 5.5 | 5.6 | 5.8 | 6 | 6.2 | 6.3 | 6.3 | 6.4 | 0.6 | 1 | 1.5 | 1.8 | 2 | 2.3 | 2.6 | 2.8 | 3.1 | 3.3 | 3.6 | 1.85e-06 | 1.51e-08 | -2.19e-11 | 6.75e-07 | 4.19e-10 | 0.271 | 1 | 1 | 1 | 1 | 1 | 1 |  |  |  |  | 590 | 635 | 524 | 563 | 1.39 |  | 73 | 90 | 71 | 73 | 75 | 76 | 77 | 77 | 78 | 79 | 79 | 79 | 80 | 80 | 81 | 81 | 82 | 83 | 84 | 86 | 86 | 87 | 88 |  | 235 |  | 603 | 118 | 83 | 33.3 | 0.246 | 71.8 | 3.07 | 2.66 | 390/360 | 377/356 | -1.2 | 0.934 | 0.945 | 0.994 | 0.999 | 0.999 | 0.999 | 0.999 | 0.999 | 0.999 | 0.999 | 0.999 | 0.999 | 0.999 | 0.999 | 0.999 | 0.999 | 0.999 | 0.999 | 0.999 | 0.999 | 0.997 | 0.995 | 0.992 | 0.982 | 0.963 | 0.91 | 0.749 | 0.363 | [8 empty] | 0.872 | 0.893 | 0.989 | 0.998 | 0.998 | 0.998 | 0.998 | 0.998 | 0.998 | 0.998 | 0.998 | 0.998 | 0.998 | 0.998 | 0.998 | 0.998 | 0.998 | 0.998 | 0.998 | 0.998 | 0.994 | 0.99 | 0.981 | 0.961 | 0.925 | 0.828 | 0.568 | 0.14 | [8 empty] | PG RP | 13 | MA | H-F4 | 620364 | S-TIM2 | 620363 | H-F4 | 620364 | E-F2 | 620363 |  |  | N-F2 | 620364
59 | H-F13 | 626357 | 35.7 | 35.43 | 0.017532 | 0.01778 | 1.5875 | 1.5933 | 1.5998 | 1.6059 | 1.6071 | 1.6081 | 1.6122 | 1.6151 | 1.6179 | 1.6207 | 1.6216 | 1.6223 | 1.6257 | 1.6259 | 1.63 | 1.6383 | 1.6393 | 1.6486 | 1.6577 | 1.6747 | 2.5759 | -0.011011 | 0.020555 | 0.0017959 | -0.00017847 | 1.5774e-05 | 0.2932 | 0.2367 | 0.5886 | 0.2435 | 0.2334 | 0.5214 | 0.0001 | 0.0043 | 0.0056 | 0.001 | 2.8 | 2.8 | 2.8 | 2.7 | 2.8 | 2.8 | 3 | 3 | 3.2 | 3.3 | 3.4 | 3.1 | 3.1 | 3.2 | 3.2 | 3.3 | 3.3 | 3.4 | 3.5 | 3.7 | 3.8 | 3.9 | 3.4 | 3.4 | 3.4 | 3.4 | 3.5 | 3.5 | 3.6 | 3.7 | 3.9 | 4 | 4 | 3.4 | 3.4 | 3.5 | 3.5 | 3.6 | 3.6 | 3.7 | 3.8 | 4 | 4.1 | 4.1 | 3.5 | 3.5 | 3.5 | 3.5 | 3.6 | 3.6 | 3.7 | 3.8 | 4 | 4.2 | 4.2 | 3.6 | 3.7 | 3.7 | 3.8 | 3.8 | 3.9 | 4.1 | 4.3 | 4.4 | 4.5 | 4.7 | 3.9 | 4 | 4.1 | 4.1 | 4.2 | 4.4 | 4.5 | 4.6 | 4.8 | 4.8 | 5 | 4.7 | 4.7 | 4.8 | 4.9 | 5 | 5.1 | 5.3 | 5.3 | 5.4 | 5.5 | 5.6 | 4.8 | 4.8 | 4.9 | 4.9 | 5 | 5.2 | 5.3 | 5.3 | 5.4 | 5.6 | 5.7 | 5.4 | 5.5 | 5.7 | 5.9 | 6 | 6.1 | 6.3 | 6.5 | 6.6 | 6.7 | 6.9 | 0.9 | 1.3 | 1.6 | 1.9 | 2.2 | 2.4 | 2.6 | 2.8 | 3.1 | 3.4 | 3.5 | 2.09e-06 | 1.35e-08 | -1.84e-11 | 6.5e-07 | 3.82e-10 | 0.292 | 1 | 1 | 1 | 1 | 1 | 1 |  |  |  |  | 596 | 639 | 522 | 566 | 1.19 |  | 75 | 93 | 72 | 74 | 75 | 76 | 76 | 77 | 77 | 77 | 78 | 78 | 78 | 78 | 79 | 80 | 81 | 82 | 83 | 85 | 86 | 87 | 88 |  | 200 |  | 546 | 123 | 80.4 | 32.4 | 0.24 | 70.6 | 3.04 | 2.72 | 390/360 | 382/358 | 0 | 0.945 | 0.948 | 0.982 | 0.984 | 0.998 | 0.998 | 0.998 | 0.998 | 0.998 | 0.998 | 0.998 | 0.998 | 0.998 | 0.998 | 0.998 | 0.998 | 0.998 | 0.998 | 0.996 | 0.994 | 0.992 | 0.989 | 0.982 | 0.967 | 0.941 | 0.877 | 0.699 | 0.308 | [8 empty] | 0.893 | 0.899 | 0.964 | 0.968 | 0.996 | 0.996 | 0.996 | 0.996 | 0.996 | 0.996 | 0.996 | 0.996 | 0.996 | 0.996 | 0.996 | 0.996 | 0.996 | 0.996 | 0.993 | 0.989 | 0.984 | 0.978 | 0.967 | 0.936 | 0.89 | 0.772 | 0.49 | 0.098 | [8 empty] | PG RP | 35 | MA | H-F13 | 626357 |  |  | H-F13 | 626357 | E-F1 | 626357
60 | H-ZF1 | 648338 | 33.84 | 33.58 | 0.01914 | 0.019421 | 1.6084 | 1.6138 | 1.62 | 1.6262 | 1.6275 | 1.6285 | 1.6329 | 1.636 | 1.639 | 1.6421 | 1.643 | 1.6438 | 1.6475 | 1.6477 | 1.6522 | 1.6612 | 1.6624 | 1.6725 | 1.6825 | 1.701 | 2.6379 | -0.010283 | 0.024158 | 0.0014763 | -0.00011062 | 1.2344e-05 | 0.2921 | 0.2367 | 0.5904 | 0.2425 | 0.2333 | 0.5221 | -0.0003 | 0.003 | 0.0044 | 0.0006 | -0.9 | -0.7 | -0.6 | -0.4 | -0.3 | -0.3 | -0.3 | -0.2 | 0 | 0.2 | 0.3 | -0.8 | -0.7 | -0.5 | -0.3 | -0.2 | -0.2 | -0.1 | 0.2 | 0.4 | 0.5 | 0.7 | -0.6 | -0.5 | -0.4 | -0.3 | -0.2 | 0.1 | 0.3 | 0.5 | 0.6 | 0.8 | 1 | -0.6 | -0.5 | -0.3 | -0.2 | -0.1 | 0.1 | 0.3 | 0.5 | 0.7 | 0.9 | 1 | -0.5 | -0.3 | 0 | 0.1 | 0.3 | 0.4 | 0.5 | 0.6 | 0.8 | 0.9 | 1.1 | -0.2 | 0 | 0.2 | 0.4 | 0.5 | 0.6 | 0.8 | 0.9 | 1.1 | 1.2 | 1.4 | 0.3 | 0.5 | 0.7 | 0.9 | 1 | 1.3 | 1.5 | 1.7 | 1.9 | 2.1 | 2.2 | 1.2 | 1.4 | 1.5 | 1.6 | 1.7 | 1.9 | 2.2 | 2.5 | 2.8 | 3.1 | 3.4 | 1.3 | 1.4 | 1.6 | 1.7 | 1.7 | 1.9 | 2.2 | 2.5 | 2.8 | 3.1 | 3.5 | 1.6 | 2 | 2.3 | 2.6 | 2.8 | 3.1 | 3.4 | 3.8 | 4.1 | 4.4 | 4.8 | -3.1 | -2.5 | -1.9 | -1.5 | -1.1 | -0.9 | -0.6 | -0.4 | -0.1 | 0.1 | 0.4 | -5.06e-06 | 1.53e-08 | -1.99e-11 | 7.46e-07 | 8.91e-10 | 0.296 | 1 | 1 | 1 | 1 | 1 | 1 |  |  |  |  | 534 | 566 | 485 | 525 | 0.95 |  | 97 | 122 | 87 | 91 | 92 | 94 | 95 | 96 | 97 | 98 | 98 | 99 | 100 | 101 | 103 | 104 | 105 | 107 | 108 | 109 | 112 | 115 | 119 |  | 215 |  | 520 | 145 | 80.5 | 32.3 | 0.247 | 96.6 | 2.59 | 2.73 | 390/360 | 378/354 | 0 | 0.923 | 0.945 | 0.981 | 0.992 | 0.999 | 0.999 | 0.999 | 0.999 | 0.999 | 0.999 | 0.999 | 0.999 | 0.999 | 0.999 | 0.999 | 0.999 | 0.999 | 0.999 | 0.999 | 0.998 | 0.997 | 0.996 | 0.994 | 0.983 | 0.966 | 0.917 | 0.773 | 0.434 | [8 empty] | 0.853 | 0.893 | 0.962 | 0.984 | 0.998 | 0.998 | 0.998 | 0.998 | 0.998 | 0.998 | 0.998 | 0.998 | 0.998 | 0.998 | 0.998 | 0.998 | 0.998 | 0.998 | 0.998 | 0.996 | 0.993 | 0.99 | 0.985 | 0.963 | 0.929 | 0.838 | 0.594 | 0.189 | [8 empty] | PG RP | 22.5 | B | H-ZF1 | 648338 |  |  | H-ZF1 | 648338 | E-FD2 | 648338 | K-SFLD2 | 648339 | N-SF2 | 648338
61 | H-ZF1B | 648338 | 33.84 | 33.58 | 0.01914 | 0.019421 |  |  |  | 1.6257 | 1.6272 | 1.6284 | 1.6329 | 1.6361 | 1.639 | 1.6421 | 1.643 | 1.6438 | 1.6475 | 1.6477 | 1.6522 | 1.6612 | 1.6624 | 1.6725 | 1.6825 | 1.7012 | 2.6534 | -0.019002 | 0.01443 | 0.0042553 | -0.00047792 | 3.0615e-05 | 0.2926 | 0.2367 | 0.5904 | 0.2425 | 0.2333 | 0.5221 | -0.0003 | 0.003 | 0.0122 | -0.0009 | 0.2 | 0.4 | 0.5 | 0.6 | 0.8 | 0.9 | 0.9 | 0.9 | 0.9 | 1 | 1 | 0.4 | 0.6 | 0.7 | 0.9 | 1.1 | 1.2 | 1.4 | 1.5 | 1.6 | 1.6 | 1.7 | 0.8 | 0.9 | 1.1 | 1.3 | 1.5 | 1.6 | 1.7 | 1.8 | 1.8 | 2 | 2.1 | 1 | 1.2 | 1.3 | 1.4 | 1.5 | 1.6 | 1.8 | 1.9 | 1.9 | 2.1 | 2.2 | 1.1 | 1.3 | 1.5 | 1.6 | 1.7 | 1.8 | 2 | 2.1 | 2.2 | 2.3 | 2.4 | 1.5 | 1.7 | 1.9 | 2.1 | 2.2 | 2.4 | 2.5 | 2.6 | 2.7 | 2.8 | 3 | 1.7 | 1.8 | 2.1 | 2.3 | 2.5 | 2.7 | 2.8 | 3 | 3 | 3.1 | 3.2 | 2 | 2.2 | 2.3 | 2.5 | 2.5 | 2.7 | 2.9 | 3 | 3.1 | 3.2 | 3.3 | 2.2 | 2.3 | 2.4 | 2.5 | 2.6 | 2.9 | 3.1 | 3.2 | 3.3 | 3.4 | 3.5 | 2.8 | 3 | 3.4 | 3.6 | 3.9 | 4.1 | 4.3 | 4.5 | 4.7 | 5.1 | 5.3 | -1.5 | -0.9 | -0.4 | 0 | 0.3 | 0.5 | 0.9 | 1.1 | 1.3 | 1.5 | 1.7 | -2.51e-06 | 1.55e-08 | -3.44e-11 | 9.45e-07 | 8.73e-10 | 0.194 | 1 | 1 | 1 | 1 | 1 | 1 |  |  |  |  | 580 | 621 | 527 | 541 | 1.11 |  | 85 | 107 | 76 | 78 | 79 | 80 | 81 | 82 | 85 | 87 | 88 | 89 | 91 | 91 | 92 | 94 | 94 | 97 | 98 | 100 | 102 | 102 | 104 |  | 200 |  | 538 | 132 | 82 | 32.8 | 0.252 | 81.4 | 2.79 | 2.77 | 390/360 | 379/356 | -0.7 | 0.93 | 0.944 | 0.976 | 0.985 | 0.995 | 0.996 | 0.999 | 0.999 | 0.999 | 0.999 | 0.999 | 0.999 | 0.999 | 0.999 | 0.999 | 0.999 | 0.999 | 0.998 | 0.998 | 0.997 | 0.996 | 0.995 | 0.992 | 0.98 | 0.959 | 0.898 | 0.726 | 0.367 | [8 empty] | 0.865 | 0.891 | 0.953 | 0.971 | 0.991 | 0.993 | 0.998 | 0.998 | 0.998 | 0.998 | 0.998 | 0.998 | 0.998 | 0.998 | 0.998 | 0.998 | 0.998 | 0.997 | 0.996 | 0.995 | 0.993 | 0.99 | 0.985 | 0.961 | 0.92 | 0.807 | 0.527 | 0.135 | [8 empty] | PG RP | 17.5 | MA | H-ZF1B | 648338 |  |  | H-ZF1 | 648338 | E-FD2 | 648338 | K-SFLD2 | 648339 | N-SF2 | 648338
62 | H-ZF2 | 673322 | 32.17 | 31.92 | 0.02091 | 0.021227 | 1.6304 | 1.6361 | 1.6427 | 1.6494 | 1.6508 | 1.6519 | 1.6566 | 1.66 | 1.6633 | 1.6666 | 1.6676 | 1.6685 | 1.6725 | 1.6727 | 1.6776 | 1.6875 | 1.6888 | 1.7 | 1.7111 | 1.732 | 2.7125 | -0.010998 | 0.026993 | 0.0014429 | -8.3486e-05 | 1.2685e-05 | 0.2912 | 0.2363 | 0.5988 | 0.2421 | 0.2327 | 0.53 | 0.0001 | 0.0086 | 0.0075 | 0.0016 | 0.7 | 0.7 | 0.7 | 0.7 | 0.7 | 0.7 | 0.9 | 0.9 | 1 | 1.2 | 1.2 | 1 | 1 | 1.1 | 1.1 | 1.1 | 1.3 | 1.4 | 1.5 | 1.6 | 1.8 | 1.8 | 1.4 | 1.4 | 1.4 | 1.5 | 1.5 | 1.6 | 1.7 | 1.8 | 2 | 2.2 | 2.3 | 1.4 | 1.4 | 1.5 | 1.5 | 1.5 | 1.6 | 1.8 | 1.9 | 2.1 | 2.3 | 2.4 | 1.5 | 1.4 | 1.5 | 1.6 | 1.6 | 1.7 | 1.8 | 2 | 2.1 | 2.3 | 2.4 | 1.7 | 1.8 | 1.8 | 1.8 | 1.8 | 2.1 | 2.3 | 2.4 | 2.6 | 2.8 | 2.9 | 2 | 2 | 2.1 | 2.2 | 2.3 | 2.5 | 2.5 | 2.7 | 2.8 | 3.1 | 3.3 | 2.9 | 2.9 | 3 | 3.1 | 3.3 | 3.5 | 3.7 | 4 | 4.1 | 4.2 | 4.3 | 3 | 3 | 3.1 | 3.2 | 3.3 | 3.6 | 3.8 | 4 | 4.1 | 4.3 | 4.4 | 3.7 | 3.8 | 4 | 4.2 | 4.5 | 4.5 | 4.8 | 4.9 | 5.1 | 5.2 | 5.5 | -1.2 | -0.9 | -0.4 | -0.1 | 0.1 | 0.4 | 0.7 | 1 | 1.2 | 1.5 | 1.7 | -2.44e-06 | 1.28e-08 | -1.52e-11 | 8.6e-07 | 6.85e-10 | 0.266 | 1 | 1 | 1 | 1 | 1 | 1 |  |  |  |  | 592 | 627 | 518 | 560 | 1.2 |  | 85 | 107 | 76 | 79 | 80 | 82 | 84 | 86 | 87 | 88 | 89 | 89 | 90 | 90 | 91 | 92 | 93 | 94 | 95 | 97 | 98 | 99 | 100 |  | 245 |  | 569 | 140 | 82.1 | 33.2 | 0.237 | 88.7 | 2.53 | 2.9 | 395/360 | 382/360 | -0.2 | 0.93 | 0.952 | 0.986 | 0.996 | 0.999 | 0.999 | 0.999 | 0.999 | 0.999 | 0.999 | 0.999 | 0.999 | 0.999 | 0.999 | 0.999 | 0.999 | 0.999 | 0.997 | 0.995 | 0.993 | 0.991 | 0.989 | 0.986 | 0.971 | 0.943 | 0.868 | 0.655 | 0.225 | [8 empty] | 0.865 | 0.906 | 0.972 | 0.992 | 0.998 | 0.998 | 0.998 | 0.998 | 0.998 | 0.998 | 0.998 | 0.998 | 0.998 | 0.998 | 0.998 | 0.998 | 0.998 | 0.993 | 0.989 | 0.987 | 0.984 | 0.979 | 0.97 | 0.937 | 0.883 | 0.747 | 0.426 | 0.052 | [8 empty] | PG RP | 17.5 | MA | H-ZF2 | 673322 | S-TIM25 | 673321 | H-ZF2 | 673322 | E-FD5 | 673322 | K-SFLD5 | 673322 | N-SF5 | 673323
63 | H-ZF3 | 717295 | 29.5 | 29.27 | 0.024318 | 0.024707 | 1.6709 | 1.6768 | 1.6836 | 1.6908 | 1.6923 | 1.6936 | 1.6988 | 1.7027 | 1.7065 | 1.7103 | 1.7114 | 1.7125 | 1.7171 | 1.7174 | 1.7231 | 1.7346 | 1.7361 | 1.7493 | 1.7625 | 1.7874 | 2.8467 | -0.011235 | 0.032361 | 0.0016244 | -8.0572e-05 | 1.5575e-05 | 0.2895 | 0.236 | 0.6041 | 0.2404 | 0.2323 | 0.5343 | 0.0006 | 0.0095 | 0.0066 | 0.0009 | 0.4 | 0.5 | 0.6 | 0.6 | 0.6 | 0.6 | 0.8 | 0.9 | 0.9 | 1.1 | 1.2 | 1 | 1.1 | 1.2 | 1.2 | 1.3 | 1.4 | 1.4 | 1.6 | 1.7 | 1.8 | 1.9 | 1.5 | 1.4 | 1.4 | 1.4 | 1.5 | 1.6 | 1.7 | 1.8 | 2 | 2.1 | 2.3 | 1.5 | 1.4 | 1.5 | 1.5 | 1.6 | 1.7 | 1.7 | 1.9 | 2.1 | 2.2 | 2.3 | 1.5 | 1.5 | 1.5 | 1.5 | 1.6 | 1.7 | 1.8 | 1.9 | 2.1 | 2.3 | 2.4 | 1.8 | 1.8 | 1.9 | 1.9 | 1.9 | 2 | 2.3 | 2.3 | 2.4 | 2.7 | 2.8 | 2.1 | 2 | 2.2 | 2.2 | 2.4 | 2.6 | 2.6 | 2.8 | 2.9 | 3.1 | 3.3 | 2.9 | 3.1 | 3.2 | 3.3 | 3.5 | 3.8 | 4 | 4.1 | 4.1 | 4.2 | 4.3 | 3 | 3.1 | 3.3 | 3.4 | 3.6 | 3.8 | 4 | 4.1 | 4.2 | 4.3 | 4.4 | 4.1 | 4.3 | 4.5 | 4.7 | 5 | 5.2 | 5.5 | 5.6 | 5.8 | 6 | 6.1 | -1.3 | -0.8 | -0.5 | -0.2 | 0.1 | 0.4 | 0.6 | 0.9 | 1.2 | 1.5 | 1.6 | -2.26e-06 | 1.29e-08 | -2.1e-11 | 7.27e-07 | 5.23e-10 | 0.308 | 1 | 1 | 1 | 1 | 1 | 1 |  |  |  |  | 601 | 634 | 538 | 572 | 1.14 |  | 84 | 107 | 75 | 78 | 80 | 82 | 83 | 84 | 84 | 85 | 85 | 86 | 87 | 88 | 89 | 90 | 91 | 92 | 93 | 95 | 96 | 97 | 98 |  | 210 |  | 578 | 164 | 88 | 34.5 | 0.276 | 73.7 | 2.66 | 3.06 | 405/360 | 387/362 | -0.7 | 0.934 | 0.963 | 0.993 | 0.998 | 0.998 | 0.998 | 0.998 | 0.998 | 0.998 | 0.998 | 0.998 | 0.998 | 0.998 | 0.998 | 0.998 | 0.998 | 0.998 | 0.998 | 0.998 | 0.998 | 0.998 | 0.991 | 0.984 | 0.957 | 0.913 | 0.801 | 0.534 | 0.161 | [8 empty] | 0.872 | 0.927 | 0.986 | 0.996 | 0.996 | 0.996 | 0.996 | 0.996 | 0.996 | 0.996 | 0.996 | 0.996 | 0.996 | 0.996 | 0.996 | 0.996 | 0.996 | 0.996 | 0.996 | 0.996 | 0.996 | 0.983 | 0.969 | 0.917 | 0.833 | 0.641 | 0.286 | 0.026 | [8 empty] | PG RP | 25 | MA | H-ZF3 | 717295 | S-TIH1 | 717295 | H-ZF3 | 717295 | E-FD1 | 717295 | K-SFLD1 | 717295 | N-SF1 | 717296
64 | H-ZF4 | 728283 | 28.32 | 28.1 | 0.025716 | 0.026133 | 1.6795 | 1.6856 | 1.6928 | 1.7003 | 1.7019 | 1.7032 | 1.7087 | 1.7128 | 1.7168 | 1.7208 | 1.722 | 1.7231 | 1.728 | 1.7283 | 1.7343 | 1.7465 | 1.7481 | 1.7622 | 1.7761 | 1.8026 | 2.8783 | -0.011859 | 0.034129 | 0.0016782 | -5.5646e-05 | 1.4362e-05 | 0.2889 | 0.236 | 0.607 | 0.2399 | 0.2323 | 0.5373 | 0.0006 | 0.0105 | 0.0078 | 0.001 | 0.4 | 0.4 | 0.4 | 0.4 | 0.4 | 0.5 | 0.5 | 0.5 | 0.6 | 0.7 | 0.7 | 0.7 | 0.7 | 0.8 | 0.8 | 0.8 | 0.9 | 1 | 1 | 1.1 | 1.2 | 1.3 | 1.1 | 1.2 | 1.3 | 1.3 | 1.4 | 1.5 | 1.6 | 1.7 | 1.9 | 2 | 2.1 | 1.2 | 1.2 | 1.3 | 1.3 | 1.4 | 1.6 | 1.7 | 1.8 | 1.9 | 2 | 2.1 | 1.3 | 1.3 | 1.4 | 1.4 | 1.5 | 1.7 | 1.8 | 1.9 | 2 | 2.1 | 2.2 | 1.6 | 1.5 | 1.7 | 1.9 | 1.9 | 2.1 | 2.2 | 2.3 | 2.3 | 2.6 | 2.6 | 2 | 2 | 2.3 | 2.4 | 2.5 | 2.6 | 2.9 | 3 | 3.1 | 3.3 | 3.5 | 3.1 | 3.2 | 3.3 | 3.6 | 3.8 | 4 | 4.2 | 4.4 | 4.6 | 4.7 | 4.8 | 3.2 | 3.3 | 3.3 | 3.7 | 3.8 | 4.1 | 4.3 | 4.5 | 4.6 | 4.7 | 4.9 | 3.9 | 4.2 | 4.5 | 4.9 | 5.1 | 5.3 | 5.7 | 5.9 | 6.1 | 6 | 6.3 | -1.5 | -1 | -0.6 | -0.3 | 0 | 0.4 | 0.6 | 0.9 | 1.1 | 1.3 | 1.4 | -3.28e-06 | 1.15e-08 | -2.6e-11 | 1.09e-06 | 1.15e-09 | 0.256 | 1 | 1 | 1 | 1 | 1 | 1 |  |  |  |  | 610 | 641 | 546 | 575 | 1.18 |  | 87 | 107 | 80 | 82 | 84 | 86 | 88 | 89 | 90 | 91 | 91 | 92 | 92 | 93 | 95 | 96 | 97 | 98 | 99 | 100 | 101 | 103 | 104 |  | 245 |  | 548 | 158 | 87.4 | 34.8 | 0.257 | 79.3 | 2.76 | 3.05 | 415/365 | 392/364 | -0.4 | 0.942 | 0.963 | 0.994 | 0.998 | 0.998 | 0.998 | 0.998 | 0.998 | 0.998 | 0.998 | 0.998 | 0.998 | 0.998 | 0.998 | 0.998 | 0.998 | 0.996 | 0.994 | 0.992 | 0.99 | 0.987 | 0.981 | 0.969 | 0.93 | 0.876 | 0.748 | 0.46 | [9 empty] | 0.887 | 0.927 | 0.989 | 0.996 | 0.996 | 0.996 | 0.996 | 0.996 | 0.996 | 0.996 | 0.996 | 0.996 | 0.996 | 0.996 | 0.996 | 0.996 | 0.992 | 0.989 | 0.985 | 0.98 | 0.976 | 0.966 | 0.942 | 0.867 | 0.769 | 0.563 | 0.213 | [9 empty] | PG RP | 30 | MA | H-ZF4 | 728283 | S-TIH10 | 728285 | H-ZF4A | 728283 | E-FD10 | 728283 | K-SFLD10 | 728284 | N-SF10 | 728285
65 | H-ZF4GT | 728283 | 28.32 | 28.1 | 0.025716 | 0.026133 | 1.6795 | 1.6856 | 1.6928 | 1.7003 | 1.7019 | 1.7032 | 1.7087 | 1.7128 | 1.7168 | 1.7208 | 1.722 | 1.7231 | 1.728 | 1.7283 | 1.7343 | 1.7465 | 1.7481 | 1.7622 | 1.7761 | 1.8026 | 2.8783 | -0.011859 | 0.034129 | 0.0016782 | -5.5646e-05 | 1.4362e-05 | 0.2889 | 0.236 | 0.607 | 0.2399 | 0.2323 | 0.5373 | 0.0006 | 0.0105 | 0.0078 | 0.001 | 0.4 | 0.4 | 0.4 | 0.4 | 0.4 | 0.5 | 0.5 | 0.5 | 0.6 | 0.7 | 0.7 | 0.7 | 0.7 | 0.8 | 0.8 | 0.8 | 0.9 | 1 | 1 | 1.1 | 1.2 | 1.3 | 1.1 | 1.2 | 1.3 | 1.3 | 1.4 | 1.5 | 1.6 | 1.7 | 1.9 | 2 | 2.1 | 1.2 | 1.2 | 1.3 | 1.3 | 1.4 | 1.6 | 1.7 | 1.8 | 1.9 | 2 | 2.1 | 1.3 | 1.3 | 1.4 | 1.4 | 1.5 | 1.7 | 1.8 | 1.9 | 2 | 2.1 | 2.2 | 1.6 | 1.5 | 1.7 | 1.9 | 1.9 | 2.1 | 2.2 | 2.3 | 2.3 | 2.6 | 2.6 | 2 | 2 | 2.3 | 2.4 | 2.5 | 2.6 | 2.9 | 3 | 3.1 | 3.3 | 3.5 | 3.1 | 3.2 | 3.3 | 3.6 | 3.8 | 4 | 4.2 | 4.4 | 4.6 | 4.7 | 4.8 | 3.2 | 3.3 | 3.3 | 3.7 | 3.8 | 4.1 | 4.3 | 4.5 | 4.6 | 4.7 | 4.9 | 3.9 | 4.2 | 4.5 | 4.9 | 5.1 | 5.3 | 5.7 | 5.9 | 6.1 | 6 | 6.3 | -1.5 | -1 | -0.6 | -0.3 | 0 | 0.4 | 0.6 | 0.9 | 1.1 | 1.3 | 1.4 | -3.28e-06 | 1.15e-08 | -2.6e-11 | 1.09e-06 | 1.15e-09 | 0.256 | 1 | 1 | 1 | 1 | 1 | 1 |  |  |  |  | 610 | 641 | 546 | 575 | 1.18 |  | 87 | 107 | 80 | 82 | 84 | 86 | 88 | 89 | 90 | 91 | 91 | 92 | 92 | 93 | 95 | 96 | 97 | 98 | 99 | 100 | 101 | 103 | 104 |  | 245 |  | 548 | 158 | 87.4 | 34.8 | 0.257 | 79.3 | 2.76 | 3.05 | 410/365 | 390/364 | -0.4 | 0.942 | 0.963 | 0.994 | 0.998 | 0.998 | 0.998 | 0.998 | 0.998 | 0.998 | 0.998 | 0.998 | 0.998 | 0.998 | 0.998 | 0.998 | 0.998 | 0.998 | 0.998 | 0.996 | 0.995 | 0.992 | 0.989 | 0.979 | 0.946 | 0.897 | 0.773 | 0.492 | 0.134 | [8 empty] | 0.887 | 0.927 | 0.989 | 0.996 | 0.996 | 0.996 | 0.996 | 0.996 | 0.996 | 0.996 | 0.996 | 0.996 | 0.996 | 0.996 | 0.996 | 0.996 | 0.996 | 0.996 | 0.993 | 0.99 | 0.985 | 0.978 | 0.959 | 0.895 | 0.804 | 0.597 | 0.242 | 0.018 | [8 empty] | PG RP | 32.5 | B | H-ZF4GT | 728283 |  |  | H-ZF4AGT | 728283
66 | H-ZF5 | 740283 | 28.3 | 28.07 | 0.026152 | 0.026584 | 1.6909 | 1.697 | 1.7042 | 1.7117 | 1.7132 | 1.7146 | 1.7202 | 1.7244 | 1.7283 | 1.7325 | 1.7336 | 1.7347 | 1.7398 | 1.74 | 1.7462 | 1.7586 | 1.7602 | 1.7745 | 1.7888 | 1.8159 | 2.9169 | -0.011853 | 0.034269 | 0.0020296 | -0.00011458 | 1.8593e-05 | 0.2887 | 0.2359 | 0.6076 | 0.2396 | 0.2321 | 0.5375 | 0.0011 | 0.011 | 0.0057 | 0.0001 | -0.8 | -0.6 | -0.2 | 0 | 0 | 0.2 | 0.3 | 0.4 | 0.5 | 0.8 | 1 | -0.5 | -0.3 | 0 | 0.2 | 0.3 | 0.5 | 0.8 | 1 | 1.2 | 1.4 | 1.5 | -0.3 | -0.2 | 0.1 | 0.3 | 0.6 | 0.9 | 1.3 | 1.6 | 1.9 | 2.2 | 2.3 | -0.3 | -0.2 | 0.1 | 0.3 | 0.7 | 1 | 1.4 | 1.7 | 2.1 | 2.4 | 2.5 | -0.2 | -0.1 | 0.1 | 0.3 | 0.8 | 1.1 | 1.5 | 1.9 | 2.2 | 2.5 | 2.6 | 0.1 | 0.2 | 0.6 | 0.8 | 1.1 | 1.4 | 1.8 | 2.1 | 2.2 | 2.6 | 2.8 | 1 | 1.2 | 1.4 | 1.9 | 1.9 | 2.1 | 2.5 | 2.8 | 3.1 | 3.3 | 3.5 | 1.7 | 1.8 | 2.2 | 2.5 | 2.6 | 2.9 | 3.3 | 3.8 | 4.2 | 4.4 | 4.7 | 1.8 | 2 | 2.3 | 2.6 | 2.7 | 3 | 3.4 | 3.9 | 4.3 | 4.5 | 4.8 | 3.2 | 3.4 | 3.7 | 3.9 | 4.4 | 4.7 | 5.2 | 5.7 | 6.1 | 6.4 | 6.7 | -3 | -2.4 | -1.9 | -1.4 | -0.7 | -0.2 | 0.3 | 0.8 | 1.3 | 1.6 | 1.8 | -4e-06 | 1.95e-08 | -2.24e-11 | 7.71e-07 | 5.88e-10 | 0.31 | 1 | 1 | 1 | 1 | 1 | 1 |  |  |  |  | 610 | 640 | 543 | 574 | 1.15 |  | 86 | 107 | 76 | 78 | 80 | 82 | 83 | 84 | 84 | 85 | 86 | 86 | 87 | 87 | 88 | 89 | 90 | 91 | 93 | 94 | 95 | 97 | 98 |  | 233 |  | 580 | 162 | 91.2 | 35.6 | 0.283 | 61.9 | 2.58 | 3.09 | 415/365 | 389/362 | 0 | 0.937 | 0.962 | 0.991 | 0.997 | 0.997 | 0.997 | 0.997 | 0.997 | 0.997 | 0.997 | 0.997 | 0.997 | 0.997 | 0.997 | 0.997 | 0.997 | 0.997 | 0.995 | 0.992 | 0.99 | 0.984 | 0.98 | 0.971 | 0.935 | 0.892 | 0.776 | 0.491 | 0.109 | [8 empty] | 0.878 | 0.925 | 0.982 | 0.994 | 0.994 | 0.994 | 0.994 | 0.994 | 0.994 | 0.994 | 0.994 | 0.994 | 0.994 | 0.994 | 0.994 | 0.994 | 0.994 | 0.992 | 0.987 | 0.985 | 0.973 | 0.966 | 0.949 | 0.875 | 0.8 | 0.603 | 0.236 | 0.013 | [8 empty] | PG RP | 40 | MA | H-ZF5 | 740283 | S-TIH3 | 740283 | H-ZF5 | 740283 | (E-FD13) | 741278
67 | H-ZF5GT | 740283 | 28.3 | 28.07 | 0.026152 | 0.026584 | 1.6909 | 1.697 | 1.7042 | 1.7117 | 1.7132 | 1.7146 | 1.7202 | 1.7244 | 1.7283 | 1.7325 | 1.7336 | 1.7347 | 1.7398 | 1.74 | 1.7462 | 1.7586 | 1.7602 | 1.7745 | 1.7888 | 1.8159 | 2.9169 | -0.011853 | 0.034269 | 0.0020296 | -0.00011458 | 1.8593e-05 | 0.2887 | 0.2359 | 0.6076 | 0.2396 | 0.2321 | 0.5375 | 0.0011 | 0.011 | 0.0057 | 0.0001 | -0.8 | -0.6 | -0.2 | 0 | 0 | 0.2 | 0.3 | 0.4 | 0.5 | 0.8 | 1 | -0.5 | -0.3 | 0 | 0.2 | 0.3 | 0.5 | 0.8 | 1 | 1.2 | 1.4 | 1.5 | -0.3 | -0.2 | 0.1 | 0.3 | 0.6 | 0.9 | 1.3 | 1.6 | 1.9 | 2.2 | 2.3 | -0.3 | -0.2 | 0.1 | 0.3 | 0.7 | 1 | 1.4 | 1.7 | 2.1 | 2.4 | 2.5 | -0.2 | -0.1 | 0.1 | 0.3 | 0.8 | 1.1 | 1.5 | 1.9 | 2.2 | 2.5 | 2.6 | 0.1 | 0.2 | 0.6 | 0.8 | 1.1 | 1.4 | 1.8 | 2.1 | 2.2 | 2.6 | 2.8 | 1 | 1.2 | 1.4 | 1.9 | 1.9 | 2.1 | 2.5 | 2.8 | 3.1 | 3.3 | 3.5 | 1.7 | 1.8 | 2.2 | 2.5 | 2.6 | 2.9 | 3.3 | 3.8 | 4.2 | 4.4 | 4.7 | 1.8 | 2 | 2.3 | 2.6 | 2.7 | 3 | 3.4 | 3.9 | 4.3 | 4.5 | 4.8 | 3.2 | 3.4 | 3.7 | 3.9 | 4.4 | 4.7 | 5.2 | 5.7 | 6.1 | 6.4 | 6.7 | -3 | -2.4 | -1.9 | -1.4 | -0.7 | -0.2 | 0.3 | 0.8 | 1.3 | 1.6 | 1.8 | -4e-06 | 1.95e-08 | -2.24e-11 | 7.71e-07 | 5.88e-10 | 0.31 | 1 | 1 | 1 | 1 | 1 | 1 |  |  |  |  | 610 | 640 | 543 | 574 | 1.15 |  | 86 | 107 | 76 | 78 | 80 | 82 | 83 | 84 | 84 | 85 | 86 | 86 | 87 | 87 | 88 | 89 | 90 | 91 | 93 | 94 | 95 | 97 | 98 |  | 233 |  | 580 | 162 | 91.2 | 35.6 | 0.283 | 61.9 | 2.58 | 3.09 | 410/365 | 388/362 | 0 | 0.937 | 0.962 | 0.991 | 0.997 | 0.997 | 0.997 | 0.997 | 0.997 | 0.997 | 0.997 | 0.997 | 0.997 | 0.997 | 0.997 | 0.997 | 0.997 | 0.997 | 0.995 | 0.992 | 0.99 | 0.988 | 0.985 | 0.978 | 0.952 | 0.912 | 0.807 | 0.535 | 0.113 | [8 empty] | 0.878 | 0.925 | 0.982 | 0.994 | 0.994 | 0.994 | 0.994 | 0.994 | 0.994 | 0.994 | 0.994 | 0.994 | 0.994 | 0.994 | 0.994 | 0.994 | 0.994 | 0.992 | 0.988 | 0.985 | 0.981 | 0.973 | 0.957 | 0.907 | 0.834 | 0.657 | 0.292 | 0.016 | [8 empty] | PG RP | 45 | B | H-ZF5GT | 740283
68 | H-ZF6 | 755275 | 27.53 | 27.31 | 0.027432 | 0.027888 | 1.7046 | 1.7107 | 1.7179 | 1.7257 | 1.7273 | 1.7287 | 1.7345 | 1.7388 | 1.743 | 1.7473 | 1.7485 | 1.7497 | 1.755 | 1.7552 | 1.7617 | 1.7747 | 1.7764 | 1.7914 | 1.8065 | 1.8353 | 2.9635 | -0.011951 | 0.036 | 0.002299 | -0.00015888 | 2.326e-05 | 0.2883 | 0.2359 | 0.6084 | 0.2395 | 0.232 | 0.5379 | 0.0007 | 0.0105 | 0.0053 | -0.0002 | 0.1 | 0 | 0 | 0 | 0.2 | 0.2 | 0.3 | 0.3 | 0.5 | 0.7 | 0.9 | 0.6 | 0.6 | 0.7 | 0.7 | 0.8 | 0.9 | 1.1 | 1.1 | 1.3 | 1.5 | 1.7 | 0.9 | 0.9 | 1 | 1.1 | 1.2 | 1.3 | 1.5 | 1.6 | 1.7 | 2 | 2.1 | 0.9 | 0.9 | 1 | 1.1 | 1.2 | 1.3 | 1.5 | 1.7 | 1.9 | 2.1 | 2.2 | 1 | 1 | 1 | 1.1 | 1.2 | 1.4 | 1.6 | 1.8 | 2 | 2.1 | 2.2 | 1.4 | 1.4 | 1.6 | 1.7 | 1.8 | 1.8 | 2 | 2.2 | 2.4 | 2.7 | 2.8 | 1.9 | 1.9 | 2 | 2.2 | 2.2 | 2.4 | 2.6 | 3 | 3.1 | 3.3 | 3.5 | 2.8 | 2.9 | 3.1 | 3.3 | 3.4 | 3.6 | 3.9 | 4.3 | 4.5 | 4.7 | 4.9 | 2.9 | 2.9 | 3.2 | 3.3 | 3.5 | 3.7 | 4 | 4.3 | 4.6 | 4.8 | 5 | 4.3 | 4.4 | 4.7 | 4.8 | 5.1 | 5.3 | 5.7 | 5.9 | 6.3 | 6.5 | 6.8 | -1.8 | -1.4 | -1 | -0.6 | -0.3 | 0.1 | 0.4 | 0.7 | 1 | 1.2 | 1.4 | -3.39e-06 | 1.26e-08 | -1.4e-11 | 8.9e-07 | 8.03e-10 | 0.296 | 1 | 1 | 1 | 1 | 1 | 1 |  |  |  |  | 604 | 635 | 536 | 575 | 1.13 |  | 88 | 109 | 81 | 84 | 86 | 88 | 90 | 91 | 92 | 93 | 94 | 95 | 96 | 97 | 98 | 98 | 99 | 100 | 100 | 101 | 102 | 104 | 104 |  | 240 |  | 525 | 170 | 92 | 35.6 | 0.29 | 80.6 | 2.54 | 3.15 | 415/365 | 389/363 | -0.6 | 0.935 | 0.968 | 0.992 | 0.997 | 0.997 | 0.997 | 0.997 | 0.997 | 0.997 | 0.997 | 0.997 | 0.997 | 0.997 | 0.997 | 0.997 | 0.997 | 0.995 | 0.996 | 0.994 | 0.99 | 0.988 | 0.983 | 0.975 | 0.941 | 0.897 | 0.774 | 0.463 | [9 empty] | 0.876 | 0.937 | 0.984 | 0.994 | 0.994 | 0.994 | 0.994 | 0.994 | 0.994 | 0.994 | 0.994 | 0.994 | 0.994 | 0.994 | 0.994 | 0.994 | 0.991 | 0.992 | 0.988 | 0.984 | 0.978 | 0.966 | 0.95 | 0.884 | 0.802 | 0.603 | 0.213 | [9 empty] | PG RP | 47.5 | MA | H-ZF6 | 755275 | S-TIH4 | 755275 | H-ZF6 | 755275 | E-FD4 | 755275 | K-SFLD4 | 755275 | N-SF4 | 755274
69 | H-ZF6GT | 755275 | 27.53 | 27.31 | 0.027432 | 0.027888 | 1.7046 | 1.7107 | 1.7179 | 1.7257 | 1.7273 | 1.7287 | 1.7345 | 1.7388 | 1.743 | 1.7473 | 1.7485 | 1.7497 | 1.755 | 1.7552 | 1.7617 | 1.7747 | 1.7764 | 1.7914 | 1.8065 | 1.8353 | 2.9635 | -0.011951 | 0.036 | 0.002299 | -0.00015888 | 2.326e-05 | 0.2883 | 0.2359 | 0.6084 | 0.2395 | 0.232 | 0.5379 | 0.0007 | 0.0105 | 0.0053 | -0.0002 | 0.1 | 0 | 0 | 0 | 0.2 | 0.2 | 0.3 | 0.3 | 0.5 | 0.7 | 0.9 | 0.6 | 0.6 | 0.7 | 0.7 | 0.8 | 0.9 | 1.1 | 1.1 | 1.3 | 1.5 | 1.7 | 0.9 | 0.9 | 1 | 1.1 | 1.2 | 1.3 | 1.5 | 1.6 | 1.7 | 2 | 2.1 | 0.9 | 0.9 | 1 | 1.1 | 1.2 | 1.3 | 1.5 | 1.7 | 1.9 | 2.1 | 2.2 | 1 | 1 | 1 | 1.1 | 1.2 | 1.4 | 1.6 | 1.8 | 2 | 2.1 | 2.2 | 1.4 | 1.4 | 1.6 | 1.7 | 1.8 | 1.8 | 2 | 2.2 | 2.4 | 2.7 | 2.8 | 1.9 | 1.9 | 2 | 2.2 | 2.2 | 2.4 | 2.6 | 3 | 3.1 | 3.3 | 3.5 | 2.8 | 2.9 | 3.1 | 3.3 | 3.4 | 3.6 | 3.9 | 4.3 | 4.5 | 4.7 | 4.9 | 2.9 | 2.9 | 3.2 | 3.3 | 3.5 | 3.7 | 4 | 4.3 | 4.6 | 4.8 | 5 | 4.3 | 4.4 | 4.7 | 4.8 | 5.1 | 5.3 | 5.7 | 5.9 | 6.3 | 6.5 | 6.8 | -1.8 | -1.4 | -1 | -0.6 | -0.3 | 0.1 | 0.4 | 0.7 | 1 | 1.2 | 1.4 | -3.39e-06 | 1.26e-08 | -1.4e-11 | 8.9e-07 | 8.03e-10 | 0.296 | 1 | 1 | 1 | 1 | 1 | 1 |  |  |  |  | 604 | 635 | 536 | 575 | 1.13 |  | 88 | 109 | 81 | 84 | 86 | 88 | 90 | 91 | 92 | 93 | 94 | 95 | 96 | 97 | 98 | 98 | 99 | 100 | 100 | 101 | 102 | 104 | 104 |  | 240 |  | 525 | 170 | 92 | 35.6 | 0.29 | 80.6 | 2.54 | 3.15 | 410/365 | 387/363 | -0.6 | 0.937 | 0.969 | 0.992 | 0.997 | 0.997 | 0.997 | 0.997 | 0.997 | 0.997 | 0.997 | 0.997 | 0.997 | 0.997 | 0.997 | 0.997 | 0.997 | 0.997 | 0.996 | 0.994 | 0.992 | 0.989 | 0.985 | 0.977 | 0.95 | 0.911 | 0.799 | 0.512 | 0.094 | [8 empty] | 0.88 | 0.939 | 0.984 | 0.994 | 0.994 | 0.994 | 0.994 | 0.994 | 0.994 | 0.994 | 0.994 | 0.994 | 0.994 | 0.994 | 0.994 | 0.994 | 0.994 | 0.993 | 0.988 | 0.986 | 0.98 | 0.975 | 0.958 | 0.909 | 0.835 | 0.646 | 0.263 | 0.014 | [8 empty] | PG RP | 50 | B | H-ZF6GT | 755275
70 | H-ZF7L | 805255 | 25.46 | 25.25 | 0.03163 | 0.03218 | 1.7493 | 1.7556 | 1.7632 | 1.7716 | 1.7734 | 1.7749 | 1.7815 | 1.7864 | 1.7912 | 1.7961 | 1.7975 | 1.7988 | 1.8049 | 1.8052 | 1.8126 | 1.8277 | 1.8297 | 1.8472 | 1.8648 | 1.8985 | 3.119 | -0.012405 | 0.043286 | 0.0022605 | -7.6946e-05 | 2.1145e-05 | 0.2868 | 0.2355 | 0.6156 | 0.238 | 0.2315 | 0.5441 | 0.0016 | 0.0142 | 0.0058 | 0.0004 | -0.8 | -0.8 | -0.8 | -0.8 | -0.8 | -0.7 | -0.7 | -0.6 | -0.4 | -0.3 | -0.2 | -0.2 | -0.1 | -0.1 | -0.1 | -0.1 | 0.1 | 0.1 | 0.2 | 0.3 | 0.4 | 0.5 | 0.2 | 0.3 | 0.3 | 0.3 | 0.4 | 0.5 | 0.7 | 0.9 | 1 | 1.1 | 1.2 | 0.3 | 0.4 | 0.4 | 0.4 | 0.5 | 0.6 | 0.8 | 1 | 1.1 | 1.2 | 1.3 | 0.4 | 0.4 | 0.5 | 0.5 | 0.6 | 0.7 | 0.9 | 1.1 | 1.2 | 1.3 | 1.4 | 0.6 | 0.7 | 0.8 | 0.9 | 1 | 1.1 | 1.3 | 1.5 | 1.7 | 1.8 | 2 | 1.2 | 1.3 | 1.4 | 1.5 | 1.6 | 1.8 | 2 | 2.1 | 2.3 | 2.4 | 2.6 | 2.4 | 2.5 | 2.6 | 2.9 | 3 | 3.3 | 3.6 | 3.8 | 4 | 4.2 | 4.5 | 2.5 | 2.6 | 2.7 | 3 | 3.1 | 3.4 | 3.7 | 3.9 | 4.1 | 4.3 | 4.6 | 3.7 | 4 | 4.3 | 4.7 | 5 | 5.3 | 5.7 | 5.9 | 6.1 | 6.4 | 6.7 | -2.5 | -2 | -1.6 | -1.3 | -1 | -0.7 | -0.3 | 0 | 0.2 | 0.4 | 0.6 | -4.83e-06 | 1.06e-08 | -1.8e-11 | 9.79e-07 | 1.08e-09 | 0.295 | 1 | 1 | 1 | 1 | 1 | 1 |  |  |  |  | 606 | 636 | 565 | 581 | 0.99 |  | 88 | 109 | 80 | 82 | 85 | 87 | 89 | 90 | 91 | 92 | 92 | 93 | 93 | 94 | 95 | 95 | 97 | 98 | 99 | 100 | 102 | 102 | 103 |  | 245 |  | 523 | 186 | 93.6 | 36.1 | 0.296 | 77.2 | 2.67 | 3.38 | 425/365 | 388/361 | -0.6 | 0.927 | 0.96 | 0.979 | 0.987 | 0.998 | 0.998 | 0.998 | 0.998 | 0.998 | 0.998 | 0.998 | 0.998 | 0.998 | 0.998 | 0.998 | 0.998 | 0.998 | 0.997 | 0.994 | 0.992 | 0.989 | 0.984 | 0.974 | 0.946 | 0.906 | 0.799 | 0.527 | 0.148 | [8 empty] | 0.863 | 0.92 | 0.956 | 0.976 | 0.996 | 0.996 | 0.996 | 0.996 | 0.996 | 0.996 | 0.996 | 0.996 | 0.997 | 0.997 | 0.997 | 0.996 | 0.997 | 0.995 | 0.988 | 0.984 | 0.979 | 0.969 | 0.948 | 0.894 | 0.821 | 0.638 | 0.278 | 0.022 | [8 empty] | PG RP | 47.5 | MA | H-ZF7L | 805255 | S-TIH6 | 805254 | H-ZF7LA | 805255 | FD60 | 805255 | K-SFLD6 | 805254 | N-SF6 | 805254
71 | H-ZF7LGT | 805255 | 25.46 | 25.25 | 0.03163 | 0.03218 | 1.7493 | 1.7556 | 1.7632 | 1.7716 | 1.7734 | 1.7749 | 1.7815 | 1.7864 | 1.7912 | 1.7961 | 1.7975 | 1.7988 | 1.8049 | 1.8052 | 1.8126 | 1.8277 | 1.8297 | 1.8472 | 1.8648 | 1.8985 | 3.119 | -0.012405 | 0.043286 | 0.0022605 | -7.6946e-05 | 2.1145e-05 | 0.2868 | 0.2355 | 0.6156 | 0.238 | 0.2315 | 0.5441 | 0.0016 | 0.0142 | 0.0058 | 0.0004 | -0.8 | -0.8 | -0.8 | -0.8 | -0.8 | -0.7 | -0.7 | -0.6 | -0.4 | -0.3 | -0.2 | -0.2 | -0.1 | -0.1 | -0.1 | -0.1 | 0.1 | 0.1 | 0.2 | 0.3 | 0.4 | 0.5 | 0.2 | 0.3 | 0.3 | 0.3 | 0.4 | 0.5 | 0.7 | 0.9 | 1 | 1.1 | 1.2 | 0.3 | 0.4 | 0.4 | 0.4 | 0.5 | 0.6 | 0.8 | 1 | 1.1 | 1.2 | 1.3 | 0.4 | 0.4 | 0.5 | 0.5 | 0.6 | 0.7 | 0.9 | 1.1 | 1.2 | 1.3 | 1.4 | 0.6 | 0.7 | 0.8 | 0.9 | 1 | 1.1 | 1.3 | 1.5 | 1.7 | 1.8 | 2 | 1.2 | 1.3 | 1.4 | 1.5 | 1.6 | 1.8 | 2 | 2.1 | 2.3 | 2.4 | 2.6 | 2.4 | 2.5 | 2.6 | 2.9 | 3 | 3.3 | 3.6 | 3.8 | 4 | 4.2 | 4.5 | 2.5 | 2.6 | 2.7 | 3 | 3.1 | 3.4 | 3.7 | 3.9 | 4.1 | 4.3 | 4.6 | 3.7 | 4 | 4.3 | 4.7 | 5 | 5.3 | 5.7 | 5.9 | 6.1 | 6.4 | 6.7 | -2.5 | -2 | -1.6 | -1.3 | -1 | -0.7 | -0.3 | 0 | 0.2 | 0.4 | 0.6 | -4.83e-06 | 1.06e-08 | -1.8e-11 | 9.79e-07 | 1.08e-09 | 0.295 | 1 | 1 | 1 | 1 | 1 | 1 |  |  |  |  | 606 | 636 | 565 | 581 | 0.99 |  | 88 | 109 | 80 | 82 | 85 | 87 | 89 | 90 | 91 | 92 | 92 | 93 | 93 | 94 | 95 | 95 | 97 | 98 | 99 | 100 | 102 | 102 | 103 |  | 245 |  | 523 | 186 | 93.6 | 36.1 | 0.296 | 77.2 | 2.67 | 3.38 | 420/365 | 387/361 | -0.6 | 0.951 | 0.974 | 0.99 | 0.998 | 0.998 | 0.998 | 0.998 | 0.998 | 0.998 | 0.998 | 0.998 | 0.998 | 0.998 | 0.998 | 0.998 | 0.998 | 0.998 | 0.996 | 0.994 | 0.992 | 0.99 | 0.987 | 0.977 | 0.952 | 0.913 | 0.815 | 0.548 | 0.157 | [8 empty] | 0.905 | 0.949 | 0.98 | 0.996 | 0.996 | 0.996 | 0.996 | 0.996 | 0.996 | 0.996 | 0.996 | 0.996 | 0.996 | 0.996 | 0.996 | 0.996 | 0.996 | 0.993 | 0.988 | 0.983 | 0.98 | 0.971 | 0.953 | 0.904 | 0.83 | 0.669 | 0.301 | 0.025 | [8 empty] | PG RP | 52.5 | B | H-ZF7LGT | 805255 |  |  | H-ZF7LAGT | 805255 | FD60-W | 805255 |  |  | N-SF6HT | 805254
72 | H-ZF10 | 689312 | 31.16 | 30.92 | 0.022109 | 0.02245 | 1.6451 | 1.6509 | 1.6576 | 1.6644 | 1.6659 | 1.667 | 1.672 | 1.6756 | 1.679 | 1.6825 | 1.6835 | 1.6845 | 1.6887 | 1.6889 | 1.6942 | 1.7046 | 1.706 | 1.7179 | 1.7296 | 1.7518 | 2.7609 | -0.011085 | 0.028956 | 0.0015155 | -8.7654e-05 | 1.3804e-05 | 0.2904 | 0.2366 | 0.5989 | 0.2414 | 0.233 | 0.5301 | 0.0001 | 0.007 | 0.0086 | 0.0024 | 0.7 | 0.7 | 0.8 | 0.7 | 0.7 | 0.7 | 0.8 | 0.8 | 0.9 | 1 | 1.2 | 1.2 | 1.2 | 1.2 | 1.3 | 1.2 | 1.3 | 1.4 | 1.5 | 1.6 | 1.7 | 1.8 | 1.6 | 1.6 | 1.6 | 1.7 | 1.7 | 1.8 | 1.8 | 1.9 | 2 | 2.1 | 2.2 | 1.6 | 1.6 | 1.6 | 1.7 | 1.8 | 1.8 | 1.9 | 2 | 2.1 | 2.2 | 2.3 | 1.7 | 1.7 | 1.7 | 1.7 | 1.8 | 1.8 | 1.9 | 2.1 | 2.2 | 2.3 | 2.4 | 1.9 | 2 | 2.1 | 2.1 | 2.1 | 2.3 | 2.4 | 2.6 | 2.8 | 2.8 | 3 | 2.2 | 2.4 | 2.4 | 2.4 | 2.5 | 2.5 | 2.7 | 2.9 | 3 | 3.2 | 3.5 | 3.1 | 3.2 | 3.3 | 3.3 | 3.4 | 3.6 | 3.9 | 4.1 | 4.3 | 4.3 | 4.5 | 3.1 | 3.2 | 3.3 | 3.4 | 3.5 | 3.7 | 3.9 | 4.1 | 4.3 | 4.4 | 4.6 | 4.1 | 4.3 | 4.4 | 4.5 | 4.7 | 4.9 | 5.2 | 5.4 | 5.5 | 5.6 | 5.9 | -1 | -0.6 | -0.2 | 0 | 0.3 | 0.5 | 0.8 | 1.1 | 1.3 | 1.5 | 1.6 | -2.36e-06 | 1.13e-08 | -1.69e-11 | 9.2e-07 | 8.47e-10 | 0.263 | 1 | 1 | 1 | 1 | 1 | 1 |  |  |  |  | 597 | 631 | 523 | 561 | 1.11 |  | 89 | 109 | 79 | 82 | 84 | 87 | 89 | 90 | 91 | 92 | 93 | 94 | 94 | 95 | 95 | 96 | 97 | 98 | 99 | 100 | 102 | 103 | 104 |  | 200 |  | 545 | 139 | 85.4 | 34.7 | 0.232 | 81.5 | 2.71 | 2.93 | 400/360 | 383/359 | -0.4 | 0.944 | 0.966 | 0.993 | 0.998 | 0.998 | 0.998 | 0.998 | 0.998 | 0.998 | 0.998 | 0.998 | 0.998 | 0.998 | 0.998 | 0.998 | 0.998 | 0.998 | 0.998 | 0.996 | 0.994 | 0.992 | 0.99 | 0.985 | 0.971 | 0.941 | 0.861 | 0.652 | 0.256 | [8 empty] | 0.89 | 0.933 | 0.986 | 0.996 | 0.996 | 0.996 | 0.996 | 0.996 | 0.996 | 0.996 | 0.996 | 0.996 | 0.996 | 0.996 | 0.996 | 0.996 | 0.996 | 0.996 | 0.992 | 0.988 | 0.984 | 0.98 | 0.97 | 0.931 | 0.879 | 0.741 | 0.427 | 0.075 | [8 empty] | PG RP | 35 | MA | H-ZF10 | 689312 | S-TIM28 | 689311 | H-ZF10 | 689312 | E-FD8 | 689312 | K-SFLD8W | 689312 | N-SF8 | 689313
73 | H-ZF11 | 699301 | 30.05 | 29.81 | 0.023259 | 0.023628 | 1.6537 | 1.6596 | 1.6664 | 1.6734 | 1.6749 | 1.6761 | 1.6812 | 1.6849 | 1.6885 | 1.6922 | 1.6933 | 1.6943 | 1.6987 | 1.6989 | 1.7044 | 1.7155 | 1.7169 | 1.7295 | 1.742 | 1.7659 | 2.7903 | -0.011315 | 0.029854 | 0.0018555 | -0.00013393 | 1.8171e-05 | 0.2894 | 0.2365 | 0.6023 | 0.2404 | 0.2328 | 0.5328 | 0.0006 | 0.0087 | 0.0069 | 0.0013 | 0.4 | 0.3 | 0.4 | 0.4 | 0.4 | 0.6 | 0.6 | 0.6 | 0.7 | 0.8 | 0.9 | 0.8 | 0.8 | 0.8 | 0.9 | 1 | 1.1 | 1.2 | 1.3 | 1.4 | 1.5 | 1.5 | 1.1 | 1.1 | 1.2 | 1.3 | 1.4 | 1.5 | 1.6 | 1.7 | 1.8 | 1.9 | 2 | 1.1 | 1.2 | 1.3 | 1.3 | 1.4 | 1.5 | 1.6 | 1.8 | 1.9 | 1.9 | 2 | 1.2 | 1.3 | 1.3 | 1.4 | 1.5 | 1.6 | 1.7 | 1.8 | 1.9 | 2 | 2.1 | 1.5 | 1.6 | 1.7 | 1.7 | 1.8 | 2 | 2.1 | 2.3 | 2.5 | 2.6 | 2.7 | 1.9 | 2 | 2 | 2.2 | 2.3 | 2.4 | 2.5 | 2.6 | 2.7 | 2.9 | 3 | 3 | 3 | 3.1 | 3.2 | 3.3 | 3.5 | 3.8 | 4 | 4.1 | 4.2 | 4.3 | 3 | 3.1 | 3.1 | 3.2 | 3.3 | 3.6 | 3.8 | 4.1 | 4.2 | 4.3 | 4.4 | 4 | 4 | 4.2 | 4.3 | 4.5 | 4.8 | 5.2 | 5.3 | 5.5 | 5.6 | 5.8 | -1.5 | -1 | -0.7 | -0.3 | 0 | 0.3 | 0.6 | 0.8 | 1 | 1.2 | 1.3 | -2.91e-06 | 1.29e-08 | -2.24e-11 | 8.96e-07 | 6.62e-10 | 0.279 | 1 | 1 | 1 | 1 | 1 | 1 |  |  |  |  | 592 | 625 | 528 | 558 | 1.17 |  | 86 | 108 | 79 | 82 | 84 | 86 | 89 | 89 | 91 | 92 | 93 | 93 | 94 | 95 | 96 | 96 | 97 | 98 | 99 | 100 | 102 | 103 | 104 |  | 245 |  | 524 | 139 | 88.1 | 33.6 | 0.312 | 73.6 | 2.56 | 2.96 | 405/365 | 387/363 | -0.5 | 0.93 | 0.956 | 0.98 | 0.993 | 0.999 | 0.999 | 0.999 | 0.999 | 0.999 | 0.999 | 0.999 | 0.999 | 0.999 | 0.999 | 0.999 | 0.999 | 0.999 | 0.999 | 0.997 | 0.996 | 0.995 | 0.993 | 0.986 | 0.962 | 0.922 | 0.812 | 0.54 | 0.159 | [8 empty] | 0.857 | 0.905 | 0.961 | 0.985 | 0.998 | 0.998 | 0.998 | 0.998 | 0.998 | 0.998 | 0.998 | 0.998 | 0.998 | 0.998 | 0.998 | 0.998 | 0.998 | 0.998 | 0.995 | 0.993 | 0.99 | 0.986 | 0.973 | 0.926 | 0.85 | 0.659 | 0.292 | 0.025 | [8 empty] | PG RP | 27.5 | MA | H-ZF11 | 699301 | S-TIM35 | 699301 | H-ZF11 | 699301 | E-FD15 | 699301 |  |  | N-SF15 | 699302
74 | H-ZF12 | 762266 | 26.61 | 26.39 | 0.028631 | 0.029118 | 1.7093 | 1.7156 | 1.723 | 1.7311 | 1.7328 | 1.7342 | 1.7403 | 1.7448 | 1.7491 | 1.7536 | 1.7549 | 1.7561 | 1.7616 | 1.7618 | 1.7686 | 1.7822 | 1.784 | 1.7997 | 1.8156 | 1.8456 | 2.9805 | -0.01224 | 0.039109 | 0.0016068 | 1.3911e-06 | 1.3485e-05 | 0.2875 | 0.2358 | 0.6123 | 0.2387 | 0.2318 | 0.5412 | 0.0012 | 0.0129 | 0.0075 | 0.0006 | 0.3 | 0.3 | 0.3 | 0.3 | 0.3 | 0.4 | 0.4 | 0.4 | 0.6 | 0.8 | 1 | 0.9 | 0.9 | 1 | 1 | 1 | 1.1 | 1.3 | 1.3 | 1.4 | 1.6 | 1.8 | 1.3 | 1.4 | 1.4 | 1.5 | 1.5 | 1.6 | 1.8 | 1.9 | 2 | 2.2 | 2.3 | 1.3 | 1.4 | 1.4 | 1.5 | 1.5 | 1.6 | 1.8 | 1.9 | 2 | 2.2 | 2.4 | 1.4 | 1.5 | 1.5 | 1.6 | 1.6 | 1.6 | 1.8 | 1.9 | 2 | 2.3 | 2.5 | 1.7 | 1.7 | 1.9 | 1.9 | 1.9 | 2.2 | 2.3 | 2.4 | 2.6 | 2.8 | 3.1 | 2.1 | 2.2 | 2.2 | 2.4 | 2.5 | 2.6 | 2.8 | 3 | 3.2 | 3.4 | 3.6 | 3.2 | 3.3 | 3.5 | 3.8 | 3.8 | 4.1 | 4.3 | 4.5 | 4.8 | 5 | 5.3 | 3.2 | 3.3 | 3.5 | 3.8 | 3.8 | 4.1 | 4.3 | 4.5 | 4.8 | 5 | 5.3 | 4.5 | 4.7 | 4.9 | 5.2 | 5.5 | 5.8 | 6.1 | 6.3 | 6.5 | 6.7 | 7 | -1.4 | -0.9 | -0.5 | -0.2 | 0.1 | 0.3 | 0.6 | 0.8 | 1 | 1.4 | 1.7 | -2.98e-06 | 1.11e-08 | -1.51e-11 | 9.37e-07 | 9.52e-10 | 0.289 | 1 | 1 | 1 | 1 | 1 | 1 |  |  |  |  | 618 | 651 | 544 | 590 | 1.1 |  | 85 | 106 | 76 | 78 | 81 | 82 | 83 | 84 | 84 | 85 | 86 | 86 | 87 | 88 | 89 | 90 | 91 | 92 | 93 | 95 | 96 | 98 | 99 |  | 240 |  | 545 | 158 | 92.3 | 36 | 0.283 | 77.3 | 2.85 | 3.16 | 415/365 | 391/365 | -0.3 | 0.935 | 0.956 | 0.979 | 0.986 | 0.995 | 0.998 | 0.998 | 0.998 | 0.998 | 0.998 | 0.998 | 0.998 | 0.998 | 0.998 | 0.998 | 0.998 | 0.998 | 0.998 | 0.995 | 0.991 | 0.987 | 0.983 | 0.969 | 0.923 | 0.849 | 0.711 | 0.355 | [9 empty] | 0.874 | 0.914 | 0.958 | 0.972 | 0.99 | 0.996 | 0.996 | 0.996 | 0.996 | 0.996 | 0.996 | 0.996 | 0.996 | 0.996 | 0.996 | 0.996 | 0.996 | 0.996 | 0.99 | 0.982 | 0.974 | 0.966 | 0.939 | 0.849 | 0.718 | 0.508 | 0.129 | [9 empty] | PG RP | 50 | MA | H-ZF12 | 762266 | S-TIH14 | 762265 | H-ZF12 | 762266 | FD140 | 762266 | K-SFLD14 | 762265 | N-SF14 | 762265
75 | H-ZF12GT | 762266 | 26.61 | 26.39 | 0.028631 | 0.029118 | 1.7093 | 1.7156 | 1.723 | 1.7311 | 1.7328 | 1.7342 | 1.7403 | 1.7448 | 1.7491 | 1.7536 | 1.7549 | 1.7561 | 1.7616 | 1.7618 | 1.7686 | 1.7822 | 1.784 | 1.7997 | 1.8156 | 1.8456 | 2.9805 | -0.01224 | 0.039109 | 0.0016068 | 1.3911e-06 | 1.3485e-05 | 0.2875 | 0.2358 | 0.6123 | 0.2387 | 0.2318 | 0.5412 | 0.0012 | 0.0129 | 0.0075 | 0.0006 | 0.3 | 0.3 | 0.3 | 0.3 | 0.3 | 0.4 | 0.4 | 0.4 | 0.6 | 0.8 | 1 | 0.9 | 0.9 | 1 | 1 | 1 | 1.1 | 1.3 | 1.3 | 1.4 | 1.6 | 1.8 | 1.3 | 1.4 | 1.4 | 1.5 | 1.5 | 1.6 | 1.8 | 1.9 | 2 | 2.2 | 2.3 | 1.3 | 1.4 | 1.4 | 1.5 | 1.5 | 1.6 | 1.8 | 1.9 | 2 | 2.2 | 2.4 | 1.4 | 1.5 | 1.5 | 1.6 | 1.6 | 1.6 | 1.8 | 1.9 | 2 | 2.3 | 2.5 | 1.7 | 1.7 | 1.9 | 1.9 | 1.9 | 2.2 | 2.3 | 2.4 | 2.6 | 2.8 | 3.1 | 2.1 | 2.2 | 2.2 | 2.4 | 2.5 | 2.6 | 2.8 | 3 | 3.2 | 3.4 | 3.6 | 3.2 | 3.3 | 3.5 | 3.8 | 3.8 | 4.1 | 4.3 | 4.5 | 4.8 | 5 | 5.3 | 3.2 | 3.3 | 3.5 | 3.8 | 3.8 | 4.1 | 4.3 | 4.5 | 4.8 | 5 | 5.3 | 4.5 | 4.7 | 4.9 | 5.2 | 5.5 | 5.8 | 6.1 | 6.3 | 6.5 | 6.7 | 7 | -1.4 | -0.9 | -0.5 | -0.2 | 0.1 | 0.3 | 0.6 | 0.8 | 1 | 1.4 | 1.7 | -2.98e-06 | 1.11e-08 | -1.51e-11 | 9.37e-07 | 9.52e-10 | 0.289 | 1 | 1 | 1 | 1 | 1 | 1 |  |  |  |  | 618 | 651 | 544 | 590 | 1.1 |  | 85 | 106 | 76 | 78 | 81 | 82 | 83 | 84 | 84 | 85 | 86 | 86 | 87 | 88 | 89 | 90 | 91 | 92 | 93 | 95 | 96 | 98 | 99 |  | 240 |  | 545 | 158 | 92.3 | 36 | 0.283 | 77.3 | 2.85 | 3.16 | 410/365 | 389/362 | -0.3 | 0.962 | 0.98 | 0.992 | 0.999 | 0.999 | 0.999 | 0.999 | 0.999 | 0.999 | 0.999 | 0.999 | 0.999 | 0.999 | 0.999 | 0.999 | 0.998 | 0.998 | 0.997 | 0.993 | 0.991 | 0.988 | 0.984 | 0.975 | 0.946 | 0.901 | 0.767 | 0.458 | 0.105 | [8 empty] | 0.926 | 0.96 | 0.984 | 0.998 | 0.998 | 0.998 | 0.998 | 0.998 | 0.998 | 0.998 | 0.998 | 0.998 | 0.998 | 0.998 | 0.998 | 0.996 | 0.996 | 0.994 | 0.987 | 0.983 | 0.977 | 0.969 | 0.951 | 0.895 | 0.812 | 0.588 | 0.21 | 0.011 | [8 empty] | PG RP | 55 | B | H-ZF12GT | 762266
76 | H-ZF13 | 785257 | 25.72 | 25.51 | 0.03051 | 0.031042 | 1.7304 | 1.7366 | 1.7441 | 1.7523 | 1.7541 | 1.7556 | 1.7619 | 1.7667 | 1.7712 | 1.776 | 1.7773 | 1.7786 | 1.7845 | 1.7847 | 1.7919 | 1.8065 | 1.8084 | 1.8252 | 1.8421 | 1.874 | 3.0523 | -0.012181 | 0.041679 | 0.0017993 | 1.9166e-05 | 1.2256e-05 | 0.2868 | 0.2357 | 0.6142 | 0.2381 | 0.2316 | 0.5428 | 0.0015 | 0.0133 | 0.0039 | -0.0016 | -0.8 | -0.7 | -0.7 | -0.6 | -0.6 | -0.5 | -0.5 | -0.3 | -0.2 | 0 | 0 | -0.1 | 0 | 0 | 0.1 | 0.2 | 0.3 | 0.4 | 0.5 | 0.6 | 0.7 | 0.8 | 0.4 | 0.4 | 0.5 | 0.6 | 0.7 | 0.8 | 0.9 | 1 | 1.1 | 1.2 | 1.3 | 0.4 | 0.4 | 0.5 | 0.6 | 0.7 | 0.8 | 0.9 | 1 | 1.2 | 1.3 | 1.4 | 0.5 | 0.6 | 0.6 | 0.7 | 0.8 | 0.9 | 1 | 1.1 | 1.2 | 1.3 | 1.5 | 0.8 | 0.8 | 1 | 1.1 | 1.2 | 1.3 | 1.5 | 1.7 | 2 | 2.1 | 2.2 | 1.3 | 1.3 | 1.4 | 1.6 | 1.9 | 2 | 2.2 | 2.3 | 2.4 | 2.7 | 2.9 | 2.4 | 2.5 | 2.7 | 3 | 3.2 | 3.4 | 3.6 | 3.9 | 4.2 | 4.4 | 4.6 | 2.5 | 2.6 | 2.8 | 3.1 | 3.2 | 3.4 | 3.7 | 4 | 4.3 | 4.5 | 4.7 | 3.7 | 3.9 | 4.3 | 4.8 | 5.1 | 5.3 | 5.7 | 6 | 6.3 | 6.5 | 6.7 | -2.4 | -1.8 | -1.5 | -1.1 | -0.7 | -0.5 | -0.2 | 0 | 0.2 | 0.4 | 0.7 | -4.52e-06 | 1.15e-08 | -2.19e-11 | 9.64e-07 | 1.1e-09 | 0.296 | 1 | 1 | 1 | 1 | 1 | 1 |  |  |  |  | 601 | 627 | 535 | 573 | 0.98 |  | 91 | 111 | 81 | 84 | 86 | 88 | 90 | 91 | 92 | 93 | 94 | 95 | 95 | 96 | 97 | 98 | 98 | 100 | 101 | 102 | 103 | 105 | 106 |  | 245 |  | 528 | 181 | 91.5 | 35.7 | 0.281 | 70.2 | 2.73 | 3.22 | 425/365 | 393/365 | -0.9 | 0.95 | 0.976 | 0.987 | 0.993 | 0.998 | 0.998 | 0.998 | 0.998 | 0.998 | 0.998 | 0.998 | 0.998 | 0.998 | 0.998 | 0.998 | 0.998 | 0.998 | 0.996 | 0.994 | 0.99 | 0.984 | 0.976 | 0.962 | 0.907 | 0.812 | 0.64 | 0.308 | [9 empty] | 0.9 | 0.95 | 0.972 | 0.984 | 0.996 | 0.996 | 0.996 | 0.996 | 0.996 | 0.996 | 0.996 | 0.996 | 0.996 | 0.996 | 0.996 | 0.996 | 0.996 | 0.992 | 0.988 | 0.98 | 0.968 | 0.953 | 0.925 | 0.819 | 0.658 | 0.407 | 0.095 | [9 empty] | PG RP | 50 | A | H-ZF13 | 785257 | S-TIH11 | 785257 | H-ZF13 | 785257 |  |  | K-SFLD11 | 785259 | N-SF11 | 785257
77 | H-ZF13GT | 785257 | 25.72 | 25.51 | 0.03051 | 0.031042 | 1.7304 | 1.7366 | 1.7441 | 1.7523 | 1.7541 | 1.7556 | 1.7619 | 1.7667 | 1.7712 | 1.776 | 1.7773 | 1.7786 | 1.7845 | 1.7847 | 1.7919 | 1.8065 | 1.8084 | 1.8252 | 1.8421 | 1.874 | 3.0523 | -0.012181 | 0.041679 | 0.0017993 | 1.9166e-05 | 1.2256e-05 | 0.2868 | 0.2357 | 0.6142 | 0.2381 | 0.2316 | 0.5428 | 0.0015 | 0.0133 | 0.0039 | -0.0016 | -0.8 | -0.7 | -0.7 | -0.6 | -0.6 | -0.5 | -0.5 | -0.3 | -0.2 | 0 | 0 | -0.1 | 0 | 0 | 0.1 | 0.2 | 0.3 | 0.4 | 0.5 | 0.6 | 0.7 | 0.8 | 0.4 | 0.4 | 0.5 | 0.6 | 0.7 | 0.8 | 0.9 | 1 | 1.1 | 1.2 | 1.3 | 0.4 | 0.4 | 0.5 | 0.6 | 0.7 | 0.8 | 0.9 | 1 | 1.2 | 1.3 | 1.4 | 0.5 | 0.6 | 0.6 | 0.7 | 0.8 | 0.9 | 1 | 1.1 | 1.2 | 1.3 | 1.5 | 0.8 | 0.8 | 1 | 1.1 | 1.2 | 1.3 | 1.5 | 1.7 | 2 | 2.1 | 2.2 | 1.3 | 1.3 | 1.4 | 1.6 | 1.9 | 2 | 2.2 | 2.3 | 2.4 | 2.7 | 2.9 | 2.4 | 2.5 | 2.7 | 3 | 3.2 | 3.4 | 3.6 | 3.9 | 4.2 | 4.4 | 4.6 | 2.5 | 2.6 | 2.8 | 3.1 | 3.2 | 3.4 | 3.7 | 4 | 4.3 | 4.5 | 4.7 | 3.7 | 3.9 | 4.3 | 4.8 | 5.1 | 5.3 | 5.7 | 6 | 6.3 | 6.5 | 6.7 | -2.4 | -1.8 | -1.5 | -1.1 | -0.7 | -0.5 | -0.2 | 0 | 0.2 | 0.4 | 0.7 | -4.52e-06 | 1.15e-08 | -2.19e-11 | 9.64e-07 | 1.1e-09 | 0.296 | 1 | 1 | 1 | 1 | 1 | 1 |  |  |  |  | 601 | 627 | 535 | 573 | 0.98 |  | 91 | 111 | 81 | 84 | 86 | 88 | 90 | 91 | 92 | 93 | 94 | 95 | 95 | 96 | 97 | 98 | 98 | 100 | 101 | 102 | 103 | 105 | 106 |  | 245 |  | 528 | 181 | 91.5 | 35.7 | 0.281 | 70.2 | 2.73 | 3.22 | 420/365 | 391/365 | -0.9 | 0.95 | 0.976 | 0.987 | 0.993 | 0.998 | 0.998 | 0.998 | 0.998 | 0.998 | 0.998 | 0.998 | 0.998 | 0.998 | 0.998 | 0.998 | 0.998 | 0.998 | 0.998 | 0.998 | 0.996 | 0.993 | 0.986 | 0.97 | 0.938 | 0.891 | 0.76 | 0.458 | 0.068 | [8 empty] | 0.9 | 0.95 | 0.972 | 0.984 | 0.996 | 0.996 | 0.996 | 0.996 | 0.996 | 0.996 | 0.996 | 0.996 | 0.996 | 0.996 | 0.996 | 0.996 | 0.996 | 0.996 | 0.996 | 0.992 | 0.985 | 0.975 | 0.95 | 0.889 | 0.801 | 0.59 | 0.21 | 0.005 | [8 empty] | PG RP | 52.5 | MA | H-ZF13GT | 785257 |  |  | H-ZF13GT | 785257
78 | H-ZF50 | 741278 | 27.76 | 27.54 | 0.026685 | 0.027125 | 1.6906 | 1.6969 | 1.7043 | 1.712 | 1.7135 | 1.7149 | 1.7206 | 1.7248 | 1.7289 | 1.7331 | 1.7343 | 1.7354 | 1.7405 | 1.7408 | 1.7471 | 1.7598 | 1.7614 | 1.776 | 1.7906 | 1.8185 | 2.9182 | -0.012262 | 0.034188 | 0.0023612 | -0.00016824 | 2.2667e-05 | 0.2886 | 0.2361 | 0.6078 | 0.2396 | 0.2323 | 0.5379 | 0.0007 | 0.0103 | 0.0059 | 0.0003 | 0.8 | 0.8 | 0.9 | 0.9 | 0.8 | 1 | 1.2 | 1.4 | 1.4 | 1.5 | 1.7 | 1.4 | 1.4 | 1.5 | 1.5 | 1.6 | 1.7 | 1.9 | 2 | 2.1 | 2.2 | 2.4 | 1.8 | 1.8 | 1.9 | 1.9 | 1.9 | 2 | 2.3 | 2.4 | 2.6 | 2.9 | 3 | 1.8 | 1.8 | 1.9 | 1.9 | 2 | 2.1 | 2.3 | 2.5 | 2.7 | 3 | 3 | 1.8 | 1.9 | 1.9 | 1.9 | 2.1 | 2.2 | 2.4 | 2.7 | 2.7 | 3.1 | 3.1 | 2.1 | 2.1 | 2.3 | 2.4 | 2.6 | 2.6 | 2.9 | 3 | 3.1 | 3.5 | 3.6 | 2.6 | 2.7 | 2.7 | 2.8 | 3.1 | 3.1 | 3.2 | 3.4 | 3.6 | 3.8 | 4 | 3.6 | 3.7 | 3.8 | 4 | 4.3 | 4.6 | 4.8 | 4.9 | 5.1 | 5.4 | 5.6 | 3.6 | 3.7 | 3.8 | 4 | 4.3 | 4.6 | 4.8 | 4.9 | 5.1 | 5.4 | 5.6 | 4.7 | 5 | 5.2 | 5.4 | 5.8 | 6 | 6.3 | 6.6 | 6.8 | 7.1 | 7.3 | 1.8 | 1.9 | 1.9 | 1.9 | 2.1 | 2.2 | 2.4 | 2.7 | 2.7 | 3.1 | 3.1 | -1.87e-06 | 1.3e-08 | -1.69e-11 | 8.65e-07 | 7.76e-10 | 0.293 | 1 | 1 | 1 | 1 | 1 | 1 |  |  |  |  | 616 | 650 | 540 | 591 | 1.16 |  | 81 | 101 | 72 | 75 | 77 | 78 | 80 | 81 | 82 | 83 | 84 | 85 | 85 | 86 | 87 | 87 | 88 | 89 | 90 | 91 | 93 | 94 | 95 |  | 235 |  | 555 | 143 | 90.4 | 36.2 | 0.248 | 57.8 | 2.62 | 3.05 | 410/365 | 389/364 | 0.4 | 0.954 | 0.968 | 0.99 | 0.993 | 0.998 | 0.998 | 0.998 | 0.998 | 0.998 | 0.998 | 0.998 | 0.998 | 0.998 | 0.998 | 0.998 | 0.998 | 0.998 | 0.998 | 0.996 | 0.993 | 0.99 | 0.986 | 0.98 | 0.94 | 0.885 | 0.745 | 0.431 | [9 empty] | 0.908 | 0.941 | 0.98 | 0.986 | 0.996 | 0.996 | 0.996 | 0.996 | 0.996 | 0.996 | 0.996 | 0.996 | 0.996 | 0.996 | 0.996 | 0.996 | 0.996 | 0.996 | 0.99 | 0.984 | 0.979 | 0.972 | 0.955 | 0.884 | 0.785 | 0.554 | 0.185 | [9 empty] | PG RP | 45 | A | H-ZF50 | 741278 | S-TIH13 | 741278 | H-ZF50 | 741278 | E-FD13 | 741278
79 | H-ZF50GT | 741278 | 27.76 | 27.54 | 0.026685 | 0.027125 | 1.6906 | 1.6969 | 1.7043 | 1.712 | 1.7135 | 1.7149 | 1.7206 | 1.7248 | 1.7289 | 1.7331 | 1.7343 | 1.7354 | 1.7405 | 1.7408 | 1.7471 | 1.7598 | 1.7614 | 1.776 | 1.7906 | 1.8185 | 2.9182 | -0.012262 | 0.034188 | 0.0023612 | -0.00016824 | 2.2667e-05 | 0.2886 | 0.2361 | 0.6078 | 0.2396 | 0.2323 | 0.5379 | 0.0007 | 0.0103 | 0.0059 | 0.0003 | 0.8 | 0.8 | 0.9 | 0.9 | 0.8 | 1 | 1.2 | 1.4 | 1.4 | 1.5 | 1.7 | 1.4 | 1.4 | 1.5 | 1.5 | 1.6 | 1.7 | 1.9 | 2 | 2.1 | 2.2 | 2.4 | 1.8 | 1.8 | 1.9 | 1.9 | 1.9 | 2 | 2.3 | 2.4 | 2.6 | 2.9 | 3 | 1.8 | 1.8 | 1.9 | 1.9 | 2 | 2.1 | 2.3 | 2.5 | 2.7 | 3 | 3 | 1.8 | 1.9 | 1.9 | 1.9 | 2.1 | 2.2 | 2.4 | 2.7 | 2.7 | 3.1 | 3.1 | 2.1 | 2.1 | 2.3 | 2.4 | 2.6 | 2.6 | 2.9 | 3 | 3.1 | 3.5 | 3.6 | 2.6 | 2.7 | 2.7 | 2.8 | 3.1 | 3.1 | 3.2 | 3.4 | 3.6 | 3.8 | 4 | 3.6 | 3.7 | 3.8 | 4 | 4.3 | 4.6 | 4.8 | 4.9 | 5.1 | 5.4 | 5.6 | 3.6 | 3.7 | 3.8 | 4 | 4.3 | 4.6 | 4.8 | 4.9 | 5.1 | 5.4 | 5.6 | 4.7 | 5 | 5.2 | 5.4 | 5.8 | 6 | 6.3 | 6.6 | 6.8 | 7.1 | 7.3 | 1.8 | 1.9 | 1.9 | 1.9 | 2.1 | 2.2 | 2.4 | 2.7 | 2.7 | 3.1 | 3.1 | -1.87e-06 | 1.3e-08 | -1.69e-11 | 8.65e-07 | 7.76e-10 | 0.293 | 1 | 1 | 1 | 1 | 1 | 1 |  |  |  |  | 616 | 650 | 540 | 591 | 1.16 |  | 81 | 101 | 72 | 75 | 77 | 78 | 80 | 81 | 82 | 83 | 84 | 85 | 85 | 86 | 87 | 87 | 88 | 89 | 90 | 91 | 93 | 94 | 95 |  | 235 |  | 555 | 143 | 90.4 | 36.2 | 0.248 | 57.8 | 2.62 | 3.05 | 410/365 | 389/364 | 0.4 | 0.956 | 0.969 | 0.99 | 0.993 | 0.998 | 0.998 | 0.998 | 0.998 | 0.998 | 0.998 | 0.998 | 0.998 | 0.998 | 0.998 | 0.998 | 0.998 | 0.998 | 0.998 | 0.996 | 0.993 | 0.99 | 0.987 | 0.982 | 0.955 | 0.914 | 0.79 | 0.467 | [9 empty] | 0.91 | 0.944 | 0.98 | 0.986 | 0.996 | 0.996 | 0.996 | 0.996 | 0.996 | 0.996 | 0.996 | 0.996 | 0.996 | 0.996 | 0.996 | 0.996 | 0.996 | 0.996 | 0.994 | 0.991 | 0.988 | 0.981 | 0.965 | 0.914 | 0.834 | 0.623 | 0.219 | [9 empty] | PG RP | 47.5 | MA | H-ZF50GT | 741278
80 | H-ZF52N | 847238 | 23.78 | 23.59 | 0.035608 | 0.036247 | 1.7852 | 1.792 | 1.8002 | 1.8094 | 1.8113 | 1.813 | 1.8203 | 1.8257 | 1.831 | 1.8365 | 1.8381 | 1.8396 | 1.8463 | 1.8467 | 1.855 | 1.8721 | 1.8743 | 1.8942 | 1.9142 | 1.9524 | 3.2509 | -0.013503 | 0.04903 | 0.0024934 | -1.8176e-05 | 1.9469e-05 | 0.2856 | 0.2353 | 0.6195 | 0.237 | 0.2312 | 0.5476 | 0.002 | 0.0154 | 0.0032 | -0.0022 | -1 | -0.9 | -0.7 | -0.7 | -0.7 | -0.7 | -0.7 | -0.6 | -0.6 | -0.6 | -0.7 | -0.9 | -0.9 | -0.8 | -0.7 | -0.6 | -0.6 | -0.6 | -0.6 | -0.5 | -0.4 | -0.4 | 0 | 0 | 0.1 | 0.2 | 0.4 | 0.4 | 0.4 | 0.5 | 0.5 | 0.7 | 0.8 | 0.5 | 0.5 | 0.5 | 0.6 | 0.7 | 0.7 | 0.7 | 0.7 | 0.8 | 0.8 | 0.9 | 0.5 | 0.6 | 0.6 | 0.7 | 0.7 | 0.7 | 0.8 | 0.8 | 0.9 | 1 | 1.1 | 0.7 | 0.8 | 0.9 | 0.9 | 1 | 1 | 1.2 | 1.3 | 1.3 | 1.5 | 1.9 | 1 | 1.1 | 1.3 | 1.4 | 1.6 | 1.9 | 2.1 | 2.1 | 2.2 | 2.3 | 2.5 | 1.6 | 1.9 | 2.4 | 2.7 | 3.1 | 3.5 | 3.8 | 4.1 | 4.4 | 4.7 | 5.1 | 1.7 | 2 | 2.5 | 3.1 | 3.7 | 4 | 4.3 | 4.6 | 4.8 | 5 | 5.4 | 3 | 3.6 | 4 | 4.4 | 4.8 | 5.3 | 5.7 | 6.1 | 6.5 | 6.9 | 7.2 | -2.5 | -1.9 | -1.5 | -1.1 | -0.9 | -0.7 | -0.4 | -0.3 | -0.1 | 0.1 | 0.3 | -5.25e-06 | 7.18e-09 | -2.89e-11 | 1.16e-06 | 2.39e-09 | 0.261 | 1 | 1 | 1 | 1 | 1 | 1 |  |  |  |  | 632 | 662 | 582 | 608 | 1.04 |  | 83 | 101 | 75 | 78 | 79 | 81 | 82 | 83 | 84 | 85 | 85 | 86 | 86 | 87 | 87 | 88 | 89 | 90 | 92 | 93 | 94 | 96 | 97 |  | 260 |  | 531 | 176 | 96.1 | 38.1 | 0.262 | 56.1 | 2.54 | 3.54 | (404)/368 | 398/368 | -1.2 | 0.962 | 0.98 | 0.992 | 0.997 | 0.999 | 0.999 | 0.999 | 0.999 | 0.999 | 0.999 | 0.999 | 0.999 | 0.999 | 0.999 | 0.999 | 0.999 | 0.999 | 0.997 | 0.993 | 0.99 | 0.985 | 0.977 | 0.958 | 0.911 | 0.843 | 0.671 | 0.332 | [9 empty] | 0.925 | 0.961 | 0.985 | 0.994 | 0.999 | 0.999 | 0.999 | 0.999 | 0.999 | 0.999 | 0.999 | 0.999 | 0.999 | 0.999 | 0.999 | 0.999 | 0.999 | 0.995 | 0.986 | 0.98 | 0.971 | 0.954 | 0.918 | 0.83 | 0.71 | 0.45 | 0.11 | [9 empty] | PG RP | 52.5 | MA | H-ZF52N | 847238 | S-TIH53W | 847238 | H-ZF52GT | 847238 | FDS90-SG | 847238 | K-SFLDn3W | 847238 | N-SF57HT | 847238
81 | H-ZF52NGT | 847238 | 23.78 | 23.59 | 0.035608 | 0.036247 | 1.7852 | 1.792 | 1.8002 | 1.8094 | 1.8113 | 1.813 | 1.8203 | 1.8257 | 1.831 | 1.8365 | 1.8381 | 1.8396 | 1.8463 | 1.8467 | 1.855 | 1.8721 | 1.8743 | 1.8942 | 1.9142 | 1.9524 | 3.2509 | -0.013503 | 0.04903 | 0.0024934 | -1.8176e-05 | 1.9469e-05 | 0.2856 | 0.2353 | 0.6195 | 0.237 | 0.2312 | 0.5476 | 0.002 | 0.0154 | 0.0032 | -0.0022 | -1 | -0.9 | -0.7 | -0.7 | -0.7 | -0.7 | -0.7 | -0.6 | -0.6 | -0.6 | -0.7 | -0.9 | -0.9 | -0.8 | -0.7 | -0.6 | -0.6 | -0.6 | -0.6 | -0.5 | -0.4 | -0.4 | 0 | 0 | 0.1 | 0.2 | 0.4 | 0.4 | 0.4 | 0.5 | 0.5 | 0.7 | 0.8 | 0.5 | 0.5 | 0.5 | 0.6 | 0.7 | 0.7 | 0.7 | 0.7 | 0.8 | 0.8 | 0.9 | 0.5 | 0.6 | 0.6 | 0.7 | 0.7 | 0.7 | 0.8 | 0.8 | 0.9 | 1 | 1.1 | 0.7 | 0.8 | 0.9 | 0.9 | 1 | 1 | 1.2 | 1.3 | 1.3 | 1.5 | 1.9 | 1 | 1.1 | 1.3 | 1.4 | 1.6 | 1.9 | 2.1 | 2.1 | 2.2 | 2.3 | 2.5 | 1.6 | 1.9 | 2.4 | 2.7 | 3.1 | 3.5 | 3.8 | 4.1 | 4.4 | 4.7 | 5.1 | 1.7 | 2 | 2.5 | 3.1 | 3.7 | 4 | 4.3 | 4.6 | 4.8 | 5 | 5.4 | 3 | 3.6 | 4 | 4.4 | 4.8 | 5.3 | 5.7 | 6.1 | 6.5 | 6.9 | 7.2 | -2.5 | -1.9 | -1.5 | -1.1 | -0.9 | -0.7 | -0.4 | -0.3 | -0.1 | 0.1 | 0.3 | -5.25e-06 | 7.18e-09 | -2.89e-11 | 1.16e-06 | 2.39e-09 | 0.261 | 1 | 1 | 1 | 1 | 1 | 1 |  |  |  |  | 632 | 662 | 582 | 608 | 1.04 |  | 83 | 101 | 75 | 78 | 79 | 81 | 82 | 83 | 84 | 85 | 85 | 86 | 86 | 87 | 87 | 88 | 89 | 90 | 92 | 93 | 94 | 96 | 97 |  | 260 |  | 531 | 176 | 96.1 | 38.1 | 0.262 | 56.1 | 2.54 | 3.54 | (399)/369 | 395/368 | -1.1 | 0.893 | 0.954 | 0.994 | 0.999 | 0.999 | 0.999 | 0.999 | 0.999 | 0.999 | 0.999 | 0.999 | 0.999 | 0.999 | 0.999 | 0.998 | 0.998 | 0.997 | 0.996 | 0.991 | 0.988 | 0.985 | 0.978 | 0.964 | 0.925 | 0.863 | 0.695 | 0.346 | [9 empty] | 0.928 | 0.953 | 0.977 | 0.985 | 0.994 | 0.995 | 0.996 | 0.998 | 0.998 | 0.998 | 0.998 | 0.998 | 0.998 | 0.998 | 0.997 | 0.996 | 0.994 | 0.992 | 0.983 | 0.977 | 0.97 | 0.957 | 0.93 | 0.855 | 0.745 | 0.483 | 0.12 | [9 empty] | PG RP | 75 | MA | H-ZF52NGT | 847238 |  |  | H-ZF52TT | 847238 |  |  | K-SFLDn3W | 847238 | N-SF57HTultra | 847238
82 | H-ZF56 | 855248 | 24.8 | 24.61 | 0.034469 | 0.035057 | 1.7926 | 1.7998 | 1.8085 | 1.8179 | 1.8199 | 1.8216 | 1.8289 | 1.8343 | 1.8395 | 1.8449 | 1.8464 | 1.8479 | 1.8545 | 1.8548 | 1.8629 | 1.8794 | 1.8815 | 1.9004 | 1.9195 | 1.9558 | 3.2843 | -0.014793 | 0.04815 | 0.0027409 | -0.00013374 | 2.6378e-05 | 0.2872 | 0.2356 | 0.6119 | 0.2385 | 0.2316 | 0.5411 | 0.0007 | 0.0094 | 0.0137 | 0.0043 | 0.3 | 0.6 | 0.8 | 1 | 1.1 | 1.2 | 1.4 | 1.5 | 1.7 | 1.8 | 1.9 | 0.7 | 1 | 1.2 | 1.3 | 1.5 | 1.8 | 2.1 | 2.4 | 2.6 | 2.7 | 2.8 | 1.3 | 1.6 | 1.8 | 2 | 2.3 | 2.6 | 2.8 | 3 | 3.2 | 3.5 | 3.8 | 1.4 | 1.6 | 1.8 | 2.1 | 2.4 | 2.6 | 2.9 | 3.1 | 3.3 | 3.6 | 3.8 | 1.5 | 1.8 | 1.9 | 2.2 | 2.5 | 2.7 | 3.1 | 3.3 | 3.5 | 3.7 | 3.9 | 1.7 | 2.1 | 2.3 | 2.6 | 2.9 | 3.2 | 3.5 | 3.7 | 3.9 | 4.1 | 4.3 | 2.1 | 2.6 | 2.9 | 3.1 | 3.4 | 3.6 | 4 | 4.3 | 4.6 | 4.8 | 5.1 | 2.6 | 3.1 | 3.3 | 3.5 | 3.8 | 4.2 | 4.6 | 4.9 | 5.2 | 5.4 | 5.6 | 2.8 | 3.2 | 3.4 | 3.7 | 4 | 4.3 | 4.7 | 5.1 | 5.3 | 5.6 | 5.7 | 4.7 | 5.3 | 5.7 | 6 | 6.5 | 6.9 | 7.3 | 7.6 | 8 | 8.2 | 8.5 | -1.5 | -0.7 | -0.2 | 0.4 | 0.9 | 1.3 | 1.8 | 2.2 | 2.5 | 2.8 | 3.1 | -1.6e-06 | 1.75e-08 | -2.6e-11 | 6.93e-07 | 5.83e-10 | 0.315 | 1 | 1 | 1 | 1 | 1 | 1 |  |  |  |  | 585 | 623 | 530 | 563 | 1.13 |  | 76 | 97 | 64 | 67 | 73 | 73 | 74 | 74 | 77 | 80 | 80 | 80 | 83 | 85 | 85 | 86 | 88 | 88 | 89 | 89 | 93 | 93 | 95 |  | 205 |  | 572 | 201 | 106.5 | 42.3 | 0.257 | 84.6 | 3.06 | 3.49 | (405)/360 | 400/359 | -3.3 | 0.978 | 0.985 | 0.995 | 0.996 | 0.998 | 0.998 | 0.999 | 0.999 | 0.999 | 0.999 | 0.999 | 0.999 | 0.999 | 0.999 | 0.999 | 0.998 | 0.998 | 0.995 | 0.988 | 0.984 | 0.978 | 0.967 | 0.943 | 0.893 | 0.845 | 0.763 | 0.592 | 0.283 | [8 empty] | 0.956 | 0.97 | 0.989 | 0.992 | 0.996 | 0.997 | 0.998 | 0.998 | 0.998 | 0.998 | 0.998 | 0.998 | 0.998 | 0.998 | 0.997 | 0.996 | 0.995 | 0.991 | 0.977 | 0.969 | 0.957 | 0.935 | 0.89 | 0.797 | 0.714 | 0.582 | 0.351 | 0.08 | [8 empty] | PG RP | 155 | B | H-ZF56 | 855248 | S-NBH56 | 855248 |  |  | NBFD25 | 855252
83 | H-ZF62 | 923209 | 20.88 | 20.71 | 0.044198 | 0.045071 | 1.8476 | 1.856 | 1.8662 | 1.8773 | 1.8797 | 1.8818 | 1.8906 | 1.8972 | 1.9037 | 1.9104 | 1.9123 | 1.9141 | 1.9225 | 1.9229 | 1.9332 | 1.9546 | 1.9574 | 1.9827 | 2.0089 |  | 3.4973 | -0.017549 | 0.059959 | 0.0039001 | -0.00013953 | 4.4181e-05 | 0.2824 | 0.2346 | 0.6374 | 0.2341 | 0.2301 | 0.5627 | 0.0042 | 0.0284 | 0.0051 | -0.0032 | -0.4 | 0.1 | 0.4 | 0.5 | 0.5 | 0.6 | 0.8 | 1 | 1.3 | 1.5 | 1.7 | 0.1 | 0.5 | 0.7 | 1 | 1.2 | 1.3 | 1.5 | 1.7 | 1.9 | 2 | 2.1 | 0.7 | 1 | 1 | 1.2 | 1.5 | 1.6 | 1.9 | 2.2 | 2.3 | 2.4 | 2.6 | 0.7 | 1.1 | 1.2 | 1.3 | 1.6 | 1.7 | 2 | 2.3 | 2.3 | 2.5 | 2.8 | 0.8 | 1.2 | 1.3 | 1.5 | 1.7 | 1.8 | 2.2 | 2.5 | 2.5 | 2.6 | 2.9 | 1 | 1.5 | 1.7 | 1.8 | 1.9 | 2.2 | 2.6 | 3 | 3.2 | 3.4 | 3.7 | 1.6 | 2.2 | 2.6 | 2.8 | 3.1 | 3.4 | 3.7 | 4 | 4.3 | 4.5 | 4.7 | 3.3 | 3.9 | 4.4 | 4.8 | 5.2 | 5.7 | 6.2 | 6.5 | 6.7 | 6.9 | 7.1 | 3.5 | 4.1 | 4.6 | 4.9 | 5.3 | 5.9 | 6.3 | 6.7 | 6.9 | 7.1 | 7.2 | 6.2 | 6.7 | 7.1 | 7.6 | 8.2 | 8.8 | 9.3 | 9.7 | 10.1 | 10.5 | 10.9 | -2.3 | -1.4 | -0.9 | -0.4 | 0 | 0.3 | 0.9 | 1.3 | 1.5 | 1.7 | 2 | -2.92e-06 | 1.58e-08 | -3.18e-11 | 8.11e-07 | 8.16e-10 | 0.344 | 1 | 1 | 1 | 1 | 1 | 1 |  |  |  |  | 678 | 715 | 613 | 652 | 0.99 |  | 61 | 74 | 54 | 56 | 58 | 60 | 61 | 62 | 62 | 63 | 63 | 64 | 64 | 65 | 65 | 65 | 67 | 67 | 68 | 70 | 70 | 72 | 72 |  | 290 |  | 485 | 228 | 98 | 39 | 0.257 | 58.2 | 2.85 | 3.93 | (435)/385 | 415/382 | -0.4 | 0.957 | 0.978 | 0.999 | 0.999 | 0.999 | 0.999 | 0.999 | 0.999 | 0.999 | 0.999 | 0.999 | 0.999 | 0.999 | 0.999 | 0.999 | 0.998 | 0.997 | 0.993 | 0.983 | 0.976 | 0.966 | 0.95 | 0.917 | 0.791 | 0.586 | 0.21 | [10 empty] | 0.916 | 0.956 | 0.998 | 0.998 | 0.998 | 0.998 | 0.998 | 0.998 | 0.998 | 0.998 | 0.998 | 0.998 | 0.998 | 0.998 | 0.998 | 0.997 | 0.995 | 0.986 | 0.965 | 0.952 | 0.934 | 0.902 | 0.84 | 0.625 | 0.343 | 0.044 | [10 empty] | PG RP | 140 | MA | H-ZF62 | 923209 |  |  | H-ZF62 | 923209 | E-FDS1 | 923209 |  |  | N-SF66 | 923209
84 | H-ZF62GT | 923209 | 20.88 | 20.71 | 0.044198 | 0.045071 | 1.8476 | 1.856 | 1.8662 | 1.8773 | 1.8797 | 1.8818 | 1.8906 | 1.8972 | 1.9037 | 1.9104 | 1.9123 | 1.9141 | 1.9225 | 1.9229 | 1.9332 | 1.9546 | 1.9574 | 1.9827 | 2.0089 |  | 3.4973 | -0.017549 | 0.059959 | 0.0039001 | -0.00013953 | 4.4181e-05 | 0.2824 | 0.2346 | 0.6374 | 0.2341 | 0.2301 | 0.5627 | 0.0042 | 0.0284 | 0.0051 | -0.0032 | -0.4 | 0.1 | 0.4 | 0.5 | 0.5 | 0.6 | 0.8 | 1 | 1.3 | 1.5 | 1.7 | 0.1 | 0.5 | 0.7 | 1 | 1.2 | 1.3 | 1.5 | 1.7 | 1.9 | 2 | 2.1 | 0.7 | 1 | 1 | 1.2 | 1.5 | 1.6 | 1.9 | 2.2 | 2.3 | 2.4 | 2.6 | 0.7 | 1.1 | 1.2 | 1.3 | 1.6 | 1.7 | 2 | 2.3 | 2.3 | 2.5 | 2.8 | 0.8 | 1.2 | 1.3 | 1.5 | 1.7 | 1.8 | 2.2 | 2.5 | 2.5 | 2.6 | 2.9 | 1 | 1.5 | 1.7 | 1.8 | 1.9 | 2.2 | 2.6 | 3 | 3.2 | 3.4 | 3.7 | 1.6 | 2.2 | 2.6 | 2.8 | 3.1 | 3.4 | 3.7 | 4 | 4.3 | 4.5 | 4.7 | 3.3 | 3.9 | 4.4 | 4.8 | 5.2 | 5.7 | 6.2 | 6.5 | 6.7 | 6.9 | 7.1 | 3.5 | 4.1 | 4.6 | 4.9 | 5.3 | 5.9 | 6.3 | 6.7 | 6.9 | 7.1 | 7.2 | 6.2 | 6.7 | 7.1 | 7.6 | 8.2 | 8.8 | 9.3 | 9.7 | 10.1 | 10.5 | 10.9 | -2.3 | -1.4 | -0.9 | -0.4 | 0 | 0.3 | 0.9 | 1.3 | 1.5 | 1.7 | 2 | -2.92e-06 | 1.58e-08 | -3.18e-11 | 8.11e-07 | 8.16e-10 | 0.344 | 1 | 1 | 1 | 1 | 1 | 1 |  |  |  |  | 690 | 725 | 625 | 664 | 0.99 |  | 61 | 74 | 54 | 56 | 58 | 60 | 61 | 62 | 62 | 63 | 63 | 64 | 64 | 65 | 65 | 65 | 67 | 67 | 68 | 70 | 70 | 72 | 72 |  | 290 |  | 485 | 228 | 98 | 39 | 0.257 | 70.5 | 2.85 | 3.93 | (415)/382 | 408/380 | -0.4 | 0.961 | 0.984 | 0.999 | 0.999 | 0.999 | 0.999 | 0.999 | 0.999 | 0.999 | 0.999 | 0.999 | 0.999 | 0.999 | 0.999 | 0.999 | 0.998 | 0.997 | 0.997 | 0.991 | 0.988 | 0.983 | 0.974 | 0.945 | 0.836 | 0.615 | 0.245 | [10 empty] | 0.924 | 0.969 | 0.998 | 0.998 | 0.998 | 0.998 | 0.998 | 0.998 | 0.998 | 0.998 | 0.998 | 0.998 | 0.998 | 0.998 | 0.998 | 0.997 | 0.995 | 0.994 | 0.983 | 0.975 | 0.965 | 0.949 | 0.894 | 0.7 | 0.378 | 0.06 | [10 empty] | PG RP | 160 | MA | H-ZF62GT | 923209 |  |  | H-ZF62GT | 923209 | E-FDS1-W | 923209
85 | H-ZF72B | 923189 | 18.9 | 18.74 | 0.048837 | 0.049853 | 1.8419 | 1.8508 | 1.8614 | 1.8733 | 1.8759 | 1.8781 | 1.8876 | 1.8948 | 1.9018 | 1.9092 | 1.9113 | 1.9133 | 1.9224 | 1.9229 | 1.9343 | 1.958 | 1.9611 | 1.9897 | 2.0197 |  | 3.4791 | -0.018206 | 0.064407 | 0.0046749 | -0.00023401 | 6.3783e-05 | 0.2805 | 0.234 | 0.6499 | 0.2325 | 0.2293 | 0.5741 | 0.0057 | 0.0377 | 0.0041 | -0.0045 | -0.5 | -0.3 | -0.1 | -0.1 | 0 | 0.2 | 0.3 | 0.5 | 0.6 | 0.6 | 0.7 | 0.3 | 0.3 | 0.4 | 0.5 | 0.6 | 0.8 | 1 | 1.2 | 1.4 | 1.5 | 1.7 | 0.8 | 0.9 | 1.1 | 1.2 | 1.6 | 1.8 | 1.9 | 2.1 | 2.3 | 2.5 | 2.7 | 0.9 | 1 | 1.2 | 1.3 | 1.7 | 1.8 | 2 | 2.3 | 2.4 | 2.6 | 2.9 | 1 | 1.1 | 1.3 | 1.6 | 1.8 | 2 | 2.2 | 2.4 | 2.5 | 2.8 | 3 | 1.4 | 1.6 | 1.9 | 2.1 | 2.4 | 2.6 | 2.9 | 3.1 | 3.3 | 3.6 | 3.8 | 2.2 | 2.5 | 2.9 | 3.1 | 3.3 | 3.6 | 4 | 4.3 | 4.6 | 4.8 | 5.1 | 4.3 | 4.5 | 4.9 | 5.3 | 5.7 | 6.3 | 6.8 | 7.3 | 7.8 | 8.2 | 8.6 | 4.4 | 4.6 | 5 | 5.5 | 6 | 6.5 | 7 | 7.5 | 8 | 8.3 | 8.7 | 6.7 | 7 | 8 | 8.6 | 9.4 | 9.9 | 10.7 | 11.1 | 11.9 | 12.4 | 12.8 | 1 | 1.1 | 1.3 | 1.6 | 1.8 | 2 | 2.2 | 2.4 | 2.5 | 2.8 | 3 | -3.91e-06 | 1.21e-08 | -2.37e-11 | 1.14e-06 | 1.61e-09 | 0.325 | 1 | 1 | 1 | 1 | 1 | 1 |  |  |  |  | 656 | 684 | 585 | 634 | 1.13 |  | 66 | 82 | 57 | 60 | 62 | 64 | 66 | 67 | 68 | 69 | 70 | 71 | 71 | 72 | 72 | 73 | 73 | 74 | 74 | 75 | 76 | 77 | 78 |  | 297 |  | 488 | 206 | 100.3 | 40.3 | 0.243 | 55.6 | 3.24 | 3.57 | (440)/385 | 422/389 | -0.4 | 0.983 | 0.995 | 0.997 | 0.997 | 0.997 | 0.997 | 0.997 | 0.997 | 0.997 | 0.997 | 0.997 | 0.997 | 0.997 | 0.997 | 0.997 | 0.997 | 0.997 | 0.99 | 0.973 | 0.966 | 0.954 | 0.933 | 0.89 | 0.642 | 0.253 | [11 empty] | 0.966 | 0.99 | 0.994 | 0.994 | 0.994 | 0.994 | 0.994 | 0.994 | 0.994 | 0.994 | 0.994 | 0.994 | 0.994 | 0.994 | 0.994 | 0.994 | 0.994 | 0.981 | 0.954 | 0.938 | 0.915 | 0.875 | 0.788 | 0.41 | 0.066 | [11 empty] | PG RP | 135 | MA | H-ZF72B | 923189 | S-NPH2 | 923189 | H-ZF72A | 923189
86 | H-ZF72GT | 923189 | 18.9 | 18.74 | 0.048837 | 0.049853 | 1.8419 | 1.8508 | 1.8614 | 1.8733 | 1.8759 | 1.8781 | 1.8876 | 1.8948 | 1.9018 | 1.9092 | 1.9113 | 1.9133 | 1.9224 | 1.9229 | 1.9343 | 1.958 | 1.9611 | 1.9897 | 2.0197 |  | 3.4791 | -0.018206 | 0.064407 | 0.0046749 | -0.00023401 | 6.3783e-05 | 0.2805 | 0.234 | 0.6499 | 0.2325 | 0.2293 | 0.5741 | 0.0057 | 0.0377 | 0.0041 | -0.0045 | -0.5 | -0.3 | -0.1 | -0.1 | 0 | 0.2 | 0.3 | 0.5 | 0.6 | 0.6 | 0.7 | 0.3 | 0.3 | 0.4 | 0.5 | 0.6 | 0.8 | 1 | 1.2 | 1.4 | 1.5 | 1.7 | 0.8 | 0.9 | 1.1 | 1.2 | 1.6 | 1.8 | 1.9 | 2.1 | 2.3 | 2.5 | 2.7 | 0.9 | 1 | 1.2 | 1.3 | 1.7 | 1.8 | 2 | 2.3 | 2.4 | 2.6 | 2.9 | 1 | 1.1 | 1.3 | 1.6 | 1.8 | 2 | 2.2 | 2.4 | 2.5 | 2.8 | 3 | 1.4 | 1.6 | 1.9 | 2.1 | 2.4 | 2.6 | 2.9 | 3.1 | 3.3 | 3.6 | 3.8 | 2.2 | 2.5 | 2.9 | 3.1 | 3.3 | 3.6 | 4 | 4.3 | 4.6 | 4.8 | 5.1 | 4.3 | 4.5 | 4.9 | 5.3 | 5.7 | 6.3 | 6.8 | 7.3 | 7.8 | 8.2 | 8.6 | 4.4 | 4.6 | 5 | 5.5 | 6 | 6.5 | 7 | 7.5 | 8 | 8.3 | 8.7 | 6.7 | 7 | 8 | 8.6 | 9.4 | 9.9 | 10.7 | 11.1 | 11.9 | 12.4 | 12.8 | 1 | 1.1 | 1.3 | 1.6 | 1.8 | 2 | 2.2 | 2.4 | 2.5 | 2.8 | 3 | -3.91e-06 | 1.21e-08 | -2.37e-11 | 1.14e-06 | 1.61e-09 | 0.325 | 1 | 1 | 1 | 1 | 1 | 1 |  |  |  |  | 656 | 684 | 585 | 634 | 1.13 |  | 65 | 81 | 57 | 60 | 62 | 65 | 66 | 67 | 69 | 69 | 70 | 70 | 70 | 71 | 71 | 72 | 72 | 73 | 74 | 74 | 75 | 76 | 77 |  | 297 |  | 488 | 206 | 100.3 | 40.3 | 0.243 | 55.6 | 3.24 | 3.57 | (420)/385 | 417/387 | -0.4 | 0.983 | 0.995 | 0.997 | 0.999 | 0.999 | 0.999 | 0.999 | 0.999 | 0.999 | 0.999 | 0.999 | 0.999 | 0.999 | 0.999 | 0.999 | 0.999 | 0.998 | 0.996 | 0.988 | 0.983 | 0.974 | 0.959 | 0.921 | 0.671 | 0.305 | [11 empty] | 0.966 | 0.99 | 0.994 | 0.998 | 0.998 | 0.998 | 0.998 | 0.998 | 0.998 | 0.998 | 0.998 | 0.998 | 0.998 | 0.998 | 0.998 | 0.997 | 0.997 | 0.991 | 0.977 | 0.965 | 0.949 | 0.919 | 0.848 | 0.45 | 0.093 | [11 empty] | PG RP | 150 | MA | H-ZF72GT | 923189 |  |  | H-ZF72AGT | 923189
87 | H-ZF75A | 946180 | 17.98 | 17.84 | 0.0526 | 0.053718 | 1.8598 | 1.8691 | 1.8803 | 1.8929 | 1.8957 | 1.898 | 1.9082 | 1.9159 | 1.9234 | 1.9312 | 1.9335 | 1.9356 | 1.9455 | 1.946 | 1.9583 | 1.9838 | 1.9872 | 2.0183 | 2.0511 |  | 3.5508 | -0.019399 | 0.06822 | 0.0058532 | -0.00042174 | 8.6621e-05 | 0.2798 | 0.2338 | 0.6549 | 0.2318 | 0.229 | 0.5782 | 0.006 | 0.0412 | 0.0041 | -0.005 | 0.5 | 0.5 | 0.7 | 0.8 | 1.1 | 1.2 | 1.6 | 2 | 2.4 | 2.7 | 3.1 | 1.2 | 1.3 | 1.5 | 1.6 | 1.9 | 2.2 | 2.6 | 2.9 | 3.3 | 3.8 | 4.2 | 1.6 | 1.8 | 2.1 | 2.3 | 2.8 | 3.1 | 3.6 | 4 | 4.3 | 4.9 | 5.4 | 1.7 | 1.9 | 2.2 | 2.4 | 2.7 | 3.2 | 3.7 | 4.1 | 4.5 | 5 | 5.5 | 1.8 | 2 | 2.3 | 2.5 | 2.8 | 3.3 | 3.8 | 4.2 | 4.6 | 5.2 | 5.6 | 2.2 | 2.5 | 3 | 3.2 | 3.5 | 4 | 4.4 | 5 | 5.6 | 6.1 | 6.5 | 2.9 | 3.4 | 3.8 | 4.2 | 4.6 | 5.1 | 5.6 | 6.1 | 6.6 | 7.1 | 7.8 | 4.8 | 5.4 | 6.1 | 6.7 | 7.1 | 7.7 | 8.6 | 9.5 | 10.1 | 10.9 | 11.6 | 5 | 5.6 | 6.3 | 6.9 | 7.3 | 7.9 | 8.8 | 9.8 | 10.3 | 11.1 | 11.8 | 7.8 | 8.7 | 9.6 | 10.3 | 11 | 12.2 | 12.9 | 13.7 | 14.4 | 15.2 | 16.2 | -1.3 | -0.6 | 0.1 | 0.6 | 1.1 | 1.8 | 2.5 | 3 | 3.5 | 4.2 | 4.7 | -2.3e-06 | 1.66e-08 | -7.59e-12 | 1.12e-06 | 1.62e-09 | 0.33 | 1 | 1 | 1 | 1 | 1 | 1 |  |  |  |  | 676 | 707 | 603 | 654 | 1.11 |  | 55 | 70 | 47 | 50 | 51 | 53 | 54 | 55 | 56 | 57 | 57 | 58 | 60 | 60 | 61 | 61 | 62 | 63 | 64 | 65 | 66 | 66 | 67 |  | 295 |  | 510 | 199 | 104.6 | 41.1 | 0.272 | 65.6 | 3.38 | 3.53 | (450)/390 | 424/391 | -0.5 | 0.972 | 0.982 | 0.997 | 0.997 | 0.997 | 0.997 | 0.997 | 0.997 | 0.997 | 0.997 | 0.997 | 0.997 | 0.997 | 0.997 | 0.997 | 0.997 | 0.995 | 0.993 | 0.97 | 0.96 | 0.946 | 0.923 | 0.87 | 0.546 | 0.181 | [11 empty] | 0.945 | 0.964 | 0.994 | 0.994 | 0.994 | 0.994 | 0.994 | 0.994 | 0.994 | 0.994 | 0.994 | 0.994 | 0.994 | 0.994 | 0.994 | 0.994 | 0.99 | 0.986 | 0.941 | 0.921 | 0.894 | 0.853 | 0.756 | 0.298 | 0.033 | [11 empty] | PG RP | 145 | MA | H-ZF75A | 946180 |  |  | H-ZF88 | 946179 | FDS18 | 946180
88 | H-ZF75GT | 946180 | 17.98 | 17.84 | 0.0526 | 0.053718 | 1.8598 | 1.8691 | 1.8803 | 1.8929 | 1.8957 | 1.898 | 1.9082 | 1.9159 | 1.9234 | 1.9312 | 1.9335 | 1.9356 | 1.9455 | 1.946 | 1.9583 | 1.9838 | 1.9872 | 2.0183 | 2.0511 |  | 3.5508 | -0.019399 | 0.06822 | 0.0058532 | -0.00042174 | 8.6621e-05 | 0.2798 | 0.2338 | 0.6549 | 0.2318 | 0.229 | 0.5782 | 0.006 | 0.0412 | 0.0041 | -0.005 | 0.5 | 0.5 | 0.7 | 0.8 | 1.1 | 1.2 | 1.6 | 2 | 2.4 | 2.7 | 3.1 | 1.2 | 1.3 | 1.5 | 1.6 | 1.9 | 2.2 | 2.6 | 2.9 | 3.3 | 3.8 | 4.2 | 1.6 | 1.8 | 2.1 | 2.3 | 2.8 | 3.1 | 3.6 | 4 | 4.3 | 4.9 | 5.4 | 1.7 | 1.9 | 2.2 | 2.4 | 2.7 | 3.2 | 3.7 | 4.1 | 4.5 | 5 | 5.5 | 1.8 | 2 | 2.3 | 2.5 | 2.8 | 3.3 | 3.8 | 4.2 | 4.6 | 5.2 | 5.6 | 2.2 | 2.5 | 3 | 3.2 | 3.5 | 4 | 4.4 | 5 | 5.6 | 6.1 | 6.5 | 2.9 | 3.4 | 3.8 | 4.2 | 4.6 | 5.1 | 5.6 | 6.1 | 6.6 | 7.1 | 7.8 | 4.8 | 5.4 | 6.1 | 6.7 | 7.1 | 7.7 | 8.6 | 9.5 | 10.1 | 10.9 | 11.6 | 5 | 5.6 | 6.3 | 6.9 | 7.3 | 7.9 | 8.8 | 9.8 | 10.3 | 11.1 | 11.8 | 7.8 | 8.7 | 9.6 | 10.3 | 11 | 12.2 | 12.9 | 13.7 | 14.4 | 15.2 | 16.2 | -1.3 | -0.6 | 0.1 | 0.6 | 1.1 | 1.8 | 2.5 | 3 | 3.5 | 4.2 | 4.7 | -2.3e-06 | 1.66e-08 | -7.59e-12 | 1.12e-06 | 1.62e-09 | 0.33 | 1 | 1 | 1 | 1 | 1 | 1 |  |  |  |  | 682 | 709 | 609 | 660 | 1.11 |  | 54 | 68 | 48 | 51 | 53 | 55 | 56 | 57 | 57 | 58 | 59 | 59 | 60 | 61 | 61 | 62 | 62 | 63 | 64 | 64 | 66 | 67 | 68 |  | 295 |  | 510 | 199 | 104.6 | 41.1 | 0.272 | 78.1 | 3.38 | 3.53 | (430)/392 | 417/389 | -0.5 | 0.975 | 0.986 | 0.997 | 0.997 | 0.997 | 0.998 | 0.998 | 0.998 | 0.998 | 0.998 | 0.998 | 0.998 | 0.998 | 0.998 | 0.998 | 0.998 | 0.998 | 0.995 | 0.988 | 0.982 | 0.973 | 0.957 | 0.915 | 0.604 | 0.243 | [11 empty] | 0.951 | 0.973 | 0.995 | 0.995 | 0.995 | 0.996 | 0.996 | 0.996 | 0.996 | 0.996 | 0.996 | 0.996 | 0.996 | 0.996 | 0.996 | 0.996 | 0.996 | 0.991 | 0.975 | 0.963 | 0.946 | 0.916 | 0.838 | 0.365 | 0.059 | [11 empty] | PG RP | 155 | MA | H-ZF75GT | 946180 |  |  | H-ZF88GT | 946179 | FDS18-W | 946180
89 | H-TF3L | 613441 | 44.11 | 43.91 | 0.013907 | 0.014044 | 1.5767 | 1.5831 | 1.5901 | 1.5964 | 1.5975 | 1.5984 | 1.6021 | 1.6046 | 1.6069 | 1.6092 | 1.6099 | 1.6105 | 1.6133 | 1.6134 | 1.6167 | 1.6232 | 1.6239 | 1.631 | 1.6377 | 1.6496 | 2.5499 | -0.012402 | 0.017429 | 0.0010266 | -8.815e-05 | 6.7545e-06 | 0.2991 | 0.2366 | 0.5623 | 0.2492 | 0.2343 | 0.5006 | -0.0013 | -0.008 | 0.0234 | 0.0093 | 4.3 | 4.3 | 4.3 | 4.4 | 4.4 | 4.4 | 4.5 | 4.5 | 4.5 | 4.5 | 4.6 | 4.5 | 4.6 | 4.5 | 4.6 | 4.6 | 4.7 | 4.8 | 4.9 | 4.9 | 5 | 5.1 | 4.6 | 4.7 | 4.7 | 4.8 | 4.8 | 4.9 | 5 | 5.1 | 5.2 | 5.3 | 5.4 | 4.7 | 4.8 | 4.8 | 4.9 | 4.9 | 5 | 5.1 | 5.2 | 5.2 | 5.3 | 5.4 | 4.8 | 4.9 | 4.9 | 5 | 5 | 5.1 | 5.2 | 5.3 | 5.3 | 5.4 | 5.5 | 5 | 5 | 5 | 5.1 | 5.1 | 5.2 | 5.3 | 5.4 | 5.5 | 5.7 | 5.8 | 5.2 | 5.2 | 5.3 | 5.4 | 5.4 | 5.5 | 5.6 | 5.7 | 5.8 | 6 | 6.1 | 5.5 | 5.6 | 5.7 | 5.7 | 5.8 | 6 | 6 | 6.1 | 6.2 | 6.3 | 6.5 | 5.6 | 5.7 | 5.8 | 5.8 | 5.9 | 6.1 | 6.1 | 6.2 | 6.3 | 6.4 | 6.6 | 6.3 | 6.4 | 6.5 | 6.6 | 6.7 | 6.8 | 6.9 | 7.1 | 7.2 | 7.3 | 7.5 | 2.2 | 2.7 | 3 | 3.4 | 3.6 | 3.9 | 4.1 | 4.3 | 4.4 | 4.6 | 4.8 | 5.46e-06 | 1.31e-08 | -2.19e-11 | 4.56e-07 | 3.98e-10 | 0.295 | 1 | 1 | 1 | 1 | 1 | 1 |  |  |  |  | 579 | 623 | 504 | 547 | 0.97 |  | 62 | 78 | 55 | 56 | 57 | 60 | 63 | 62 | 61 | 64 | 63 | 66 | 65 | 66 | 68 | 66 | 73 | 69 | 68 | 72 | 71 | 76 | 73 |  | 135 |  | 575 | 111 | 86.9 | 35.1 | 0.238 | 63 | 3.28 | 2.84 | 360/320 | 349/321 | -0.7 | 0.885 | 0.953 | 0.994 | 0.999 | 0.999 | 0.999 | 0.999 | 0.999 | 0.999 | 0.999 | 0.999 | 0.999 | 0.999 | 0.999 | 0.999 | 0.999 | 0.999 | 0.999 | 0.998 | 0.997 | 0.996 | 0.995 | 0.993 | 0.99 | 0.989 | 0.982 | 0.97 | 0.948 | 0.903 | 0.828 | 0.647 | 0.239 |  |  |  |  | 0.782 | 0.907 | 0.988 | 0.998 | 0.998 | 0.998 | 0.998 | 0.998 | 0.998 | 0.998 | 0.998 | 0.998 | 0.998 | 0.998 | 0.998 | 0.998 | 0.998 | 0.998 | 0.996 | 0.994 | 0.992 | 0.99 | 0.987 | 0.98 | 0.978 | 0.964 | 0.941 | 0.899 | 0.815 | 0.685 | 0.418 | 0.057 |  |  |  |  | PG RP | 90 | MA | H-TF3L | 613441 | S-NBM51 | 613443 | H-TF3L | 613441 | E-ADF10 | 613444 |  |  | N-KZFS4 | 613445
90 | H-ZBaF3 | 657511 | 51.12 | 50.88 | 0.01285 | 0.01297 | 1.6266 | 1.6313 | 1.6365 | 1.6415 | 1.6424 | 1.6433 | 1.6465 | 1.6488 | 1.6509 | 1.6531 | 1.6537 | 1.6542 | 1.6568 | 1.6569 | 1.66 | 1.6659 | 1.6666 | 1.6731 | 1.6791 | 1.6895 | 2.6912 | -0.0090041 | 0.018361 | 0.00053118 | -2.1093e-05 | 1.7269e-06 | 0.2996 | 0.2374 | 0.5564 | 0.249 | 0.2352 | 0.4942 | 0.0011 | -0.0023 | -0.0252 | -0.011 | 2.2 | 2.2 | 2.3 | 2.3 | 2.3 | 2.4 | 2.4 | 2.6 | 2.7 | 2.7 | 2.9 | 2.5 | 2.5 | 2.6 | 2.6 | 2.6 | 2.7 | 2.7 | 2.8 | 2.9 | 2.9 | 3 | 2.8 | 2.8 | 2.8 | 2.8 | 2.9 | 2.9 | 2.9 | 3 | 3.1 | 3.2 | 3.3 | 2.8 | 2.8 | 2.8 | 2.8 | 2.9 | 2.9 | 3 | 3.1 | 3.2 | 3.3 | 3.4 | 2.8 | 2.8 | 2.9 | 2.9 | 2.9 | 3 | 3.1 | 3.2 | 3.3 | 3.4 | 3.5 | 3 | 2.9 | 3.1 | 3.1 | 3.1 | 3.2 | 3.3 | 3.4 | 3.4 | 3.6 | 3.8 | 3.2 | 3.2 | 3.2 | 3.3 | 3.3 | 3.5 | 3.5 | 3.6 | 3.6 | 3.7 | 3.9 | 3.6 | 3.6 | 3.7 | 3.7 | 3.7 | 3.9 | 4.1 | 4.2 | 4.4 | 4.5 | 4.8 | 3.6 | 3.6 | 3.7 | 3.7 | 3.7 | 3.9 | 4.1 | 4.2 | 4.4 | 4.5 | 4.9 | 4.2 | 4.2 | 4.3 | 4.4 | 4.4 | 4.5 | 4.7 | 4.8 | 5.1 | 5.2 | 5.5 | 0.1 | 0.6 | 1 | 1.2 | 1.5 | 1.7 | 2 | 2.2 | 2.4 | 2.6 | 2.8 | 1.08e-06 | 1.18e-08 | -1.5e-11 | 4.84e-07 | 5.39e-10 | 0.27 | 1 | 3 | 1 | 3 | 2 | 2 |  |  |  |  | 657 | 696 | 590 | 631 | 0.82 |  | 74 | 88 | 67 | 70 | 71 | 72 | 74 | 75 | 76 | 76 | 77 | 78 | 78 | 79 | 80 | 81 | 82 | 83 | 83 | 84 | 85 | 86 | 87 |  | 105 |  | 520 | 139 | 80.4 | 31.1 | 0.292 | 77.3 | 1.83 | 3.89 | 375/335 | 360/330 | -0.2 | 0.938 | 0.973 | 0.99 | 0.999 | 0.999 | 0.999 | 0.999 | 0.999 | 0.999 | 0.999 | 0.999 | 0.999 | 0.999 | 0.999 | 0.999 | 0.999 | 0.999 | 0.999 | 0.999 | 0.999 | 0.999 | 0.997 | 0.994 | 0.991 | 0.987 | 0.976 | 0.952 | 0.894 | 0.782 | 0.555 | 0.217 | [5 empty] | 0.88 | 0.947 | 0.98 | 0.998 | 0.998 | 0.998 | 0.998 | 0.998 | 0.998 | 0.998 | 0.998 | 0.998 | 0.998 | 0.998 | 0.998 | 0.998 | 0.998 | 0.998 | 0.998 | 0.998 | 0.998 | 0.994 | 0.988 | 0.981 | 0.968 | 0.945 | 0.899 | 0.798 | 0.611 | 0.308 | 0.05 | [5 empty] | PG RP | 24 | A | H-ZBaF3 | 657511 | (S-BSM25) | 658509 | H-ZBaF3 | 657511 | (BACED5) | 658509 |  |  | (N-SSK5) | 658509
91 | H-ZBaF5 | 671473 | 47.29 | 46.99 | 0.01419 | 0.014353 | 1.6377 | 1.6428 | 1.6486 | 1.6541 | 1.6552 | 1.6561 | 1.6596 | 1.6621 | 1.6644 | 1.6668 | 1.6675 | 1.6681 | 1.6709 | 1.671 | 1.6744 | 1.681 | 1.6818 | 1.689 | 1.6958 | 1.7073 | 2.7321 | -0.0099957 | 0.021063 | 9.141e-05 | 9.3136e-05 | -5.826e-06 | 0.2981 | 0.2375 | 0.5659 | 0.2487 | 0.2348 | 0.5016 | 0.0003 | 0.0008 | -0.0124 | -0.0072 | 2.4 | 2.5 | 2.7 | 2.7 | 2.8 | 3 | 3.1 | 3.2 | 3.3 | 3.3 | 3.4 | 2.8 | 2.9 | 3.1 | 3.2 | 3.3 | 3.4 | 3.6 | 3.7 | 3.9 | 4 | 4 | 3 | 3.2 | 3.4 | 3.7 | 3.9 | 4.1 | 4.3 | 4.4 | 4.6 | 4.7 | 4.8 | 3.1 | 3.3 | 3.5 | 3.8 | 4 | 4.2 | 4.4 | 4.5 | 4.7 | 4.8 | 4.9 | 3.2 | 3.4 | 3.6 | 3.9 | 4.1 | 4.3 | 4.4 | 4.5 | 4.7 | 4.8 | 4.9 | 3.4 | 3.5 | 3.7 | 4 | 4.2 | 4.4 | 4.5 | 4.6 | 4.8 | 4.9 | 5 | 3.9 | 4 | 4.1 | 4.2 | 4.3 | 4.5 | 4.6 | 4.7 | 4.9 | 5 | 5.2 | 4.5 | 4.6 | 4.7 | 4.8 | 4.9 | 5 | 5.1 | 5.2 | 5.3 | 5.4 | 5.6 | 4.6 | 4.8 | 4.8 | 4.9 | 5 | 5.1 | 5.2 | 5.3 | 5.4 | 5.5 | 5.6 | 5 | 5.2 | 5.3 | 5.4 | 5.5 | 5.6 | 5.8 | 5.9 | 6.1 | 6.2 | 6.3 | 0.5 | 1.1 | 1.7 | 2.2 | 2.7 | 3 | 3.3 | 3.5 | 3.8 | 4 | 4.2 | 1.66e-06 | 1.91e-08 | -3.14e-11 | 1.03e-06 | -3.69e-10 | 7.88e-09 | 1 | 3 | 1 | 2 | 2 | 2 |  |  |  |  | 583 | 652 | 540 | 580 | 0.7 |  | 78 | 94 | 69 | 71 | 74 | 75 | 77 | 78 | 79 | 80 | 81 | 82 | 82 | 83 | 85 | 86 | 87 | 88 | 89 | 90 | 91 | 92 | 93 |  |  |  | 626 | 140 | 97 | 38.1 | 0.273 |  | 1.74 | 3.58 | 380/340 | 370/340 | -0.4 | 0.943 | 0.971 | 0.986 | 0.992 | 0.998 | 0.999 | 0.999 | 0.999 | 0.999 | 0.999 | 0.998 | 0.998 | 0.995 | 0.995 | 0.995 | 0.995 | 0.994 | 0.994 | 0.992 | 0.991 | 0.99 | 0.988 | 0.985 | 0.976 | 0.964 | 0.941 | 0.89 | 0.79 | 0.58 | 0.23 | [6 empty] | 0.889 | 0.942 | 0.972 | 0.984 | 0.997 | 0.998 | 0.998 | 0.998 | 0.998 | 0.998 | 0.997 | 0.996 | 0.991 | 0.991 | 0.99 | 0.99 | 0.989 | 0.989 | 0.985 | 0.983 | 0.98 | 0.976 | 0.971 | 0.953 | 0.93 | 0.886 | 0.8 | 0.63 | 0.34 | 0.06 | [6 empty] | PG RP | 36 | C | H-ZBaF5 | 671473 |  |  | H-ZBaF5 | 671473 | (BAF10) | 670472 |  |  | (N-BAF10) | 670471
92 | H-ZBaF10 | 618498 | 49.83 | 49.54 | 0.012397 | 0.012529 | 1.5864 | 1.5916 | 1.5973 | 1.6026 | 1.6036 | 1.6044 | 1.6076 | 1.6099 | 1.6119 | 1.614 | 1.6146 | 1.6152 | 1.6176 | 1.6177 | 1.6207 | 1.6264 | 1.6271 | 1.6334 | 1.6392 | 1.6495 | 2.5677 | -0.010006 | 0.016611 | 0.00065105 | -4.113e-05 | 3.3543e-06 | 0.3001 | 0.238 | 0.5598 | 0.2498 | 0.2355 | 0.4964 | -0.0005 | -0.001 | -0.0072 | -0.0037 | 2.1 | 2.1 | 2.1 | 2.1 | 2.2 | 2.3 | 2.3 | 2.5 | 2.5 | 2.7 | 2.7 | 2.3 | 2.3 | 2.3 | 2.4 | 2.4 | 2.5 | 2.7 | 2.8 | 2.8 | 2.9 | 3 | 2.5 | 2.5 | 2.5 | 2.5 | 2.6 | 2.7 | 2.8 | 2.9 | 3 | 3.1 | 3.2 | 2.5 | 2.5 | 2.6 | 2.6 | 2.6 | 2.7 | 2.9 | 3 | 3.1 | 3.1 | 3.2 | 2.6 | 2.6 | 2.6 | 2.6 | 2.7 | 2.7 | 2.9 | 3 | 3.1 | 3.1 | 3.3 | 2.7 | 2.7 | 2.8 | 2.8 | 2.9 | 2.9 | 3 | 3.2 | 3.2 | 3.3 | 3.4 | 2.9 | 3 | 3 | 3.1 | 3.1 | 3.1 | 3.3 | 3.3 | 3.4 | 3.5 | 3.6 | 3.3 | 3.3 | 3.4 | 3.4 | 3.5 | 3.6 | 3.7 | 3.7 | 3.8 | 3.9 | 4 | 3.3 | 3.4 | 3.5 | 3.5 | 3.6 | 3.8 | 3.8 | 3.8 | 3.9 | 3.9 | 4.1 | 3.8 | 3.8 | 3.9 | 4 | 4 | 4.1 | 4.3 | 4.3 | 4.4 | 4.5 | 4.7 | 0 | 0.4 | 0.7 | 1 | 1.3 | 1.5 | 1.8 | 2 | 2.2 | 2.3 | 2.6 | 9.42e-07 | 1.44e-08 | -2.13e-11 | 4.74e-07 | 3.62e-11 | 0.261 | 1 | 1 | 1 | 2 | 2 | 1 |  |  |  |  | 627 | 672 | 548 | 590 | 0.9 |  | 72 | 86 | 65 | 68 | 70 | 71 | 72 | 73 | 74 | 75 | 76 | 77 | 78 | 78 | 78 | 79 | 80 | 80 | 81 | 82 | 83 | 84 | 85 |  | 136 |  | 539 | 142 | 86.1 | 34.1 | 0.263 | 82.5 | 2.12 | 3.16 | 385/345 | 370/341 | -1.2 | 0.918 | 0.952 | 0.982 | 0.992 | 0.999 | 0.999 | 0.999 | 0.999 | 0.999 | 0.999 | 0.999 | 0.999 | 0.999 | 0.999 | 0.999 | 0.999 | 0.999 | 0.999 | 0.999 | 0.997 | 0.995 | 0.993 | 0.99 | 0.984 | 0.972 | 0.944 | 0.892 | 0.77 | 0.518 | 0.167 | [6 empty] | 0.844 | 0.908 | 0.965 | 0.984 | 0.998 | 0.998 | 0.998 | 0.998 | 0.998 | 0.998 | 0.998 | 0.998 | 0.998 | 0.998 | 0.998 | 0.998 | 0.998 | 0.998 | 0.998 | 0.994 | 0.992 | 0.988 | 0.982 | 0.97 | 0.947 | 0.893 | 0.8 | 0.597 | 0.273 | 0.038 | [6 empty] | PG RP | 52.5 | C | H-ZBaF10 | 618498 | S-BSM28 | 618498 |  |  |  |  | (K-SSK9) | 620498 | N-SSK8 | 618498
93 | H-ZBaF16 | 667484 | 48.42 | 48.13 | 0.013769 | 0.01392 | 1.6355 | 1.6401 | 1.6453 | 1.6504 | 1.6514 | 1.6522 | 1.6556 | 1.658 | 1.6603 | 1.6626 | 1.6632 | 1.6639 | 1.6666 | 1.6667 | 1.67 | 1.6764 | 1.6772 | 1.6841 | 1.6906 | 1.702 | 2.719 | -0.008854 | 0.020077 | 0.00046213 | -2.9006e-06 | 1.1559e-06 | 0.2992 | 0.2382 | 0.5629 | 0.2493 | 0.2356 | 0.4993 | -0.0008 | -0.0003 | -0.0201 | -0.0089 | 3.3 | 3.3 | 3.3 | 3.4 | 3.4 | 3.4 | 3.4 | 3.5 | 3.6 | 3.7 | 3.8 | 3.7 | 3.7 | 3.7 | 3.8 | 3.8 | 3.8 | 3.8 | 4 | 4.1 | 4.2 | 4.3 | 4 | 3.9 | 4 | 4 | 4 | 4.1 | 4.1 | 4.3 | 4.4 | 4.5 | 4.6 | 4.1 | 4.1 | 4.1 | 4.1 | 4.1 | 4.1 | 4.2 | 4.4 | 4.5 | 4.6 | 4.6 | 4.1 | 4.1 | 4.1 | 4.1 | 4.1 | 4.2 | 4.2 | 4.4 | 4.5 | 4.6 | 4.7 | 4.3 | 4.3 | 4.3 | 4.3 | 4.3 | 4.3 | 4.5 | 4.6 | 4.8 | 4.9 | 5 | 4.5 | 4.5 | 4.6 | 4.6 | 4.6 | 4.7 | 4.8 | 4.9 | 5.1 | 5.3 | 5.3 | 5 | 5 | 5 | 5 | 5.1 | 5.2 | 5.3 | 5.5 | 5.7 | 5.8 | 5.9 | 5.1 | 5.1 | 5.1 | 5.1 | 5.2 | 5.3 | 5.4 | 5.6 | 5.8 | 5.9 | 6 | 5.6 | 5.6 | 5.7 | 5.7 | 5.8 | 5.9 | 6.1 | 6.3 | 6.4 | 6.5 | 6.6 | 1.4 | 1.8 | 2.2 | 2.4 | 2.7 | 2.9 | 3.1 | 3.4 | 3.6 | 3.8 | 4 | 2.85e-06 | 1.16e-08 | -1.32e-11 | 7.06e-07 | 5.45e-10 | 0.204 | 1 | 1 | 1 | 3 | 2 | 1 |  |  |  |  | 581 | 631 | 516 | 545 | 1.02 |  | 74 | 93 | 66 | 68 | 69 | 71 | 73 | 74 | 75 | 76 | 77 | 78 | 78 | 79 | 79 | 80 | 81 | 82 | 83 | 84 | 86 | 87 | 88 |  | 80 |  | 555 | 153 | 91.5 | 35.4 | 0.291 | 77.6 | 1.87 | 3.67 | 370/330 | 365/334 | 0.4 | 0.924 | 0.959 | 0.98 | 0.988 | 0.999 | 0.999 | 0.999 | 0.999 | 0.999 | 0.999 | 0.999 | 0.999 | 0.999 | 0.999 | 0.999 | 0.999 | 0.999 | 0.999 | 0.999 | 0.999 | 0.999 | 0.996 | 0.993 | 0.987 | 0.979 | 0.963 | 0.931 | 0.858 | 0.71 | 0.44 | 0.148 | [5 empty] | 0.87 | 0.935 | 0.97 | 0.982 | 0.998 | 0.998 | 0.998 | 0.998 | 0.998 | 0.998 | 0.998 | 0.998 | 0.998 | 0.998 | 0.998 | 0.998 | 0.998 | 0.998 | 0.998 | 0.998 | 0.994 | 0.99 | 0.985 | 0.975 | 0.959 | 0.925 | 0.854 | 0.724 | 0.486 | 0.177 | 0.023 | [5 empty] | PG RP | 30 | B | H-ZBaF16 | 667484 | S-BAH11 | 667483 | H-ZBaF16 | 667484 | BAF11 | 667483 | (K-BaFn3) | 664492
94 | H-ZBaF16A | 667484 | 48.42 | 48.13 | 0.013769 | 0.01392 |  |  |  | 1.6504 | 1.6514 | 1.6522 | 1.6556 | 1.658 | 1.6603 | 1.6626 | 1.6632 | 1.6639 | 1.6666 | 1.6667 | 1.67 | 1.6764 | 1.6772 | 1.6841 | 1.6906 | 1.7018 | 2.7173 | -0.0079344 | 0.021025 | 0.00021459 | 2.8654e-05 | -6.9477e-07 | 0.2992 | 0.2382 | 0.56 | 0.2493 | 0.2356 | 0.4964 | -0.0008 | -0.0032 | -0.0216 | -0.0082 | 1 | 1 | 1 | 1.2 | 1.2 | 1.3 | 1.4 | 1.4 | 1.5 | 1.5 | 1.6 | 1.2 | 1.3 | 1.3 | 1.4 | 1.4 | 1.6 | 1.6 | 1.7 | 1.8 | 1.9 | 2 | 1.5 | 1.5 | 1.5 | 1.6 | 1.5 | 1.6 | 1.7 | 1.8 | 1.9 | 2 | 2.2 | 1.8 | 1.8 | 1.8 | 1.9 | 1.9 | 2 | 2 | 2 | 2.1 | 2.2 | 2.3 | 2.1 | 2.1 | 2.2 | 2.2 | 2.2 | 2.3 | 2.3 | 2.4 | 2.5 | 2.6 | 2.7 | 2.3 | 2.3 | 2.3 | 2.4 | 2.5 | 2.6 | 2.7 | 2.8 | 3 | 3.2 | 3.3 | 2.5 | 2.6 | 2.7 | 2.7 | 2.7 | 2.8 | 3 | 3.1 | 3.2 | 3.2 | 3.4 | 2.6 | 2.7 | 2.8 | 2.8 | 2.8 | 2.9 | 3 | 3.2 | 3.3 | 3.3 | 3.5 | 2.8 | 2.8 | 2.8 | 2.9 | 3 | 3.1 | 3.1 | 3.2 | 3.4 | 3.5 | 3.6 | 3.3 | 3.3 | 3.3 | 3.5 | 3.6 | 3.7 | 3.9 | 4 | 4.1 | 4.2 | 4.4 | -0.6 | -0.2 | 0.3 | 0.5 | 0.8 | 1 | 1.2 | 1.4 | 1.6 | 1.8 | 2 | -1.65e-06 | 1.28e-08 | -1.94e-11 | 9.82e-07 | 4.78e-10 | 1.52e-08 | 1 | 2 | 1 | 3 | 1 | 1 |  |  |  |  | 626 | 687 | 561 | 590 | 0.81 |  | 81 | 98 | 73 | 75 | 77 | 79 | 80 | 81 | 82 | 82 | 84 | 85 | 85 | 86 | 87 | 89 | 89 | 89 | 90 | 91 | 94 | 94 | 96 |  | 57 |  | 544 | 247 | 92.18 | 35.65 | 0.293 | 71.5 | 1.84 | 3.63 | 370/330 | 353/324 | -0.2 | 0.946 | 0.976 | 0.987 | 0.993 | 0.997 | 0.998 | 0.999 | 0.998 | 0.998 | 0.998 | 0.998 | 0.997 | 0.998 | 0.999 | 0.998 | 0.998 | 0.998 | 0.998 | 0.997 | 0.997 | 0.996 | 0.995 | 0.994 | 0.987 | 0.984 | 0.976 | 0.924 | 0.892 | 0.824 | 0.682 | 0.394 | [5 empty] | 0.895 | 0.953 | 0.975 | 0.986 | 0.995 | 0.996 | 0.997 | 0.997 | 0.997 | 0.996 | 0.996 | 0.995 | 0.997 | 0.997 | 0.997 | 0.996 | 0.996 | 0.996 | 0.995 | 0.993 | 0.991 | 0.99 | 0.989 | 0.975 | 0.968 | 0.952 | 0.854 | 0.796 | 0.679 | 0.465 | 0.155 | [5 empty] | PG RP | 30 | B | H-ZBaF16A | 667484 | S-BAH11 | 667483 | H-ZBaF16 | 667484 | BAF11 | 667483 | (K-BaFn3) | 664492
95 | H-ZBaF20 | 702412 | 41.15 | 40.86 | 0.017049 | 0.01727 |  |  |  | 1.6817 | 1.6829 | 1.684 | 1.6881 | 1.691 | 1.6938 | 1.6965 | 1.6973 | 1.6981 | 1.7014 | 1.7015 | 1.7056 | 1.7136 | 1.7146 | 1.7234 | 1.7318 | 1.7468 | 2.8287 | -0.013873 | 0.020327 | 0.0017953 | -0.00013082 | 8.2072e-06 | 0.295 | 0.2376 | 0.5766 | 0.2455 | 0.2345 | 0.5107 | 0 | 0.0013 | -0.0034 | -0.0065 | 2.5 | 2.6 | 2.8 | 3.1 | 3.4 | 3.7 | 4.1 | 4.4 | 4.7 | 5 | 5.2 | 3.1 | 3.3 | 3.4 | 3.6 | 3.9 | 4.2 | 4.4 | 4.6 | 4.9 | 5.1 | 5.3 | 3.6 | 3.7 | 4 | 4.3 | 4.6 | 4.8 | 4.9 | 5.1 | 5.3 | 5.4 | 5.7 | 3.6 | 3.8 | 4.1 | 4.4 | 4.6 | 4.9 | 5.3 | 5.3 | 5.4 | 5.6 | 5.8 | 3.7 | 3.9 | 4.2 | 4.4 | 4.7 | 4.9 | 5.3 | 5.4 | 5.6 | 5.7 | 5.9 | 4.1 | 4.4 | 4.6 | 4.7 | 5 | 5.2 | 5.5 | 5.7 | 6 | 6.1 | 6.3 | 4.7 | 4.9 | 5 | 5.1 | 5.2 | 5.3 | 5.7 | 5.9 | 6.1 | 6.3 | 6.6 | 5.4 | 5.6 | 5.7 | 5.8 | 6.1 | 6.2 | 6.4 | 6.7 | 7 | 7.3 | 7.6 | 5.5 | 5.7 | 5.9 | 6 | 6.2 | 6.3 | 6.6 | 6.9 | 7.2 | 7.5 | 7.7 | 5.9 | 6.2 | 6.4 | 6.6 | 6.9 | 7.1 | 7.5 | 7.9 | 8.3 | 8.7 | 9 | 1 | 1.6 | 2.2 | 2.7 | 3.2 | 3.6 | 4.1 | 4.4 | 4.7 | 4.9 | 5.1 | 2.34e-06 | 2.11e-08 | -2.27e-11 | 1.04e-06 | -3.84e-11 | 0.199 | 1 | 1 | 1 | 1 | 1 | 1 |  |  |  |  | 599 | 657 | 555 | 595 | 0.99 |  | 68 | 84 | 58 | 61 | 62 | 62 | 66 | 67 | 67 | 68 | 68 | 70 | 70 | 73 | 73 | 73 | 74 | 76 | 77 | 78 | 79 | 79 | 82 |  | 140 |  | 618 | 125 | 98.5 | 38.4 | 0.284 | 77.7 | 2.05 | 3.64 | 390/350 | 373/347 | -0.7 | 0.949 | 0.976 | 0.991 | 0.995 | 0.998 | 0.998 | 0.999 | 0.999 | 0.999 | 0.999 | 0.999 | 0.999 | 0.999 | 0.999 | 0.999 | 0.998 | 0.998 | 0.998 | 0.997 | 0.996 | 0.994 | 0.993 | 0.989 | 0.979 | 0.964 | 0.935 | 0.861 | 0.681 | 0.343 | [7 empty] | 0.901 | 0.952 | 0.982 | 0.99 | 0.996 | 0.996 | 0.998 | 0.998 | 0.998 | 0.998 | 0.998 | 0.998 | 0.998 | 0.998 | 0.998 | 0.997 | 0.997 | 0.997 | 0.994 | 0.992 | 0.989 | 0.986 | 0.978 | 0.958 | 0.93 | 0.874 | 0.741 | 0.464 | 0.118 | [7 empty] | PG RP | 28 | MA | H-ZBaF20 | 702412 | S-BAH27 | 702412 | H-ZBaF20 | 702412 | BAFD7 | 702412 |  |  | (N-BASF64) | 704394
96 | H-ZBaF21 | 723380 | 37.99 | 37.72 | 0.019041 | 0.019297 | 1.6832 | 1.6888 | 1.6953 | 1.7017 | 1.703 | 1.7041 | 1.7085 | 1.7117 | 1.7147 | 1.7178 | 1.7187 | 1.7195 | 1.7232 | 1.7234 | 1.7279 | 1.7369 | 1.738 | 1.7479 | 1.7576 | 1.7753 | 2.8888 | -0.011201 | 0.026112 | 0.0013165 | -9.0299e-05 | 1.0164e-05 | 0.2941 | 0.2374 | 0.5819 | 0.2446 | 0.2342 | 0.5156 | -0.0008 | 0.0014 | -0.0026 | -0.0026 | 3.6 | 3.7 | 3.6 | 3.6 | 3.7 | 3.7 | 3.7 | 3.8 | 3.9 | 4 | 4.1 | 4 | 4.1 | 4.2 | 4.3 | 4.3 | 4.3 | 4.5 | 4.5 | 4.7 | 4.8 | 4.9 | 4.4 | 4.4 | 4.5 | 4.5 | 4.5 | 4.5 | 4.7 | 4.7 | 4.8 | 4.9 | 5 | 4.4 | 4.4 | 4.5 | 4.5 | 4.5 | 4.5 | 4.7 | 4.8 | 4.9 | 4.9 | 5 | 4.5 | 4.5 | 4.5 | 4.6 | 4.6 | 4.6 | 4.8 | 4.9 | 5 | 5.1 | 5.2 | 4.7 | 4.7 | 4.7 | 4.8 | 4.8 | 4.9 | 5 | 5.1 | 5.1 | 5.2 | 5.3 | 5 | 5.1 | 5.2 | 5.2 | 5.2 | 5.3 | 5.4 | 5.5 | 5.4 | 5.6 | 5.7 | 5.7 | 5.7 | 5.8 | 5.8 | 5.9 | 6.1 | 6.2 | 6.3 | 6.5 | 6.6 | 6.7 | 5.8 | 5.8 | 5.9 | 6 | 6 | 6.2 | 6.3 | 6.4 | 6.6 | 6.7 | 6.8 | 6.6 | 6.6 | 6.7 | 6.8 | 6.8 | 7 | 7.3 | 7.4 | 7.5 | 7.6 | 7.7 | 1.7 | 2.2 | 2.5 | 2.9 | 3.1 | 3.3 | 3.6 | 3.9 | 4.1 | 4.3 | 4.4 | 3.29e-06 | 1.22e-08 | -2.04e-11 | 6.43e-07 | 3.41e-10 | 0.274 | 1 | 1 | 1 | 2 | 1 | 1 |  |  |  |  | 614 | 666 | 558 | 596 | 0.98 |  | 67 | 83 | 58 | 61 | 63 | 63 | 65 | 65 | 66 | 67 | 68 | 68 | 69 | 69 | 70 | 71 | 71 | 72 | 73 | 75 | 76 | 77 | 78 |  | 170 |  | 565 | 158 | 100.6 | 39.4 | 0.276 | 89.9 | 1.98 | 3.61 | 400/355 | 383/355 | -0.3 | 0.949 | 0.98 | 0.992 | 0.999 | 0.999 | 0.999 | 0.999 | 0.999 | 0.999 | 0.999 | 0.999 | 0.999 | 0.999 | 0.999 | 0.999 | 0.999 | 0.999 | 0.999 | 0.995 | 0.993 | 0.99 | 0.987 | 0.98 | 0.959 | 0.932 | 0.873 | 0.739 | 0.463 | 0.131 | [7 empty] | 0.901 | 0.96 | 0.984 | 0.998 | 0.998 | 0.998 | 0.998 | 0.998 | 0.998 | 0.998 | 0.998 | 0.998 | 0.998 | 0.998 | 0.998 | 0.998 | 0.998 | 0.998 | 0.989 | 0.986 | 0.981 | 0.974 | 0.961 | 0.92 | 0.868 | 0.762 | 0.547 | 0.215 | 0.017 | [7 empty] | PG RP | 30 | MA | H-ZBaF21 | 723380 | S-BAH28 | 723380 | H-ZBaF21 | 723380 | BAFD8 | 723380
97 | H-ZBaF50 | 658509 | 50.85 | 50.57 | 0.012948 | 0.013082 | 1.6281 | 1.6327 | 1.6379 | 1.6429 | 1.6438 | 1.6447 | 1.6479 | 1.6502 | 1.6524 | 1.6545 | 1.6552 | 1.6558 | 1.6583 | 1.6584 | 1.6615 | 1.6675 | 1.6683 | 1.6747 | 1.6808 | 1.6914 | 2.6951 | -0.0088421 | 0.018968 | 0.00041739 | -9.3347e-06 | 1.537e-06 | 0.3004 | 0.2379 | 0.5576 | 0.25 | 0.2354 | 0.4946 | -0.0003 | -0.0015 | -0.0227 | -0.0096 | 2.4 | 2.4 | 2.4 | 2.4 | 2.4 | 2.3 | 2.5 | 2.6 | 2.7 | 2.7 | 2.7 | 2.7 | 2.8 | 2.7 | 2.7 | 2.7 | 2.9 | 3 | 3.1 | 3.2 | 3.3 | 3.3 | 3 | 3 | 3 | 3 | 3 | 3.2 | 3.2 | 3.3 | 3.4 | 3.5 | 3.6 | 3 | 3 | 3 | 3.1 | 3 | 3.2 | 3.3 | 3.4 | 3.5 | 3.6 | 3.6 | 3 | 3 | 3 | 3.1 | 3 | 3.2 | 3.3 | 3.4 | 3.5 | 3.6 | 3.7 | 3.2 | 3.2 | 3.2 | 3.2 | 3.2 | 3.3 | 3.4 | 3.6 | 3.7 | 3.8 | 3.9 | 3.4 | 3.4 | 3.4 | 3.4 | 3.4 | 3.5 | 3.6 | 3.8 | 3.9 | 4 | 4.1 | 3.7 | 3.8 | 3.9 | 3.9 | 4 | 4.2 | 4.3 | 4.5 | 4.6 | 4.7 | 4.9 | 3.8 | 3.9 | 4 | 4 | 4.1 | 4.3 | 4.4 | 4.6 | 4.7 | 4.8 | 5 | 4.5 | 4.5 | 4.5 | 4.5 | 4.6 | 4.7 | 4.9 | 5 | 5.2 | 5.3 | 5.5 | 0.3 | 0.8 | 1.1 | 1.4 | 1.6 | 1.9 | 2.2 | 2.4 | 2.6 | 2.8 | 3 | 1.19e-06 | 1.2e-08 | -1.58e-11 | 6.13e-07 | 5.48e-10 | 0.223 | 1 | 3 | 1 | 3 | 2 | 2 |  |  |  |  | 650 | 695 | 572 | 630 | 0.69 |  | 74 | 86 | 66 | 68 | 70 | 71 | 72 | 73 | 74 | 75 | 76 | 77 | 77 | 78 | 78 | 79 | 80 | 81 | 82 | 83 | 83 | 84 | 85 |  | 110 |  | 520 | 132 | 93.4 | 37.3 | 0.253 | 60.3 | 1.84 | 3.9 | 380/335 | 360/330 | -0.7 | 0.937 | 0.971 | 0.993 | 0.995 | 0.999 | 0.999 | 0.999 | 0.999 | 0.999 | 0.999 | 0.999 | 0.999 | 0.999 | 0.999 | 0.999 | 0.999 | 0.999 | 0.999 | 0.999 | 0.999 | 0.998 | 0.997 | 0.996 | 0.991 | 0.983 | 0.969 | 0.937 | 0.876 | 0.752 | 0.521 | 0.203 | [5 empty] | 0.88 | 0.946 | 0.982 | 0.992 | 0.998 | 0.998 | 0.998 | 0.998 | 0.998 | 0.998 | 0.998 | 0.998 | 0.998 | 0.998 | 0.998 | 0.998 | 0.998 | 0.998 | 0.998 | 0.998 | 0.996 | 0.994 | 0.992 | 0.983 | 0.97 | 0.946 | 0.893 | 0.787 | 0.585 | 0.275 | 0.037 | [5 empty] | PG RP | 22.5 | MA | H-ZBaF50 | 658509 | S-BSM25 | 658509 | H-ZBaF50 | 658509 | BACED5 | 658509 |  |  | N-SSK5 | 658509
98 | H-ZBaF52 | 670472 | 47.2 | 46.9 | 0.014197 | 0.014358 | 1.6365 | 1.6417 | 1.6475 | 1.653 | 1.6541 | 1.655 | 1.6586 | 1.6611 | 1.6634 | 1.6658 | 1.6665 | 1.6671 | 1.6699 | 1.67 | 1.6734 | 1.68 | 1.6808 | 1.688 | 1.6947 | 1.7066 | 2.7292 | -0.010125 | 0.020314 | 0.00054897 | -1.0338e-05 | 1.7973e-06 | 0.2987 | 0.2374 | 0.5628 | 0.2486 | 0.2347 | 0.4987 | 0 | -0.0024 | -0.0088 | -0.0044 | 3.5 | 3.5 | 3.6 | 3.6 | 3.6 | 3.6 | 3.6 | 3.6 | 3.7 | 3.7 | 3.8 | 3.9 | 3.8 | 3.9 | 3.9 | 3.9 | 4 | 4 | 4 | 4.1 | 4.1 | 4.2 | 4.1 | 4.1 | 4.1 | 4.1 | 4 | 4.1 | 4.1 | 4.2 | 4.4 | 4.5 | 4.6 | 4.2 | 4.2 | 4.2 | 4.2 | 4.1 | 4.2 | 4.2 | 4.3 | 4.5 | 4.6 | 4.7 | 4.3 | 4.3 | 4.2 | 4.2 | 4.3 | 4.3 | 4.3 | 4.4 | 4.5 | 4.6 | 4.7 | 4.5 | 4.5 | 4.5 | 4.5 | 4.5 | 4.5 | 4.6 | 4.6 | 4.6 | 4.7 | 4.7 | 4.7 | 4.7 | 4.7 | 4.7 | 4.7 | 4.8 | 4.9 | 4.9 | 5.1 | 5.1 | 5.2 | 5.2 | 5.2 | 5.2 | 5.2 | 5.3 | 5.4 | 5.5 | 5.7 | 6 | 6.1 | 6.3 | 5.2 | 5.2 | 5.3 | 5.3 | 5.4 | 5.5 | 5.6 | 5.8 | 6.1 | 6.2 | 6.4 | 5.6 | 5.6 | 5.8 | 5.8 | 5.9 | 6 | 6.2 | 6.3 | 6.4 | 6.5 | 6.7 | 1.6 | 2 | 2.3 | 2.5 | 2.8 | 3 | 3.2 | 3.4 | 3.6 | 3.8 | 4 | 3.13e-06 | 9.94e-09 | -1.48e-11 | 6.71e-07 | 8.33e-10 | 0.217 | 1 | 3 | 1 | 1 | 1 | 1 |  |  |  |  | 605 | 649 | 539 | 582 | 1.08 |  | 67 | 83 | 55 | 59 | 62 | 64 | 66 | 68 | 70 | 71 | 72 | 73 | 73 | 74 | 74 | 75 | 76 | 77 | 77 | 78 | 79 | 81 | 82 |  | 112 |  | 626 | 151 | 96.3 | 37.6 | 0.279 | 70.2 | 1.9 | 3.49 | 380/340 | 369/340 | -1 | 0.938 | 0.97 | 0.989 | 0.993 | 0.999 | 0.999 | 0.999 | 0.999 | 0.999 | 0.999 | 0.999 | 0.999 | 0.999 | 0.999 | 0.999 | 0.999 | 0.999 | 0.999 | 0.998 | 0.996 | 0.995 | 0.994 | 0.992 | 0.983 | 0.973 | 0.952 | 0.909 | 0.807 | 0.596 | 0.269 | [6 empty] | 0.877 | 0.944 | 0.978 | 0.987 | 0.998 | 0.998 | 0.998 | 0.998 | 0.998 | 0.998 | 0.998 | 0.998 | 0.998 | 0.998 | 0.998 | 0.998 | 0.998 | 0.998 | 0.996 | 0.993 | 0.991 | 0.988 | 0.983 | 0.967 | 0.947 | 0.907 | 0.826 | 0.652 | 0.355 | 0.072 | [6 empty] | PG RP | 30 | MA | H-ZBaF52 | 670472 |  |  | H-ZBaF52 | 670472 | BAF10 | 670472 | (K-LCV93) | 665473 | N-BAF10 | 670471
99 | H-ZBaF65 | 654397 | 39.68 | 39.46 | 0.016484 | 0.016678 | 1.6156 | 1.6217 | 1.6284 | 1.6347 | 1.6359 | 1.6369 | 1.641 | 1.6438 | 1.6465 | 1.6492 | 1.65 | 1.6507 | 1.654 | 1.6541 | 1.658 | 1.6657 | 1.6667 | 1.6751 | 1.6833 | 1.6978 | 2.6696 | -0.011705 | 0.021639 | 0.0010976 | -7.3836e-05 | 6.8234e-06 | 0.2973 | 0.2372 | 0.5727 | 0.247 | 0.2344 | 0.5079 | -0.0024 | -0.005 | 0.0132 | 0.0049 | 2 | 2.1 | 2.4 | 2.6 | 2.7 | 2.7 | 2.9 | 3 | 3.2 | 3.3 | 3.4 | 2.4 | 2.5 | 2.7 | 2.9 | 3 | 3 | 3.1 | 3.2 | 3.4 | 3.5 | 3.6 | 2.7 | 2.7 | 2.9 | 3.1 | 3.2 | 3.3 | 3.3 | 3.4 | 3.6 | 3.8 | 3.9 | 2.8 | 2.8 | 2.9 | 3.1 | 3.2 | 3.3 | 3.3 | 3.5 | 3.7 | 3.9 | 4 | 2.9 | 2.9 | 3 | 3.2 | 3.3 | 3.4 | 3.4 | 3.6 | 3.8 | 4 | 4.1 | 3.1 | 3.2 | 3.3 | 3.5 | 3.6 | 3.7 | 3.9 | 4 | 4.1 | 4.3 | 4.4 | 3.3 | 3.5 | 3.5 | 3.6 | 3.7 | 4 | 4.3 | 4.4 | 4.5 | 4.6 | 4.8 | 3.7 | 3.8 | 3.9 | 4.1 | 4.3 | 4.6 | 4.8 | 5 | 5.2 | 5.3 | 5.3 | 3.8 | 3.9 | 3.9 | 4.1 | 4.3 | 4.6 | 4.8 | 5 | 5.2 | 5.3 | 5.4 | 4.6 | 4.8 | 4.9 | 4.9 | 5.1 | 5.4 | 5.6 | 5.8 | 6 | 6.1 | 6.3 | 0.2 | 0.7 | 1.1 | 1.6 | 1.9 | 2.1 | 2.3 | 2.6 | 2.9 | 3.2 | 3.4 | 1.44e-06 | 1.63e-08 | -2.55e-11 | 5.71e-07 | 3.95e-10 | 0.277 | 1 | 1 | 1 | 1 | 1 | 1 |  |  |  |  | 609 | 671 | 549 | 590 | 1.13 |  | 74 | 89 | 66 | 69 | 71 | 72 | 73 | 74 | 75 | 75 | 76 | 77 | 78 | 78 | 79 | 79 | 80 | 81 | 82 | 83 | 84 | 85 | 85 |  | 134 |  | 565 | 141 | 92 | 37 | 0.243 | 88.3 | 2.77 | 3.01 | 370/335 | 360/336 | -1.6 | 0.917 | 0.95 | 0.987 | 0.993 | 0.999 | 0.999 | 0.999 | 0.999 | 0.999 | 0.999 | 0.999 | 0.999 | 0.999 | 0.999 | 0.999 | 0.999 | 0.999 | 0.999 | 0.999 | 0.998 | 0.997 | 0.996 | 0.994 | 0.991 | 0.988 | 0.977 | 0.957 | 0.899 | 0.751 | 0.401 | [6 empty] | 0.84 | 0.9 | 0.974 | 0.986 | 0.998 | 0.998 | 0.998 | 0.998 | 0.998 | 0.998 | 0.998 | 0.998 | 0.998 | 0.998 | 0.998 | 0.998 | 0.998 | 0.998 | 0.998 | 0.996 | 0.994 | 0.992 | 0.99 | 0.983 | 0.974 | 0.958 | 0.919 | 0.813 | 0.568 | 0.164 | [6 empty] | PG RP | 90 | A | H-ZBaF65 | 654397 | S-NBH5 | 654397 | H-TF5 | 654395 | E-ADF50 | 654396 |  |  | N-KZFS5 | 654397
100 | H-LaF1 | 694492 | 49.2 | 48.85 | 0.014099 | 0.014266 | 1.6599 | 1.6652 | 1.6711 | 1.6767 | 1.6777 | 1.6786 | 1.6822 | 1.6847 | 1.687 | 1.6894 | 1.6901 | 1.6907 | 1.6935 | 1.6936 | 1.697 | 1.7035 | 1.7043 | 1.7114 | 1.7181 | 1.7296 | 2.8079 | -0.010453 | 0.020777 | 0.00040609 | 1.9827e-05 | -7.4008e-07 | 0.2986 | 0.2369 | 0.5603 | 0.2488 | 0.2341 | 0.4963 | 0.0015 | -0.0016 | -0.0139 | -0.0071 | 1.3 | 1.3 | 1.3 | 1.3 | 1.3 | 1.4 | 1.5 | 1.5 | 1.5 | 1.6 | 1.7 | 1.6 | 1.7 | 1.6 | 1.7 | 1.8 | 1.8 | 1.9 | 1.9 | 1.9 | 2 | 2.1 | 1.8 | 1.9 | 1.9 | 1.9 | 2 | 2.1 | 2.1 | 2.1 | 2.1 | 2.1 | 2.2 | 1.8 | 1.9 | 1.9 | 1.9 | 2 | 2.1 | 2.1 | 2.2 | 2.2 | 2.2 | 2.3 | 1.9 | 1.9 | 1.9 | 1.9 | 2 | 2.1 | 2.1 | 2.2 | 2.2 | 2.3 | 2.4 | 2 | 2 | 2.1 | 2.1 | 2.1 | 2.1 | 2.3 | 2.3 | 2.3 | 2.4 | 2.6 | 2.2 | 2.2 | 2.3 | 2.3 | 2.4 | 2.4 | 2.5 | 2.6 | 2.7 | 2.8 | 3 | 2.6 | 2.6 | 2.7 | 2.7 | 2.7 | 2.8 | 3 | 3.1 | 3.2 | 3.3 | 3.5 | 2.7 | 2.7 | 2.8 | 2.8 | 2.8 | 2.9 | 3.1 | 3.3 | 3.4 | 3.4 | 3.6 | 3.2 | 3.2 | 3.3 | 3.3 | 3.5 | 3.5 | 3.6 | 3.7 | 3.8 | 3.9 | 4 | -0.8 | -0.4 | -0.1 | 0.2 | 0.5 | 0.8 | 1 | 1.2 | 1.3 | 1.5 | 1.6 | -7.87e-07 | 1.19e-08 | -2.18e-11 | 5.08e-07 | 3.7e-10 | 0.242 | 1 | 3 | 1 | 3 | 1 | 2 |  |  |  |  | 663 | 699 | 603 | 640 | 0.87 |  | 74 | 87 | 65 | 68 | 70 | 71 | 72 | 73 | 73 | 75 | 76 | 76 | 77 | 78 | 78 | 79 | 80 | 80 | 81 | 82 | 83 | 83 | 84 |  | 120 |  | 545 | 159 | 91.9 | 36 | 0.277 | 73.9 | 1.7 | 3.97 | 380/330 | 363/334 | -0.5 | 0.922 | 0.976 | 0.99 | 0.999 | 0.999 | 0.999 | 0.999 | 0.999 | 0.999 | 0.999 | 0.999 | 0.999 | 0.999 | 0.999 | 0.999 | 0.999 | 0.999 | 0.999 | 0.999 | 0.997 | 0.995 | 0.992 | 0.987 | 0.981 | 0.974 | 0.961 | 0.932 | 0.866 | 0.716 | 0.409 | 0.078 | [5 empty] | 0.85 | 0.953 | 0.98 | 0.998 | 0.998 | 0.998 | 0.998 | 0.998 | 0.998 | 0.998 | 0.998 | 0.998 | 0.998 | 0.998 | 0.998 | 0.998 | 0.998 | 0.998 | 0.998 | 0.994 | 0.99 | 0.986 | 0.982 | 0.971 | 0.957 | 0.931 | 0.876 | 0.759 | 0.521 | 0.174 | 0.01 | [5 empty] | PG RP | 42.5 | MA | H-LaF1 | 694492 | (S-LAL58) | 694508 | H-LaF1 | 694492 |  |  | (K-LaFn2) | 697485
101 | H-LaF2 | 717479 | 47.89 | 47.65 | 0.014972 | 0.015122 | 1.6816 | 1.6871 | 1.6932 | 1.6991 | 1.7002 | 1.7011 | 1.7049 | 1.7075 | 1.71 | 1.7125 | 1.7132 | 1.7139 | 1.7168 | 1.717 | 1.7206 | 1.7275 | 1.7283 | 1.7358 | 1.7429 | 1.7552 | 2.8835 | -0.011033 | 0.021406 | 0.00091619 | -7.1036e-05 | 5.1452e-06 | 0.3006 | 0.2378 | 0.5584 | 0.2506 | 0.2354 | 0.496 | -0.0022 | -0.0057 | -0.0121 | -0.0051 | 1.3 | 1.3 | 1.3 | 1.3 | 1.3 | 1.3 | 1.4 | 1.4 | 1.4 | 1.4 | 1.5 | 1.5 | 1.5 | 1.5 | 1.5 | 1.5 | 1.5 | 1.6 | 1.8 | 1.9 | 2 | 2.2 | 1.8 | 1.8 | 1.8 | 1.8 | 1.8 | 1.8 | 1.8 | 2 | 2.1 | 2.2 | 2.3 | 1.8 | 1.8 | 1.8 | 1.8 | 1.8 | 1.8 | 1.8 | 2 | 2.1 | 2.2 | 2.3 | 1.8 | 1.8 | 1.8 | 1.8 | 1.8 | 1.8 | 1.9 | 2 | 2.1 | 2.2 | 2.3 | 2 | 2 | 2 | 2 | 2 | 2 | 2.1 | 2.3 | 2.4 | 2.4 | 2.5 | 2.3 | 2.3 | 2.3 | 2.3 | 2.3 | 2.3 | 2.4 | 2.6 | 2.7 | 2.7 | 2.8 | 2.7 | 2.7 | 2.7 | 2.7 | 2.7 | 2.8 | 2.9 | 3 | 3.1 | 3.3 | 3.4 | 2.7 | 2.7 | 2.7 | 2.7 | 2.7 | 2.8 | 3 | 3.1 | 3.2 | 3.4 | 3.5 | 3.3 | 3.3 | 3.3 | 3.3 | 3.3 | 3.2 | 3.5 | 3.7 | 3.9 | 4 | 4.2 | -1 | -0.5 | -0.2 | 0.1 | 0.3 | 0.5 | 0.7 | 1 | 1.2 | 1.4 | 1.5 | -1.08e-06 | 1.1e-08 | -1.36e-11 | 5.02e-07 | 3.02e-10 | 0.253 | 1 | 1 | 1 | 3 | 1 | 2 |  |  |  |  | 645 | 693 | 577 | 618 | 0.77 |  | 73 | 87 | 66 | 69 | 70 | 71 | 72 | 73 | 74 | 75 | 75 | 76 | 77 | 77 | 77 | 76 | 77 | 78 | 79 | 81 | 82 | 83 | 84 |  | 120 |  | 516 | 180 | 95.4 | 36.1 | 0.32 | 67.7 | 1.49 | 4.18 | 370/320 | 350/323 | -0.6 | 0.904 | 0.966 | 0.99 | 0.999 | 0.999 | 0.999 | 0.999 | 0.999 | 0.999 | 0.999 | 0.999 | 0.999 | 0.999 | 0.999 | 0.999 | 0.999 | 0.999 | 0.999 | 0.999 | 0.999 | 0.999 | 0.999 | 0.998 | 0.991 | 0.988 | 0.983 | 0.972 | 0.946 | 0.89 | 0.767 | 0.508 | 0.184 |  |  |  |  | 0.817 | 0.933 | 0.98 | 0.998 | 0.998 | 0.998 | 0.998 | 0.998 | 0.998 | 0.998 | 0.998 | 0.998 | 0.998 | 0.998 | 0.998 | 0.998 | 0.998 | 0.998 | 0.998 | 0.998 | 0.998 | 0.998 | 0.996 | 0.986 | 0.978 | 0.967 | 0.947 | 0.899 | 0.799 | 0.591 | 0.258 | 0.033 |  |  |  |  | PG RP | 42.5 | B | H-LaF2 | 717479 | S-LAM3 | 717479 | H-LaF2 | 717479 | LAF3 | 717480 | K-LaF3 | 717479
102 | H-LaF2A | 717479 | 47.89 | 47.65 | 0.014972 | 0.015122 |  |  |  | 1.699 | 1.7002 | 1.7011 | 1.7048 | 1.7075 | 1.71 | 1.7125 | 1.7132 | 1.7139 | 1.7169 | 1.717 | 1.7206 | 1.7275 | 1.7284 | 1.7359 | 1.7429 | 1.7553 | 2.8802 | -0.0097228 | 0.024041 | 2.4839e-05 | 6.2681e-05 | -1.9803e-06 | 0.2999 | 0.2378 | 0.5604 | 0.2493 | 0.2354 | 0.4973 | -0.0016 | -0.0037 | -0.0087 | -0.003 | -0.2 | -0.2 | -0.1 | -0.2 | -0.2 | -0.2 | -0.2 | -0.1 | -0.1 | 0 | 0 | 0.1 | 0.1 | 0.2 | 0.3 | 0.3 | 0.3 | 0.4 | 0.5 | 0.6 | 0.6 | 0.6 | 0.3 | 0.3 | 0.4 | 0.4 | 0.4 | 0.4 | 0.5 | 0.5 | 0.6 | 0.8 | 0.8 | 0.4 | 0.4 | 0.4 | 0.5 | 0.5 | 0.5 | 0.6 | 0.7 | 0.7 | 0.8 | 0.9 | 0.4 | 0.5 | 0.5 | 0.5 | 0.6 | 0.6 | 0.7 | 0.9 | 1 | 1.1 | 1.2 | 0.7 | 0.7 | 0.7 | 0.8 | 0.8 | 0.9 | 0.9 | 1 | 1.2 | 1.4 | 1.6 | 0.9 | 0.9 | 1 | 1 | 1 | 1.1 | 1.1 | 1.3 | 1.4 | 1.5 | 1.8 | 1.2 | 1.3 | 1.3 | 1.3 | 1.3 | 1.3 | 1.3 | 1.5 | 1.7 | 1.9 | 1.9 | 1.2 | 1.3 | 1.3 | 1.3 | 1.4 | 1.4 | 1.4 | 1.6 | 1.9 | 2.1 | 2.1 | 1.6 | 1.6 | 1.7 | 1.7 | 1.8 | 1.8 | 1.8 | 2 | 2.1 | 2.3 | 2.3 | -2.4 | -1.8 | -1.5 | -1.2 | -0.9 | -0.7 | -0.5 | -0.1 | 0.1 | 0.3 | 0.4 | -3.77e-06 | 1.15e-08 | -1.71e-11 | 7.48e-07 | 4.03e-10 | 8.88e-09 | 1 | 2 | 1 | 4 | 1 | 2 |  |  |  |  | 689 | 731 | 621 | 662 | 0.63 |  | 77 | 90 | 67 | 72 | 73 | 75 | 75 | 76 | 78 | 78 | 78 | 80 | 80 | 83 | 83 | 84 | 84 | 84 | 85 | 85 | 86 | 88 | 89 |  | 122 |  | 530 | 122 | 91.7 | 35.5 | 0.293 | 85 | 1.29 | 4.21 | 370/335 | 360/332 | 0.3 | 0.907 | 0.967 | 0.986 | 0.994 | 0.998 | 0.999 | 0.999 | 0.999 | 0.999 | 0.999 | 0.999 | 0.999 | 0.999 | 0.999 | 0.999 | 0.998 | 0.999 | 0.999 | 0.998 | 0.997 | 0.996 | 0.995 | 0.993 | 0.989 | 0.983 | 0.974 | 0.951 | 0.9 | 0.77 | 0.488 | 0.143 | [5 empty] | 0.822 | 0.935 | 0.971 | 0.988 | 0.995 | 0.998 | 0.998 | 0.998 | 0.998 | 0.998 | 0.998 | 0.998 | 0.998 | 0.998 | 0.998 | 0.997 | 0.997 | 0.997 | 0.996 | 0.994 | 0.992 | 0.99 | 0.986 | 0.977 | 0.967 | 0.948 | 0.905 | 0.81 | 0.593 | 0.238 | 0.02 | [5 empty] | PG RP | 32.5 | MA | H-LaF2A | 717479 | S-LAM3 | 717479 | H-LaF2 | 717479 | LAF3 | 717480 | K-LaF3 | 717479
103 | H-LaF3B | 744449 | 44.9 | 44.63 | 0.01657 | 0.01676 | 1.7071 | 1.7124 | 1.7185 | 1.7245 | 1.7257 | 1.7267 | 1.7307 | 1.7336 | 1.7363 | 1.7391 | 1.7398 | 1.7406 | 1.7439 | 1.744 | 1.7479 | 1.7556 | 1.7566 | 1.765 | 1.7729 | 1.7867 | 2.9677 | -0.010733 | 0.024664 | 0.00079627 | -3.4987e-05 | 3.3613e-06 | 0.2981 | 0.2378 | 0.5631 | 0.2482 | 0.2351 | 0.4988 | -0.0013 | -0.006 | -0.0099 | -0.0036 | 2.1 | 2 | 2 | 2 | 2 | 2 | 2 | 2.1 | 2.1 | 2.2 | 2.3 | 2.4 | 2.3 | 2.4 | 2.4 | 2.4 | 2.4 | 2.5 | 2.6 | 2.7 | 2.7 | 2.8 | 2.6 | 2.6 | 2.6 | 2.6 | 2.6 | 2.7 | 2.7 | 2.9 | 2.9 | 3 | 3 | 2.6 | 2.7 | 2.7 | 2.7 | 2.7 | 2.8 | 2.8 | 3 | 3 | 3.1 | 3.1 | 2.6 | 2.7 | 2.7 | 2.7 | 2.7 | 2.8 | 2.8 | 2.9 | 3 | 3 | 3.1 | 2.9 | 2.9 | 2.9 | 2.9 | 2.9 | 3 | 3 | 3.1 | 3.1 | 3.3 | 3.3 | 3.2 | 3.2 | 3.2 | 3.2 | 3.2 | 3.3 | 3.3 | 3.5 | 3.5 | 3.6 | 3.6 | 3.7 | 3.7 | 3.7 | 3.8 | 3.9 | 4 | 4 | 4.1 | 4.1 | 4.2 | 4.2 | 3.8 | 3.8 | 3.9 | 3.9 | 4 | 4 | 4.1 | 4.2 | 4.2 | 4.3 | 4.3 | 4.4 | 4.4 | 4.5 | 4.6 | 4.6 | 4.7 | 4.8 | 4.9 | 2 | 5.1 | 5.1 | -0.1 | 0.4 | 0.7 | 1 | 1.2 | 1.5 | 1.6 | 1.9 | 2.1 | 2.2 | 2.3 | 3.99e-08 | 1.22e-08 | -2.1e-11 | 7.06e-07 | -1.18e-10 | 0.186 | 1 | 3 | 1 | 3 | 1 | 1 |  |  |  |  | 630 | 683 | 557 | 602 | 0.98 |  | 74 | 89 | 67 | 69 | 71 | 72 | 73 | 74 | 75 | 76 | 77 | 77 | 78 | 78 | 78 | 79 | 80 | 81 | 82 | 83 | 84 | 85 | 86 |  | 108 |  | 551 | 149 | 97.3 | 37.6 | 0.295 | 77.4 | 1.57 | 4.32 | 365/310 | 345/310 | -0.3 | 0.914 | 0.96 | 0.983 | 0.999 | 0.999 | 0.999 | 0.999 | 0.999 | 0.999 | 0.999 | 0.999 | 0.999 | 0.999 | 0.999 | 0.999 | 0.999 | 0.999 | 0.999 | 0.999 | 0.999 | 0.999 | 0.999 | 0.997 | 0.994 | 0.99 | 0.987 | 0.977 | 0.954 | 0.922 | 0.864 | 0.759 | 0.556 | 0.212 |  |  |  | 0.835 | 0.922 | 0.966 | 0.998 | 0.998 | 0.998 | 0.998 | 0.998 | 0.998 | 0.998 | 0.998 | 0.998 | 0.998 | 0.998 | 0.998 | 0.998 | 0.998 | 0.998 | 0.998 | 0.998 | 0.998 | 0.998 | 0.995 | 0.99 | 0.984 | 0.974 | 0.954 | 0.911 | 0.849 | 0.745 | 0.575 | 0.31 | 0.048 |  |  |  | PG RP | 35 | MA | H-LaF3B | 744449 | S-LAM2 | 744448 | H-LaF3B | 744449 | LAF2 | 744449 | K-LaF2 | 744449 | N-LAF2 | 744449
104 | H-LaF4 | 750350 | 35.04 | 34.77 | 0.02139 | 0.0217 | 1.7049 | 1.7111 | 1.7182 | 1.7253 | 1.7267 | 1.7279 | 1.7328 | 1.7364 | 1.7398 | 1.7432 | 1.7442 | 1.7451 | 1.7493 | 1.7495 | 1.7546 | 1.7646 | 1.7659 | 1.7772 | 1.7881 | 1.8082 | 2.9684 | -0.012412 | 0.029612 | 0.0014247 | -7.0484e-05 | 9.4726e-06 | 0.2927 | 0.2366 | 0.5867 | 0.2433 | 0.2332 | 0.5189 | -0.0001 | 0.0013 | 0.0068 | 0.0026 | 0.5 | 0.5 | 0.4 | 0.4 | 0.6 | 0.6 | 0.7 | 0.7 | 0.9 | 1 | 1.2 | 0.9 | 0.9 | 0.9 | 0.9 | 1 | 1.1 | 1.3 | 1.4 | 1.6 | 1.7 | 1.8 | 1.2 | 1.3 | 1.2 | 1.3 | 1.3 | 1.4 | 1.6 | 1.8 | 1.9 | 2.1 | 2.2 | 1.2 | 1.3 | 1.2 | 1.3 | 1.4 | 1.5 | 1.6 | 1.8 | 1.9 | 2.1 | 2.3 | 1.2 | 1.3 | 1.3 | 1.4 | 1.4 | 1.6 | 1.7 | 1.9 | 2 | 2.2 | 2.4 | 1.4 | 1.6 | 1.6 | 1.7 | 1.9 | 1.9 | 2 | 2.1 | 2.4 | 2.5 | 2.8 | 1.9 | 2 | 2 | 2.1 | 2.2 | 2.1 | 2.4 | 2.4 | 2.6 | 2.9 | 3 | 2.4 | 2.6 | 2.7 | 2.8 | 3 | 3.2 | 3.3 | 3.6 | 3.7 | 3.9 | 4 | 2.4 | 2.7 | 2.8 | 2.9 | 3.1 | 3.3 | 3.4 | 3.7 | 3.8 | 3.9 | 4.1 | 3.4 | 3.5 | 3.7 | 3.8 | 4.1 | 4.2 | 4.5 | 4.7 | 4.8 | 5.1 | 5.2 | -1.6 | -1.1 | -0.7 | -0.3 | -0.1 | 0.3 | 0.5 | 0.8 | 1.1 | 1.3 | 1.6 | -2.48e-06 | 1.26e-08 | -1.65e-11 | 7.19e-07 | 5.75e-10 | 0.271 | 1 | 1 | 1 | 2 | 1 | 2 |  |  |  |  | 597 | 643 | 528 | 569 | 0.94 |  | 78 | 95 | 71 | 73 | 75 | 76 | 77 | 78 | 81 | 82 | 82 | 83 | 83 | 84 | 84 | 85 | 86 | 87 | 88 | 90 | 91 | 92 | 93 |  | 195 |  | 514 | 173 | 92.4 | 36.4 | 0.269 | 56.3 | 2.1 | 3.85 | 415/350 | 389/350 | -0.4 | 0.934 | 0.978 | 0.995 | 0.999 | 0.999 | 0.999 | 0.999 | 0.999 | 0.999 | 0.999 | 0.999 | 0.998 | 0.998 | 0.998 | 0.998 | 0.998 | 0.998 | 0.998 | 0.998 | 0.993 | 0.99 | 0.982 | 0.97 | 0.924 | 0.888 | 0.819 | 0.707 | 0.506 | 0.202 | [7 empty] | 0.872 | 0.956 | 0.99 | 0.998 | 0.998 | 0.998 | 0.998 | 0.998 | 0.998 | 0.998 | 0.998 | 0.996 | 0.996 | 0.996 | 0.996 | 0.996 | 0.996 | 0.996 | 0.996 | 0.986 | 0.98 | 0.964 | 0.941 | 0.854 | 0.789 | 0.671 | 0.5 | 0.256 | 0.041 | [7 empty] | PG RP | 75 | B | H-LaF4 | 750350 | S-LAM7 | 750353 | H-LaF4 | 750350 | E-LAF7 | 750350 |  |  | N-LAF7 | 749348
105 | H-LaF4A | 750350 | 35.04 | 34.77 | 0.02139 | 0.0217 |  |  |  | 1.7254 | 1.7268 | 1.728 | 1.7328 | 1.7364 | 1.7398 | 1.7432 | 1.7442 | 1.7451 | 1.7493 | 1.7495 | 1.7546 | 1.7646 | 1.7659 | 1.7772 | 1.7882 | 1.8084 | 2.9671 | -0.011635 | 0.030471 | 0.0011451 | -3.1575e-05 | 7.8402e-06 | 0.2927 | 0.2366 | 0.5881 | 0.2433 | 0.2332 | 0.5203 | -0.0001 | 0.0027 | 0.0044 | 0.0017 | 0.6 | 0.6 | 0.6 | 0.7 | 0.7 | 0.8 | 0.9 | 1 | 1.2 | 1.2 | 1.4 | 1 | 1 | 1 | 1.1 | 1.1 | 1.3 | 1.5 | 1.7 | 1.9 | 2.1 | 2.2 | 1.4 | 1.4 | 1.5 | 1.5 | 1.6 | 1.8 | 1.9 | 2.1 | 2.1 | 2.4 | 2.5 | 1.4 | 1.4 | 1.5 | 1.6 | 1.6 | 1.8 | 2 | 2.1 | 2.2 | 2.4 | 2.5 | 1.5 | 1.5 | 1.5 | 1.6 | 1.7 | 1.9 | 2.1 | 2.2 | 2.3 | 2.5 | 2.6 | 1.6 | 1.6 | 1.6 | 1.7 | 1.8 | 2 | 2.2 | 2.3 | 2.5 | 2.6 | 2.7 | 2.1 | 2.1 | 2.2 | 2.3 | 2.4 | 2.2 | 2.6 | 2.7 | 2.9 | 3.1 | 3.3 | 2.5 | 2.6 | 2.6 | 2.7 | 2.8 | 3 | 3.3 | 3.6 | 3.9 | 4.1 | 4.2 | 2.6 | 2.7 | 2.7 | 2.8 | 3 | 3.2 | 3.4 | 3.7 | 4 | 4.1 | 4.3 | 3.5 | 3.6 | 3.8 | 3.9 | 4.2 | 4.3 | 4.6 | 4.8 | 5 | 5.3 | 5.5 | -1.3 | -0.9 | -0.5 | -0.1 | 0.2 | 0.6 | 0.9 | 1.1 | 1.4 | 1.6 | 1.8 | -1.97e-06 | 1.3e-08 | -1.43e-11 | 6.27e-07 | 5.47e-10 | 0.284 | 1 | 1 | 1 | 3 | 1 | 1 |  |  |  |  | 576 | 620 | 507 | 548 | 0.81 |  | 80 | 98 | 72 | 74 | 75 | 75 | 77 | 78 | 80 | 81 | 83 | 85 | 85 | 86 | 87 | 87 | 87 | 88 | 89 | 89 | 96 | 96 | 97 |  | 173 |  | 526 | 177 | 93.7 | 36.3 | 0.29 | 71.5 | 2.36 | 3.84 | 415/355 | 387/353 | -0.3 | 0.933 | 0.98 | 0.992 | 0.996 | 0.999 | 0.999 | 0.999 | 0.999 | 0.999 | 0.999 | 0.999 | 0.999 | 0.999 | 0.999 | 0.998 | 0.998 | 0.998 | 0.997 | 0.994 | 0.991 | 0.988 | 0.982 | 0.971 | 0.941 | 0.91 | 0.853 | 0.733 | 0.489 | 0.161 | [7 empty] | 0.871 | 0.96 | 0.983 | 0.992 | 0.998 | 0.998 | 0.998 | 0.998 | 0.998 | 0.998 | 0.998 | 0.998 | 0.998 | 0.998 | 0.997 | 0.997 | 0.996 | 0.995 | 0.989 | 0.983 | 0.976 | 0.965 | 0.943 | 0.886 | 0.829 | 0.727 | 0.537 | 0.239 | 0.026 | [7 empty] | PG RP | 60 | A | H-LaF4A | 750350 | S-LAM7 | 750353 | H-LaF4 | 750350 | E-LAF7 | 750350 |  |  | N-LAF7 | 749348
106 | H-LaF6LB | 757477 | 47.71 | 47.47 | 0.015866 | 0.016028 | 1.7161 | 1.723 | 1.7307 | 1.7375 | 1.7388 | 1.7399 | 1.744 | 1.7469 | 1.7495 | 1.7522 | 1.753 | 1.7537 | 1.7569 | 1.757 | 1.7608 | 1.7681 | 1.769 | 1.7769 | 1.7843 | 1.7971 | 3.0195 | -0.014558 | 0.022138 | 0.0012797 | -0.00011606 | 7.1684e-06 | 0.3006 | 0.2382 | 0.5546 | 0.2508 | 0.2358 | 0.4916 | -0.0031 | -0.0097 | 0.0071 | 0.0032 | 7.2 | 7.2 | 7.3 | 7.4 | 7.4 | 7.4 | 7.7 | 7.7 | 7.9 | 8 | 8.1 | 7.7 | 7.7 | 7.7 | 7.7 | 7.9 | 8 | 8.2 | 8.3 | 8.6 | 8.8 | 8.9 | 8 | 8 | 8 | 8 | 8.1 | 8.2 | 8.4 | 8.5 | 8.9 | 9 | 9.2 | 8 | 8.1 | 8.1 | 8.1 | 8.2 | 8.3 | 8.5 | 8.6 | 9 | 9.2 | 9.3 | 8.1 | 8.1 | 8.1 | 8.2 | 8.2 | 8.4 | 8.6 | 8.8 | 9.1 | 9.3 | 9.4 | 8.2 | 8.2 | 8.4 | 8.4 | 8.6 | 8.7 | 8.9 | 9 | 9.2 | 9.4 | 9.5 | 8.5 | 8.6 | 8.6 | 8.6 | 8.7 | 9 | 9 | 9.2 | 9.4 | 9.5 | 9.7 | 9.2 | 9.2 | 9.3 | 9.4 | 9.4 | 9.5 | 9.8 | 10 | 10.2 | 10.3 | 10.6 | 9.2 | 9.2 | 9.3 | 9.4 | 9.4 | 9.5 | 9.8 | 10 | 10.2 | 10.3 | 10.6 | 9.8 | 9.8 | 9.9 | 10 | 10 | 10.4 | 10.5 | 10.8 | 10.9 | 11.1 | 11.3 | 5.3 | 5.7 | 6.1 | 6.5 | 6.7 | 7.1 | 7.4 | 7.7 | 8.1 | 8.4 | 8.6 | 9.4e-06 | 1.36e-08 | -1.08e-11 | 6.21e-07 | 2.74e-10 | 0.221 | 1 | 3 | 1 | 3 | 1 | 2 |  |  |  |  | 606 | 631 | 538 | 580 | 0.9 |  | 54 | 70 | 48 | 51 | 52 | 53 | 54 | 55 | 55 | 56 | 57 | 57 | 58 | 58 | 58 | 59 | 60 | 61 | 62 | 63 | 64 | 65 | 65 |  | 135 |  | 654 | 78 | 108.3 | 41.3 | 0.312 | 73.3 | 2.2 | 4.25 | 370/305 | 345/306 | -0.5 | 0.839 | 0.971 | 0.996 | 0.999 | 0.999 | 0.999 | 0.999 | 0.999 | 0.999 | 0.999 | 0.999 | 0.999 | 0.999 | 0.999 | 0.999 | 0.999 | 0.999 | 0.999 | 0.999 | 0.999 | 0.998 | 0.997 | 0.994 | 0.991 | 0.988 | 0.982 | 0.972 | 0.956 | 0.928 | 0.881 | 0.802 | 0.652 | 0.361 |  |  |  | 0.704 | 0.943 | 0.992 | 0.998 | 0.998 | 0.998 | 0.998 | 0.998 | 0.998 | 0.998 | 0.998 | 0.998 | 0.998 | 0.998 | 0.998 | 0.998 | 0.998 | 0.998 | 0.998 | 0.997 | 0.996 | 0.994 | 0.989 | 0.981 | 0.974 | 0.961 | 0.939 | 0.895 | 0.841 | 0.758 | 0.627 | 0.412 | 0.125 |  |  |  | PG RP | 62.5 | A | H-LaF6LB | 757477 |  |  | H-LaF6LA | 757477
107 | H-LaF7 | 782371 | 37.09 | 36.83 | 0.021077 | 0.021366 | 1.7378 | 1.7438 | 1.7508 | 1.7578 | 1.7592 | 1.7604 | 1.7653 | 1.7688 | 1.7722 | 1.7756 | 1.7766 | 1.7775 | 1.7816 | 1.7818 | 1.7868 | 1.7967 | 1.7979 | 1.8089 | 1.8196 | 1.8387 | 3.0805 | -0.012246 | 0.03094 | 0.0010587 | -1.3081e-05 | 4.9171e-06 | 0.2942 | 0.2372 | 0.5817 | 0.2443 | 0.234 | 0.5148 | -0.001 | -0.0003 | 0.0018 | 0.0002 | 3.1 | 3.1 | 3.2 | 3.2 | 3.3 | 3.4 | 3.6 | 3.7 | 3.9 | 4.2 | 4.3 | 3.6 | 3.6 | 3.7 | 3.7 | 3.8 | 3.8 | 4 | 4.1 | 4.3 | 4.5 | 4.6 | 4 | 4 | 4 | 4.1 | 4.1 | 4.2 | 4.3 | 4.4 | 4.6 | 4.7 | 4.8 | 4 | 4 | 4.1 | 4.1 | 4.1 | 4.2 | 4.4 | 4.5 | 4.6 | 4.7 | 4.8 | 4 | 4 | 4.1 | 4.1 | 4.2 | 4.4 | 4.5 | 4.6 | 4.7 | 4.8 | 4.9 | 4.2 | 4.3 | 4.3 | 4.4 | 4.4 | 4.5 | 4.8 | 4.9 | 5 | 5.2 | 5.3 | 4.6 | 4.7 | 4.7 | 4.7 | 4.8 | 5 | 5.1 | 5.3 | 5.5 | 5.6 | 5.7 | 5.3 | 5.3 | 5.4 | 5.5 | 5.6 | 5.8 | 6 | 6.3 | 6.4 | 6.5 | 6.6 | 5.4 | 5.4 | 5.5 | 5.6 | 5.7 | 5.9 | 6.1 | 6.4 | 6.5 | 6.6 | 6.7 | 6 | 6.3 | 6.3 | 6.4 | 6.5 | 6.9 | 7.1 | 7.1 | 7.3 | 7.6 | 8 | 1.1 | 1.6 | 2 | 2.3 | 2.7 | 3 | 3.3 | 3.5 | 3.7 | 3.9 | 4.1 | 2.32e-06 | 1.27e-08 | -1.6e-11 | 5.87e-07 | 4.07e-10 | 0.286 | 1 | 1 | 1 | 1 | 1 | 1 |  |  |  |  | 661 | 685 | 581 | 623 | 0.97 |  | 67 | 82 | 54 | 58 | 61 | 63 | 65 | 67 | 69 | 70 | 71 | 72 | 72 | 73 | 73 | 74 | 75 | 76 | 76 | 77 | 78 | 80 | 81 |  | 162 |  | 566 | 151 | 119.1 | 46.1 | 0.291 |  | 1.94 | 4.13 | 420/350 | 384/346 | -0.6 | 0.939 | 0.98 | 0.997 | 0.999 | 0.999 | 0.999 | 0.999 | 0.999 | 0.999 | 0.999 | 0.999 | 0.998 | 0.998 | 0.998 | 0.998 | 0.998 | 0.998 | 0.997 | 0.997 | 0.995 | 0.989 | 0.981 | 0.967 | 0.935 | 0.906 | 0.848 | 0.744 | 0.582 | 0.329 | [7 empty] | 0.882 | 0.96 | 0.994 | 0.998 | 0.998 | 0.998 | 0.998 | 0.998 | 0.998 | 0.998 | 0.998 | 0.996 | 0.996 | 0.996 | 0.996 | 0.996 | 0.996 | 0.994 | 0.994 | 0.99 | 0.978 | 0.962 | 0.935 | 0.874 | 0.821 | 0.719 | 0.554 | 0.339 | 0.108 | [7 empty] | PG RP | 90 | C | H-LaF7 | 782371 |  |  | H-LaF7 | 782371
108 | H-LaF10A | 788475 | 47.49 | 47.26 | 0.016592 | 0.016758 | 1.7447 | 1.752 | 1.7602 | 1.7675 | 1.7689 | 1.77 | 1.7744 | 1.7774 | 1.7802 | 1.783 | 1.7838 | 1.7845 | 1.7878 | 1.788 | 1.7919 | 1.7996 | 1.8006 | 1.8088 | 1.8165 | 1.8298 | 3.1242 | -0.01571 | 0.024484 | 0.0010216 | -7.053e-05 | 4.5891e-06 | 0.3014 | 0.2381 | 0.5539 | 0.2512 | 0.2357 | 0.4911 | -0.0035 | -0.0108 | 0.0157 | 0.007 | 3.8 | 3.9 | 3.9 | 3.9 | 4 | 4 | 4.2 | 4.3 | 4.4 | 4.5 | 4.6 | 4.1 | 4.2 | 4.3 | 4.3 | 4.3 | 4.5 | 4.6 | 4.7 | 4.8 | 4.9 | 5 | 4.5 | 4.5 | 4.5 | 4.5 | 4.5 | 4.7 | 4.8 | 5 | 5.1 | 5.2 | 5.3 | 4.5 | 4.5 | 4.5 | 4.5 | 4.6 | 4.7 | 4.8 | 5 | 5.1 | 5.2 | 5.3 | 4.5 | 4.6 | 4.6 | 4.6 | 4.7 | 4.8 | 5 | 5.2 | 5.3 | 5.4 | 5.5 | 4.8 | 4.8 | 4.8 | 4.8 | 5 | 5 | 5.2 | 5.4 | 5.5 | 5.6 | 5.7 | 5.1 | 5.1 | 5.1 | 5.2 | 5.2 | 5.3 | 5.5 | 5.6 | 5.7 | 5.8 | 5.9 | 5.5 | 5.6 | 5.7 | 5.7 | 5.8 | 5.9 | 6.1 | 6.4 | 6.5 | 6.6 | 6.7 | 5.6 | 5.7 | 5.7 | 5.8 | 5.8 | 6 | 6.2 | 6.4 | 6.5 | 6.6 | 6.8 | 6 | 6.1 | 6.2 | 6.2 | 6.3 | 6.5 | 6.7 | 6.9 | 7.1 | 7.3 | 7.4 | 1.6 | 2.2 | 2.5 | 2.8 | 3.1 | 3.4 | 3.8 | 4.1 | 4.3 | 4.5 | 4.7 | 3.3e-06 | 1.21e-08 | -1.61e-11 | 5.85e-07 | 4.5e-10 | 0.221 | 1 | 3 | 1 | 3 | 1 | 1 |  |  |  |  | 688 | 709 | 617 | 645 | 1 |  | 59 | 73 | 55 | 57 | 59 | 60 | 61 | 61 | 62 | 63 | 63 | 64 | 64 | 65 | 65 | 66 | 67 | 68 | 69 | 69 | 70 | 71 | 72 |  | 155 |  | 718 | 97 | 123.4 | 46.9 | 0.315 | 90.4 | 1.35 | 4.28 | 380/315 | 347/314 | -3.1 | 0.787 | 0.927 | 0.976 | 0.991 | 0.999 | 0.999 | 0.999 | 0.999 | 0.999 | 0.999 | 0.999 | 0.999 | 0.999 | 0.999 | 0.999 | 0.999 | 0.999 | 0.999 | 0.999 | 0.999 | 0.999 | 0.997 | 0.995 | 0.99 | 0.982 | 0.973 | 0.958 | 0.936 | 0.892 | 0.818 | 0.678 | 0.413 | 0.091 |  |  |  | 0.62 | 0.859 | 0.953 | 0.982 | 0.998 | 0.998 | 0.998 | 0.998 | 0.998 | 0.998 | 0.998 | 0.998 | 0.998 | 0.998 | 0.998 | 0.998 | 0.998 | 0.998 | 0.998 | 0.998 | 0.998 | 0.994 | 0.99 | 0.982 | 0.972 | 0.955 | 0.927 | 0.882 | 0.803 | 0.677 | 0.468 | 0.178 | 0.012 |  |  |  | PG RP | 45 | MA | H-LaF10A | 788475 | S-LAH64 | 788474 | H-LaF10LA | 788475 | TAF4 | 788475 | K-LaSFn16 | 788474 | N-LAF21 | 788475
109 | H-LaF50 | 773496 | 49.6 | 49.36 | 0.015575 | 0.015725 | 1.7311 | 1.7382 | 1.746 | 1.7531 | 1.7544 | 1.7555 | 1.7596 | 1.7625 | 1.7651 | 1.7678 | 1.7685 | 1.7692 | 1.7724 | 1.7725 | 1.7762 | 1.7834 | 1.7843 | 1.792 | 1.7992 | 1.8115 | 3.074 | -0.015095 | 0.023114 | 0.0008385 | -5.0223e-05 | 3.2307e-06 | 0.3018 | 0.2382 | 0.5522 | 0.2518 | 0.2359 | 0.4897 | -0.0031 | -0.009 | 0.0112 | 0.0051 | 4 | 4.1 | 4.2 | 4.2 | 4.2 | 4.3 | 4.3 | 4.4 | 4.4 | 4.6 | 4.7 | 4.2 | 4.2 | 4.3 | 4.4 | 4.5 | 4.5 | 4.5 | 4.6 | 4.7 | 4.8 | 4.8 | 4.4 | 4.5 | 4.5 | 4.6 | 4.6 | 4.7 | 4.7 | 4.7 | 4.8 | 4.9 | 4.9 | 4.4 | 4.5 | 4.5 | 4.6 | 4.6 | 4.8 | 4.8 | 4.8 | 4.8 | 4.9 | 5 | 4.5 | 4.5 | 4.6 | 4.6 | 4.6 | 4.7 | 4.8 | 4.9 | 5 | 5.1 | 5.1 | 4.6 | 4.6 | 4.9 | 4.8 | 4.8 | 4.9 | 4.9 | 5 | 5 | 5.1 | 5.2 | 4.8 | 4.8 | 5 | 5.1 | 5.2 | 5.2 | 5.2 | 5.3 | 5.3 | 5.5 | 5.5 | 4.9 | 5.2 | 5.3 | 5.4 | 5.6 | 5.7 | 5.7 | 5.8 | 5.9 | 6 | 6.1 | 5 | 5.4 | 5.4 | 5.5 | 5.6 | 5.7 | 5.8 | 5.9 | 6 | 6 | 6.1 | 5.7 | 5.9 | 6.1 | 6.1 | 6.3 | 6.3 | 6.3 | 6.5 | 6.5 | 6.6 | 6.6 | 1.7 | 2.1 | 2.6 | 2.8 | 3.1 | 3.3 | 3.6 | 3.8 | 4 | 4.2 | 4.3 | 4.06e-06 | 1.23e-08 | -2.71e-11 | 2.85e-07 | 2.1e-10 | 0.313 | 1 | 1 | 1 | 3 | 1 | 1 |  |  |  |  | 685 | 708 | 622 | 668 | 1.01 |  | 59 | 73 | 52 | 55 | 56 | 57 | 58 | 59 | 60 | 61 | 61 | 62 | 62 | 63 | 63 | 65 | 66 | 67 | 68 | 69 | 70 | 71 | 72 |  | 150 |  | 698 | 61 | 120.9 | 46.6 | 0.298 | 60 | 1.46 | 4.27 | 370/305 | 342/303 | -0.5 | 0.853 | 0.974 | 0.999 | 0.999 | 0.999 | 0.999 | 0.999 | 0.999 | 0.999 | 0.999 | 0.999 | 0.999 | 0.999 | 0.999 | 0.999 | 0.999 | 0.999 | 0.999 | 0.999 | 0.999 | 0.999 | 0.999 | 0.999 | 0.996 | 0.992 | 0.986 | 0.977 | 0.96 | 0.932 | 0.886 | 0.815 | 0.695 | 0.481 | 0.173 |  |  | 0.728 | 0.949 | 0.998 | 0.998 | 0.998 | 0.998 | 0.998 | 0.998 | 0.998 | 0.998 | 0.998 | 0.998 | 0.998 | 0.998 | 0.998 | 0.998 | 0.998 | 0.998 | 0.998 | 0.998 | 0.998 | 0.998 | 0.998 | 0.992 | 0.984 | 0.972 | 0.955 | 0.922 | 0.869 | 0.785 | 0.564 | 0.38 | 0.16 | 0.017 |  |  | PG RP | 35 | MA | H-LaF50 | 773496 | S-LAH66 | 773496 | H-LaF50B | 773496 | TAF1 | 773496 | K-LaSFn7 | 773496 | N-LAF34 | 773496
110 | H-LaF50B | 773496 | 49.6 | 49.36 | 0.015575 | 0.015725 |  |  |  |  | 1.7543 | 1.7554 | 1.7596 | 1.7625 | 1.7651 | 1.7678 | 1.7685 | 1.7692 | 1.7724 | 1.7725 | 1.7762 | 1.7834 | 1.7843 | 1.792 | 1.7991 | 1.8114 | 3.0749 | -0.016071 | 0.022888 | 0.00082887 | -4.0426e-05 | 2.2688e-06 | 0.3018 | 0.2382 | 0.5515 | 0.2518 | 0.2359 | 0.489 | -0.0031 | -0.0097 | 0.017 | 0.007 | 2.1 | 2.2 | 2.3 | 2.3 | 2.3 | 2.3 | 2.4 | 2.4 | 2.4 | 2.5 | 2.6 | 2.4 | 2.4 | 2.5 | 2.5 | 2.6 | 2.7 | 2.7 | 2.7 | 2.9 | 3 | 3 | 2.7 | 2.8 | 2.8 | 2.9 | 2.9 | 3 | 3 | 3.1 | 3.2 | 3.3 | 3.3 | 2.8 | 2.9 | 2.9 | 3 | 3 | 3.1 | 3.1 | 3.2 | 3.3 | 3.4 | 3.5 | 2.8 | 3 | 3 | 3.1 | 3.1 | 3.2 | 3.3 | 3.4 | 3.5 | 3.6 | 3.6 | 3 | 3.1 | 3.3 | 3.4 | 3.4 | 3.6 | 3.7 | 3.8 | 3.8 | 3.9 | 4 | 3.3 | 3.4 | 3.6 | 3.7 | 3.8 | 3.9 | 3.9 | 4 | 4.1 | 4.2 | 4.2 | 3.5 | 3.7 | 3.9 | 3.9 | 4.1 | 4.1 | 4.1 | 4.2 | 4.3 | 4.4 | 4.4 | 3.7 | 3.8 | 4 | 4.1 | 4.2 | 4.3 | 4.3 | 4.4 | 4.5 | 4.6 | 4.6 | 4.2 | 4.4 | 4.6 | 4.8 | 5 | 5 | 5.1 | 5.3 | 5.3 | 5.4 | 5.4 | 0 | 0.6 | 1 | 1.3 | 1.6 | 1.8 | 2.1 | 2.3 | 2.5 | 2.7 | 2.8 | 4.34e-07 | 1.2e-08 | -2.81e-11 | 7.25e-07 | 5.31e-10 | 0.162 | 1 | 1 | 1 | 3 | 1 | 1 |  |  |  |  | 682 | 701 | 619 | 665 | 0.95 |  | 56 | 72 | 52 | 53 | 54 | 54 | 54 | 55 | 57 | 57 | 57 | 58 | 59 | 61 | 61 | 63 | 63 | 64 | 65 | 66 | 66 | 67 | 70 |  | 150 |  | 713 | 62 | 117.3 | 46.9 | 0.25 | 81.5 | 1.37 | 4.23 | 375/310 | 352/307 | -1.2 | 0.759 | 0.905 | 0.969 | 0.986 | 0.994 | 0.994 | 0.999 | 0.999 | 0.999 | 0.999 | 0.999 | 0.999 | 0.999 | 0.999 | 0.999 | 0.999 | 0.999 | 0.999 | 0.999 | 0.999 | 0.998 | 0.997 | 0.995 | 0.99 | 0.984 | 0.974 | 0.957 | 0.928 | 0.883 | 0.812 | 0.699 | 0.528 | 0.288 |  |  |  | 0.576 | 0.818 | 0.939 | 0.972 | 0.987 | 0.987 | 0.998 | 0.998 | 0.998 | 0.998 | 0.998 | 0.998 | 0.998 | 0.998 | 0.998 | 0.998 | 0.998 | 0.998 | 0.998 | 0.998 | 0.996 | 0.994 | 0.99 | 0.98 | 0.968 | 0.948 | 0.915 | 0.861 | 0.78 | 0.66 | 0.488 | 0.279 | 0.083 |  |  |  | PG RP | 35 | MA | H-LaF50B | 773496 | S-LAH66 | 773496 | H-LaF50B | 773496 | TAF1 | 773496 |  |  | N-LAF34 | 773496
111 | H-LaF51 | 700481 | 48.08 | 47.8 | 0.014559 | 0.014717 | 1.6655 | 1.6708 | 1.6769 | 1.6826 | 1.6837 | 1.6846 | 1.6882 | 1.6908 | 1.6932 | 1.6956 | 1.6963 | 1.697 | 1.6999 | 1.7 | 1.7035 | 1.7102 | 1.711 | 1.7184 | 1.7253 | 1.7374 | 2.8278 | -0.010694 | 0.020861 | 0.0007268 | -3.7307e-05 | 3.2863e-06 | 0.2995 | 0.2377 | 0.5619 | 0.2494 | 0.2351 | 0.4987 | -0.0007 | -0.0019 | -0.0121 | -0.0055 | 1.5 | 1.4 | 1.4 | 1.3 | 1.3 | 1.4 | 1.5 | 1.6 | 1.7 | 1.8 | 1.8 | 1.7 | 1.7 | 1.6 | 1.7 | 1.7 | 1.7 | 1.7 | 1.8 | 2 | 2.1 | 2.2 | 1.9 | 1.9 | 1.9 | 1.9 | 2 | 2 | 2 | 2.1 | 2.2 | 2.3 | 2.5 | 1.9 | 2 | 1.9 | 1.9 | 2 | 2 | 2 | 2.1 | 2.2 | 2.4 | 2.6 | 2 | 1.9 | 1.9 | 1.9 | 2 | 2 | 2.1 | 2.1 | 2.2 | 2.4 | 2.6 | 2.1 | 2.2 | 2.1 | 2.1 | 2.2 | 2.2 | 2.4 | 2.5 | 2.6 | 2.7 | 2.8 | 2.4 | 2.4 | 2.4 | 2.3 | 2.4 | 2.5 | 2.6 | 2.6 | 2.7 | 2.9 | 3 | 2.8 | 2.8 | 2.8 | 2.8 | 2.9 | 3 | 3.2 | 3.3 | 3.4 | 3.4 | 3.5 | 2.8 | 2.9 | 2.9 | 2.9 | 3 | 3.1 | 3.2 | 3.4 | 3.5 | 3.5 | 3.6 | 3.5 | 3.4 | 3.4 | 3.5 | 3.5 | 3.7 | 3.8 | 3.9 | 3.9 | 4 | 4.1 | -0.7 | -0.4 | -0.1 | 0.2 | 0.5 | 0.7 | 0.9 | 1.1 | 1.3 | 1.6 | 1.8 | -8.69e-07 | 1.19e-08 | -1.44e-11 | 5.39e-07 | 1.97e-10 | 0.248 | 1 | 1 | 1 | 3 | 1 | 2 |  |  |  |  | 661 | 703 | 591 | 635 | 0.9 |  | 77 | 91 | 68 | 71 | 72 | 74 | 75 | 75 | 76 | 77 | 77 | 78 | 79 | 79 | 80 | 81 | 82 | 83 | 84 | 85 | 86 | 87 | 87 |  | 130 |  | 532 | 171 | 89.9 | 34.9 | 0.299 | 79.4 | 1.49 | 4.01 | 370/330 | 358/332 | -0.2 | 0.92 | 0.972 | 0.99 | 0.999 | 0.999 | 0.999 | 0.999 | 0.999 | 0.999 | 0.999 | 0.999 | 0.999 | 0.999 | 0.999 | 0.999 | 0.999 | 0.999 | 0.999 | 0.999 | 0.999 | 0.999 | 0.997 | 0.995 | 0.992 | 0.987 | 0.978 | 0.959 | 0.914 | 0.798 | 0.538 | 0.18 | [5 empty] | 0.845 | 0.944 | 0.977 | 0.99 | 0.998 | 0.998 | 0.998 | 0.998 | 0.998 | 0.998 | 0.998 | 0.998 | 0.998 | 0.998 | 0.998 | 0.998 | 0.998 | 0.998 | 0.998 | 0.998 | 0.998 | 0.996 | 0.993 | 0.985 | 0.977 | 0.958 | 0.921 | 0.836 | 0.638 | 0.29 | 0.032 | [5 empty] | PG RP | 60 | C | H-LaF51 | 700481 |  |  | H-LaF51 | 700481
112 | H-LaF52 | 786442 | 44.19 | 43.93 | 0.017786 | 0.017988 | 1.7431 | 1.7499 | 1.7575 | 1.7646 | 1.7659 | 1.7671 | 1.7715 | 1.7747 | 1.7776 | 1.7806 | 1.7814 | 1.7822 | 1.7857 | 1.7859 | 1.7901 | 1.7984 | 1.7994 | 1.8084 | 1.8169 | 1.8317 | 3.111 | -0.01433 | 0.026016 | 0.0011 | -6.2869e-05 | 4.8575e-06 | 0.2985 | 0.2378 | 0.5634 | 0.2491 | 0.2352 | 0.4992 | -0.0025 | -0.0068 | 0.0065 | 0.0029 | 7.3 | 7.3 | 7.3 | 7.4 | 7.4 | 7.5 | 7.7 | 7.8 | 8.1 | 8 | 8.2 | 7.7 | 7.7 | 7.7 | 7.8 | 7.8 | 7.9 | 8.2 | 8.3 | 8.4 | 8.6 | 8.7 | 8 | 8 | 8.1 | 8.2 | 8.2 | 8.3 | 8.4 | 8.6 | 8.7 | 8.9 | 9 | 8 | 8 | 8.1 | 8.2 | 8.2 | 8.4 | 8.5 | 8.7 | 8.8 | 9 | 9.1 | 8.1 | 8.1 | 8.2 | 8.2 | 8.3 | 8.4 | 8.6 | 8.7 | 8.8 | 9 | 9.2 | 8.4 | 8.4 | 8.5 | 8.5 | 8.6 | 8.6 | 8.8 | 8.8 | 9 | 9.3 | 9.4 | 8.7 | 8.7 | 8.9 | 8.9 | 8.9 | 9 | 9.2 | 9.4 | 9 | 9.3 | 9.4 | 9.4 | 9.5 | 9.6 | 9.6 | 9.7 | 9.7 | 10.1 | 10.3 | 10.5 | 10.8 | 11 | 9.4 | 9.5 | 9.6 | 9.6 | 9.7 | 9.9 | 10.2 | 10.4 | 10.6 | 10.8 | 11.1 | 10.2 | 10.2 | 10.3 | 10.4 | 10.5 | 10.6 | 10.8 | 11 | 11.3 | 11.5 | 11.8 | 5.2 | 5.7 | 6.1 | 6.4 | 6.7 | 7 | 7.4 | 7.6 | 7.8 | 8.1 | 8.4 | 9.08e-06 | 1.24e-08 | -1.32e-11 | 5.76e-07 | 4.15e-10 | 0.272 | 1 | 3 | 1 | 3 | 1 | 1 |  |  |  |  | 606 | 638 | 548 | 574 | 0.85 |  | 56 | 72 | 50 | 53 | 54 | 55 | 56 | 57 | 58 | 59 | 59 | 60 | 60 | 61 | 61 | 62 | 63 | 64 | 65 | 66 | 67 | 68 | 68 |  | 137 |  | 649 | 76 | 112.5 | 41.8 | 0.346 | 89.9 | 2.06 | 4.38 | 380/320 | 350/316 | -0.4 | 0.83 | 0.958 | 0.99 | 0.999 | 0.999 | 0.999 | 0.999 | 0.999 | 0.999 | 0.999 | 0.999 | 0.999 | 0.999 | 0.999 | 0.999 | 0.999 | 0.999 | 0.999 | 0.999 | 0.998 | 0.996 | 0.994 | 0.988 | 0.982 | 0.975 | 0.966 | 0.949 | 0.92 | 0.873 | 0.793 | 0.639 | 0.349 |  |  |  |  | 0.689 | 0.918 | 0.98 | 0.998 | 0.998 | 0.998 | 0.998 | 0.998 | 0.998 | 0.998 | 0.998 | 0.998 | 0.998 | 0.998 | 0.998 | 0.998 | 0.998 | 0.998 | 0.998 | 0.996 | 0.993 | 0.99 | 0.985 | 0.975 | 0.963 | 0.945 | 0.913 | 0.858 | 0.774 | 0.639 | 0.418 | 0.127 |  |  |  |  | PG RP | 50 | MA | H-LaF52 | 786442 | S-LAH51 | 786442 | H-LaF52 | 786442 | NBFD11 | 786439 | (K-LaSFn4) | 785437 | N-LAF33 | 786441
113 | H-LaF53 | 743492 | 49.22 | 48.99 | 0.015101 | 0.015246 | 1.703 | 1.71 | 1.7177 | 1.7246 | 1.7258 | 1.7268 | 1.7309 | 1.7336 | 1.7362 | 1.7388 | 1.7395 | 1.7402 | 1.7432 | 1.7433 | 1.7469 | 1.7538 | 1.7547 | 1.7622 | 1.7692 | 1.7813 | 2.9751 | -0.014622 | 0.021749 | 0.000802 | -3.647e-05 | 2.1236e-06 | 0.3013 | 0.2384 | 0.5536 | 0.2512 | 0.2361 | 0.4913 | -0.0028 | -0.0082 | 0.0094 | 0.0033 | 7.4 | 7.3 | 7.3 | 7.4 | 7.4 | 7.5 | 7.6 | 7.7 | 7.8 | 7.9 | 8.1 | 7.7 | 7.8 | 7.9 | 8 | 8 | 8.1 | 8.2 | 8.3 | 8.5 | 8.5 | 8.7 | 7.9 | 8.1 | 8.1 | 8.2 | 8.2 | 8.3 | 8.4 | 8.5 | 8.6 | 8.7 | 8.8 | 7.9 | 8.1 | 8.1 | 8.2 | 8.2 | 8.3 | 8.4 | 8.6 | 8.6 | 8.7 | 8.8 | 7.9 | 8 | 8.1 | 8.2 | 8.2 | 8.3 | 8.5 | 8.6 | 8.6 | 8.7 | 8.8 | 8.1 | 8.2 | 8.2 | 8.3 | 8.4 | 8.5 | 8.6 | 8.7 | 9 | 9.1 | 9.3 | 8.5 | 8.5 | 8.6 | 8.7 | 8.7 | 8.8 | 9 | 9.1 | 9.3 | 9.5 | 9.7 | 8.9 | 9 | 9.1 | 9.2 | 9.3 | 9.4 | 9.6 | 9.8 | 10 | 10.2 | 10.4 | 9 | 9.1 | 9.2 | 9.3 | 9.4 | 9.6 | 9.7 | 9.9 | 10.1 | 10.3 | 10.5 | 9.5 | 9.6 | 9.7 | 9.8 | 9.9 | 10 | 10.2 | 10.4 | 10.7 | 11 | 11.2 | 5.1 | 5.6 | 6.1 | 6.5 | 6.7 | 7 | 7.3 | 7.5 | 7.7 | 7.8 | 8 | 9.82e-06 | 1.23e-08 | -1.8e-11 | 5.12e-07 | 6.03e-10 | 0.246 | 1 | 3 | 1 | 3 | 1 | 2 |  |  |  |  | 608 | 634 | 550 | 578 | 0.83 |  | 50 | 66 | 44 | 47 | 49 | 50 | 51 | 52 | 53 | 53 | 53 | 54 | 54 | 54 | 55 | 56 | 57 | 58 | 59 | 60 | 61 | 62 | 63 |  | 140 |  | 661 | 83 | 110.1 | 41.5 | 0.327 | 74.6 | 2.18 | 4.15 | 370/300 | 342/301 | -1.1 | 0.761 | 0.914 | 0.975 | 0.993 | 0.999 | 0.999 | 0.999 | 0.999 | 0.999 | 0.999 | 0.999 | 0.999 | 0.999 | 0.999 | 0.999 | 0.999 | 0.999 | 0.999 | 0.999 | 0.999 | 0.998 | 0.997 | 0.996 | 0.992 | 0.987 | 0.981 | 0.97 | 0.951 | 0.924 | 0.88 | 0.815 | 0.705 | 0.505 | 0.187 |  |  | 0.58 | 0.835 | 0.951 | 0.986 | 0.998 | 0.998 | 0.998 | 0.998 | 0.998 | 0.998 | 0.998 | 0.998 | 0.998 | 0.998 | 0.998 | 0.998 | 0.998 | 0.998 | 0.998 | 0.998 | 0.996 | 0.994 | 0.992 | 0.987 | 0.98 | 0.97 | 0.95 | 0.914 | 0.862 | 0.786 | 0.673 | 0.508 | 0.263 | 0.039 |  |  | PG RP | 45 | MA | H-LaF53 | 743492 | S-LAM60 | 743493 | H-LaF53 | 743492 | NBF1 | 743492 | K-LaFn5 | 743492 | N-LAF35 | 743494
114 | H-LaF54 | 800423 | 42.34 | 42.09 | 0.018883 | 0.019101 | 1.7547 | 1.7618 | 1.7697 | 1.7771 | 1.7785 | 1.7796 | 1.7843 | 1.7876 | 1.7907 | 1.7939 | 1.7948 | 1.7956 | 1.7993 | 1.7995 | 1.804 | 1.8128 | 1.8139 | 1.8235 | 1.8325 | 1.8486 | 3.1546 | -0.014914 | 0.027398 | 0.0013008 | -8.3908e-05 | 6.6681e-06 | 0.2976 | 0.2378 | 0.5661 | 0.2482 | 0.2351 | 0.5021 | -0.0024 | -0.0072 | 0.0094 | 0.0043 | 6.4 | 6.6 | 6.8 | 7 | 7 | 7 | 7.2 | 7.4 | 7.6 | 7.7 | 7.8 | 6.9 | 7 | 7.1 | 7.3 | 7.3 | 7.4 | 7.5 | 7.7 | 7.8 | 8 | 8.1 | 7.2 | 7.4 | 7.7 | 7.8 | 7.9 | 7.9 | 8 | 8.1 | 8.2 | 8.4 | 8.5 | 7.3 | 7.4 | 7.7 | 7.9 | 8 | 8 | 8 | 8.2 | 8.3 | 8.5 | 8.6 | 7.3 | 7.5 | 7.8 | 8 | 8 | 8 | 8.1 | 8.2 | 8.4 | 8.6 | 8.7 | 7.6 | 7.6 | 7.8 | 8.1 | 8.2 | 8.3 | 8.6 | 8.8 | 9 | 9.2 | 9.3 | 7.8 | 8.1 | 8.3 | 8.6 | 8.6 | 8.8 | 9 | 9.1 | 9.3 | 9.5 | 9.6 | 8.5 | 8.7 | 9 | 9.2 | 9.3 | 9.5 | 9.7 | 10.1 | 10.3 | 10.5 | 10.7 | 8.6 | 8.8 | 9.1 | 9.3 | 9.4 | 9.5 | 9.8 | 10.1 | 10.3 | 10.5 | 10.8 | 9.1 | 9.4 | 9.9 | 10 | 10.3 | 10.4 | 10.6 | 10.9 | 11 | 11.4 | 11.6 | 4.4 | 5.1 | 5.7 | 6.2 | 6.4 | 6.6 | 6.9 | 7.1 | 7.4 | 7.7 | 7.9 | 7.96e-06 | 1.37e-08 | -2.59e-11 | 7.1e-07 | 8.49e-10 | 0.231 | 1 | 3 | 1 | 3 | 1 | 1 |  |  |  |  | 598 | 637 | 539 | 580 | 1.3 |  | 53 | 68 | 47 | 49 | 51 | 53 | 53 | 54 | 55 | 56 | 57 | 57 | 58 | 58 | 59 | 60 | 61 | 62 | 63 | 64 | 65 | 66 | 66 |  | 145 |  | 630 | 84 | 114.4 | 42.7 | 0.34 | 73.6 | 2.07 | 4.4 | 390/330 | 358/327 | -1.7 | 0.811 | 0.944 | 0.99 | 0.999 | 0.999 | 0.999 | 0.999 | 0.999 | 0.999 | 0.999 | 0.999 | 0.999 | 0.999 | 0.999 | 0.999 | 0.999 | 0.999 | 0.999 | 0.999 | 0.997 | 0.995 | 0.993 | 0.991 | 0.984 | 0.978 | 0.966 | 0.941 | 0.9 | 0.815 | 0.638 | 0.316 | 0.048 |  |  |  |  | 0.658 | 0.891 | 0.98 | 0.998 | 0.998 | 0.998 | 0.998 | 0.998 | 0.998 | 0.998 | 0.998 | 0.998 | 0.998 | 0.998 | 0.998 | 0.998 | 0.998 | 0.998 | 0.998 | 0.996 | 0.994 | 0.992 | 0.986 | 0.973 | 0.96 | 0.935 | 0.89 | 0.811 | 0.665 | 0.408 | 0.102 | 0.011 |  |  |  |  | PG RP | 65 | A | H-LaF54 | 800423 | S-LAH52 | 800422 | H-LaF54 | 800422 | NBFD12 | 800423 | K-LaSFn3 | 800423
115 | H-LaF55 | 750353 | 35.33 | 35.1 | 0.021214 | 0.021498 | 1.7038 | 1.7104 | 1.7179 | 1.7252 | 1.7267 | 1.7279 | 1.7328 | 1.7364 | 1.7398 | 1.7433 | 1.7442 | 1.7452 | 1.7493 | 1.7495 | 1.7545 | 1.7645 | 1.7657 | 1.7768 | 1.7874 | 1.8066 | 2.9694 | -0.013277 | 0.029304 | 0.0015092 | -9.1187e-05 | 9.4003e-06 | 0.2941 | 0.2371 | 0.5789 | 0.2447 | 0.234 | 0.5121 | -0.0021 | -0.0061 | 0.0137 | 0.006 | 4 | 4 | 3.8 | 3.8 | 3.7 | 3.7 | 3.8 | 4 | 4.1 | 4.2 | 4.2 | 4.4 | 4.3 | 4.3 | 4.3 | 4.3 | 4.3 | 4.4 | 4.4 | 4.5 | 4.5 | 4.6 | 4.6 | 4.6 | 4.7 | 4.7 | 4.7 | 4.7 | 4.8 | 4.9 | 4.9 | 5 | 5.1 | 4.7 | 4.7 | 4.7 | 4.7 | 4.7 | 4.7 | 4.8 | 4.9 | 4.9 | 5.1 | 5.2 | 4.7 | 4.8 | 4.8 | 4.8 | 4.8 | 4.8 | 4.9 | 5 | 5 | 5.2 | 5.3 | 5 | 5 | 5.1 | 5.1 | 5.1 | 5.1 | 5.2 | 5.3 | 5.4 | 5.5 | 5.6 | 5.5 | 5.5 | 5.4 | 5.4 | 5.4 | 5.5 | 5.7 | 5.8 | 6 | 6.2 | 6.3 | 6.3 | 6.4 | 6.4 | 6.4 | 6.4 | 6.6 | 6.8 | 6.9 | 7 | 7.1 | 7.3 | 6.3 | 6.4 | 6.4 | 6.4 | 6.4 | 6.6 | 6.8 | 6.9 | 7 | 7.1 | 7.3 | 7.1 | 7.2 | 7.3 | 7.4 | 7.4 | 7.5 | 7.8 | 7.9 | 8.1 | 8.2 | 8.4 | 1.9 | 2.4 | 2.8 | 3.1 | 3.3 | 3.5 | 3.7 | 3.9 | 4.1 | 4.3 | 4.5 | 3.12e-06 | 9.87e-09 | -1.45e-11 | 7.63e-07 | 6e-10 | 0.265 | 1 | 1 | 1 | 1 | 1 | 1 |  |  |  |  | 551 | 589 | 482 | 533 | 1.29 |  | 78 | 104 | 70 | 72 | 74 | 76 | 77 | 78 | 79 | 80 | 81 | 82 | 83 | 84 | 84 | 85 | 86 | 88 | 89 | 91 | 92 | 94 | 95 |  | 93 |  | 580 | 156 | 109.7 | 42.5 | 0.29 | 80.9 | 2.44 | 3.23 | 390/325 | 354/324 | -0.4 | 0.967 | 0.982 | 0.993 | 0.996 | 0.998 | 0.998 | 0.999 | 0.999 | 0.999 | 0.999 | 0.999 | 0.999 | 0.999 | 0.999 | 0.999 | 0.998 | 0.998 | 0.998 | 0.996 | 0.994 | 0.992 | 0.99 | 0.987 | 0.981 | 0.974 | 0.963 | 0.946 | 0.919 | 0.872 | 0.759 | 0.486 | 0.118 |  |  |  |  | 0.936 | 0.965 | 0.987 | 0.992 | 0.995 | 0.996 | 0.997 | 0.998 | 0.998 | 0.998 | 0.998 | 0.998 | 0.998 | 0.998 | 0.998 | 0.996 | 0.996 | 0.996 | 0.992 | 0.989 | 0.985 | 0.98 | 0.975 | 0.963 | 0.949 | 0.928 | 0.895 | 0.845 | 0.76 | 0.576 | 0.236 | 0.014 |  |  |  |  | PG RP | 175 | B | H-LaF55 | 750353 | S-NBH51 | 750353 | H-LaF4 | 750350 | E-LAF7 | 750350 |  |  | (N-LAF7) | 749348
116 | H-LaF56 | 800422 | 42.24 | 41.98 | 0.018928 | 0.019154 |  |  |  | 1.7775 | 1.7788 | 1.7799 | 1.7844 | 1.7877 | 1.7908 | 1.7939 | 1.7948 | 1.7956 | 1.7994 | 1.7995 | 1.804 | 1.8128 | 1.8139 | 1.8236 | 1.8327 | 1.8487 | 3.15 | -0.011241 | 0.02991 | 0.00059681 | 1.9175e-05 | 9.6917e-07 | 0.2974 | 0.2377 | 0.5674 | 0.2475 | 0.2349 | 0.5028 | -0.002 | -0.006 | -0.0062 | -0.002 | 7.5 | 7.7 | 7.8 | 8.1 | 8.2 | 8.5 | 8.6 | 8.7 | 8.9 | 9.1 | 9.2 | 8.2 | 8.4 | 8.6 | 8.7 | 8.8 | 9 | 9.2 | 9.5 | 9.7 | 9.8 | 9.8 | 9.2 | 9.3 | 9.5 | 9.6 | 9.8 | 10.1 | 10.4 | 10.5 | 10.7 | 10.8 | 10.9 | 9.4 | 9.6 | 9.7 | 9.8 | 9.9 | 10.2 | 10.5 | 10.6 | 10.8 | 10.9 | 11 | 9.6 | 9.8 | 9.9 | 10 | 10.1 | 10.4 | 10.6 | 10.7 | 10.9 | 11 | 11.2 | 10 | 10.1 | 10.3 | 10.5 | 10.5 | 10.7 | 10.9 | 11.1 | 11.2 | 11.3 | 11.5 | 10.5 | 10.7 | 10.8 | 10.9 | 11.2 | 11.3 | 11.5 | 11.7 | 11.8 | 12 | 12.1 | 11.2 | 11.2 | 11.4 | 11.5 | 11.7 | 11.8 | 12.1 | 12.1 | 12.4 | 12.5 | 12.5 | 11.3 | 11.4 | 11.6 | 11.7 | 11.9 | 12 | 12.3 | 12.3 | 12.5 | 12.6 | 12.7 | 12 | 12 | 12.1 | 12.2 | 12.5 | 12.6 | 12.9 | 13 | 13.1 | 13.3 | 13.4 | 6.7 | 7.4 | 7.8 | 8.2 | 8.5 | 9 | 9.4 | 9.6 | 9.9 | 10.1 | 10.4 | 9.77e-06 | 1.76e-08 | -2.54e-11 | 1.41e-06 | -2.8e-10 | 4.92e-10 | 1 | 2 | 1 | 3 | 1 | 2 |  |  |  |  | 583 | 619 | 537 | 562 | 0.93 |  | 62 | 79 | 52 | 55 | 58 | 59 | 60 | 61 | 63 | 63 | 64 | 64 | 66 | 67 | 67 | 68 | 69 | 71 | 71 | 72 | 74 | 74 | 75 |  | 70 |  | 628 | 96 | 111.7 | 42.2 | 0.322 | 141.2 | 2.28 | 4.6 | 390/335 | 363/336 | -0.8 | 0.903 | 0.975 | 0.989 | 0.997 | 0.999 | 0.999 | 0.999 | 0.999 | 0.999 | 0.999 | 0.999 | 0.999 | 0.999 | 0.999 | 0.999 | 0.999 | 0.999 | 0.999 | 0.998 | 0.996 | 0.995 | 0.992 | 0.989 | 0.982 | 0.974 | 0.961 | 0.935 | 0.872 | 0.722 | 0.424 | 0.112 | [5 empty] | 0.815 | 0.952 | 0.978 | 0.994 | 0.998 | 0.998 | 0.998 | 0.998 | 0.998 | 0.998 | 0.998 | 0.998 | 0.998 | 0.998 | 0.998 | 0.998 | 0.998 | 0.998 | 0.995 | 0.993 | 0.99 | 0.985 | 0.978 | 0.963 | 0.949 | 0.923 | 0.873 | 0.76 | 0.522 | 0.179 | 0.013 | [5 empty] | PG RP | 60 | B | H-LaF56 | 800422 | S-LAH52Q | 800422
117 | H-LaF62 | 720437 | 43.68 | 43.39 | 0.016483 | 0.016682 | 1.6807 | 1.687 | 1.6939 | 1.7004 | 1.7016 | 1.7027 | 1.7068 | 1.7096 | 1.7124 | 1.7151 | 1.7159 | 1.7166 | 1.7199 | 1.72 | 1.7239 | 1.7316 | 1.7326 | 1.7409 | 1.7489 | 1.7632 | 2.889 | -0.012633 | 0.02269 | 0.0011508 | -8.5494e-05 | 7.0776e-06 | 0.2967 | 0.2372 | 0.5673 | 0.247 | 0.2344 | 0.5023 | -0.0002 | -0.0038 | 0.0036 | 0.0014 | 2.4 | 2.4 | 2.5 | 2.4 | 2.4 | 2.4 | 2.5 | 2.5 | 2.7 | 2.8 | 3 | 2.8 | 2.8 | 2.8 | 2.9 | 2.9 | 2.9 | 3 | 3.1 | 3.2 | 3.3 | 3.4 | 3.1 | 3.1 | 3.1 | 3.1 | 3.1 | 3.1 | 3.2 | 3.3 | 3.5 | 3.6 | 3.8 | 3.1 | 3.1 | 3.1 | 3.1 | 3.1 | 3.1 | 3.3 | 3.4 | 3.5 | 3.6 | 3.8 | 3.1 | 3.1 | 3.2 | 3.2 | 3.2 | 3.2 | 3.4 | 3.5 | 3.6 | 3.7 | 3.9 | 3.3 | 3.3 | 3.4 | 3.4 | 3.4 | 3.5 | 3.6 | 3.7 | 3.9 | 4 | 4.2 | 3.6 | 3.5 | 3.6 | 3.6 | 3.7 | 3.7 | 3.8 | 3.9 | 4.1 | 4.3 | 4.4 | 4.1 | 4.2 | 4.2 | 4.2 | 4.3 | 4.4 | 4.6 | 4.7 | 4.9 | 5.1 | 5.2 | 4.2 | 4.3 | 4.3 | 4.3 | 4.4 | 4.5 | 4.7 | 4.8 | 5 | 5.2 | 5.3 | 4.7 | 4.8 | 4.9 | 5 | 5 | 5.2 | 5.3 | 5.5 | 5.7 | 5.8 | 5.9 | 0.3 | 0.8 | 1.2 | 1.5 | 1.7 | 1.9 | 2.2 | 2.5 | 2.7 | 2.9 | 3.1 | 9.15e-07 | 1.15e-08 | -1.32e-11 | 6.49e-07 | 4.46e-10 | 0.236 | 1 | 3 | 1 | 3 | 1 | 2 |  |  |  |  | 604 | 640 | 530 | 581 | 0.95 |  | 71 | 88 | 61 | 64 | 66 | 67 | 68 | 69 | 70 | 71 | 72 | 73 | 74 | 75 | 75 | 76 | 77 | 79 | 80 | 81 | 83 | 84 | 85 |  | 150 |  | 564 | 149 | 106.1 | 40.3 | 0.317 | 70.2 | 2.25 | 3.71 | 380/340 | 365/342 | -0.9 | 0.872 | 0.954 | 0.991 | 0.999 | 0.999 | 0.999 | 0.999 | 0.999 | 0.999 | 0.999 | 0.999 | 0.999 | 0.999 | 0.999 | 0.999 | 0.999 | 0.999 | 0.999 | 0.998 | 0.996 | 0.994 | 0.992 | 0.984 | 0.976 | 0.966 | 0.946 | 0.901 | 0.788 | 0.517 | 0.127 | [6 empty] | 0.76 | 0.91 | 0.982 | 0.998 | 0.998 | 0.998 | 0.998 | 0.998 | 0.998 | 0.998 | 0.998 | 0.998 | 0.998 | 0.998 | 0.998 | 0.998 | 0.998 | 0.998 | 0.996 | 0.993 | 0.99 | 0.985 | 0.975 | 0.958 | 0.94 | 0.901 | 0.819 | 0.625 | 0.272 | 0.02 | [6 empty] | PG RP | 45 | A | H-LaF62 | 720437 |  |  | H-LaF62 | 720437
118 | H-LaF72 | 720460 | 46.02 | 45.77 | 0.015645 | 0.015811 | 1.6819 | 1.688 | 1.6948 | 1.7011 | 1.7023 | 1.7033 | 1.7073 | 1.7101 | 1.7127 | 1.7153 | 1.7161 | 1.7168 | 1.7199 | 1.72 | 1.7237 | 1.731 | 1.7319 | 1.7398 | 1.7473 | 1.7605 | 2.8907 | -0.012226 | 0.023446 | 0.00039899 | 2.733e-05 | 1.0158e-07 | 0.2985 | 0.2378 | 0.565 | 0.2486 | 0.2353 | 0.5015 | -0.0014 | -0.0021 | 0.0039 | 0.0011 | 2.7 | 2.7 | 2.7 | 2.7 | 2.7 | 2.7 | 2.8 | 2.9 | 2.9 | 2.9 | 3 | 2.9 | 3 | 3 | 3 | 3.1 | 3.1 | 3.2 | 3.2 | 3.3 | 3.4 | 3.5 | 3.2 | 3.2 | 3.2 | 3.2 | 3.3 | 3.4 | 3.5 | 3.6 | 3.7 | 3.8 | 3.9 | 3.2 | 3.3 | 3.3 | 3.3 | 3.3 | 3.4 | 3.5 | 3.6 | 3.7 | 3.8 | 4 | 3.3 | 3.3 | 3.4 | 3.4 | 3.4 | 3.5 | 3.6 | 3.7 | 3.8 | 3.9 | 4 | 3.5 | 3.5 | 3.6 | 3.6 | 3.6 | 3.7 | 3.8 | 3.9 | 4 | 4.1 | 4.3 | 3.6 | 3.6 | 3.8 | 3.8 | 3.9 | 4.1 | 4.1 | 4.1 | 4.3 | 4.5 | 4.6 | 4.2 | 4.2 | 4.2 | 4.2 | 4.3 | 4.3 | 4.5 | 4.7 | 4.9 | 5.1 | 5.2 | 4.3 | 4.3 | 4.3 | 4.3 | 4.4 | 4.4 | 4.6 | 4.8 | 5 | 5.2 | 5.3 | 4.7 | 4.8 | 4.9 | 5 | 5.1 | 5.2 | 5.3 | 5.4 | 5.5 | 5.7 | 5.8 | 0.5 | 1 | 1.4 | 1.7 | 1.9 | 2.2 | 2.4 | 2.7 | 2.9 | 3.1 | 3.2 | 1.36e-06 | 1.16e-08 | -1.71e-11 | 6.48e-07 | 4.94e-10 | 0.199 | 1 | 1 | 1 | 3 | 1 | 2 |  |  |  |  | 660 | 692 | 584 | 628 | 0.98 |  | 67 | 82 | 60 | 63 | 64 | 65 | 66 | 67 | 68 | 70 | 70 | 71 | 71 | 72 | 72 | 73 | 74 | 75 | 76 | 77 | 78 | 79 | 80 |  | 140 |  | 585 | 128 | 98.1 | 38.4 | 0.277 | 70.2 | 1.77 | 3.88 | 380/340 | 366/337 | -1.2 | 0.902 | 0.982 | 0.993 | 0.998 | 0.998 | 0.998 | 0.998 | 0.998 | 0.998 | 0.998 | 0.998 | 0.998 | 0.998 | 0.998 | 0.998 | 0.998 | 0.998 | 0.998 | 0.998 | 0.997 | 0.995 | 0.993 | 0.988 | 0.978 | 0.967 | 0.948 | 0.908 | 0.826 | 0.638 | 0.303 | [6 empty] | 0.806 | 0.949 | 0.986 | 0.996 | 0.996 | 0.996 | 0.996 | 0.996 | 0.996 | 0.996 | 0.996 | 0.996 | 0.996 | 0.996 | 0.996 | 0.996 | 0.996 | 0.996 | 0.996 | 0.994 | 0.992 | 0.987 | 0.982 | 0.964 | 0.946 | 0.91 | 0.839 | 0.698 | 0.423 | 0.098 | [6 empty] | PG RP | 82.5 | B | H-LaF72 | 720460 |  |  |  |  | (LAF3) | 717480 | K-LaFn11 | 720460
119 | H-LaF76 | 762401 | 40.09 | 39.86 | 0.01901 | 0.019232 | 1.7175 | 1.7245 | 1.7323 | 1.7397 | 1.741 | 1.7422 | 1.7469 | 1.7502 | 1.7532 | 1.7564 | 1.7573 | 1.7581 | 1.7618 | 1.762 | 1.7665 | 1.7754 | 1.7765 | 1.7863 | 1.7957 | 1.8126 | 3.0235 | -0.014534 | 0.026175 | 0.0014633 | -0.00010731 | 9.6059e-06 | 0.2956 | 0.2372 | 0.5734 | 0.2459 | 0.2345 | 0.5085 | -0.0009 | -0.0036 | 0.0105 | 0.0042 | 2.7 | 2.7 | 2.7 | 2.7 | 2.7 | 2.9 | 3 | 3 | 3.1 | 3 | 3.2 | 2.8 | 2.9 | 2.9 | 2.9 | 3 | 3.1 | 3.3 | 3.4 | 3.4 | 3.5 | 3.5 | 3.1 | 3.1 | 3.1 | 3.1 | 3.2 | 3.3 | 3.5 | 3.6 | 3.7 | 3.7 | 3.8 | 3.1 | 3.1 | 3.2 | 3.3 | 3.3 | 3.4 | 3.5 | 3.7 | 3.7 | 3.8 | 3.9 | 3.2 | 3.2 | 3.3 | 3.4 | 3.4 | 3.4 | 3.6 | 3.7 | 3.7 | 3.8 | 4 | 3.5 | 3.6 | 3.6 | 3.6 | 3.8 | 3.8 | 3.8 | 4 | 4.1 | 4.2 | 4.4 | 3.6 | 3.7 | 3.8 | 3.8 | 3.9 | 4 | 4.1 | 4.2 | 4.3 | 4.4 | 4.6 | 4.1 | 4.1 | 4.3 | 4.3 | 4.4 | 4.5 | 4.7 | 4.9 | 5 | 5.2 | 5.3 | 4.1 | 4.2 | 4.4 | 4.4 | 4.5 | 4.6 | 4.8 | 5 | 5.1 | 5.3 | 5.4 | 4.7 | 4.9 | 5 | 5.1 | 5.3 | 5.5 | 5.7 | 5.9 | 6.1 | 6.4 | 6.6 | 0.4 | 0.8 | 1.3 | 1.6 | 1.9 | 2.1 | 2.4 | 2.6 | 2.7 | 2.9 | 3.2 | 1.58e-06 | 1.15e-08 | -2e-11 | 4.02e-07 | 5.35e-10 | 0.307 | 1 | 3 | 1 | 4 | 1 | 1 |  |  |  |  | 656 | 682 | 589 | 625 | 1.11 |  | 62 | 74 | 55 | 57 | 59 | 60 | 61 | 62 | 63 | 63 | 64 | 64 | 65 | 65 | 66 | 66 | 67 | 68 | 69 | 70 | 71 | 72 | 72 |  | 160 |  | 563 | 118 | 103.1 | 39.3 | 0.31 | 69.1 | 1.84 | 3.97 | 400/350 | 374/347 | -0.3 | 0.872 | 0.976 | 0.99 | 0.998 | 0.998 | 0.998 | 0.999 | 0.999 | 0.999 | 0.999 | 0.999 | 0.999 | 0.999 | 0.999 | 0.999 | 0.999 | 0.999 | 0.999 | 0.996 | 0.994 | 0.992 | 0.99 | 0.984 | 0.972 | 0.959 | 0.932 | 0.871 | 0.713 | 0.368 | [7 empty] | 0.76 | 0.953 | 0.98 | 0.996 | 0.996 | 0.996 | 0.998 | 0.998 | 0.998 | 0.998 | 0.998 | 0.998 | 0.998 | 0.998 | 0.998 | 0.998 | 0.998 | 0.998 | 0.992 | 0.989 | 0.984 | 0.98 | 0.97 | 0.942 | 0.916 | 0.86 | 0.745 | 0.487 | 0.124 | [7 empty] | PG RP | 67.5 | A | H-LaF76 | 762401 | S-LAM55 | 762401 | H-LaF55 | 762401 |  |  | (K-LaFn9) | 764403
120 | H-ZLaF1 | 802443 | 44.27 | 44.05 | 0.01811 | 0.018298 | 1.7572 | 1.7644 | 1.7725 | 1.7799 | 1.7812 | 1.7824 | 1.787 | 1.7902 | 1.7932 | 1.7962 | 1.7971 | 1.7979 | 1.8015 | 1.8017 | 1.806 | 1.8143 | 1.8154 | 1.8245 | 1.8331 | 1.8483 | 3.1663 | -0.015441 | 0.026101 | 0.0013712 | -0.00010919 | 7.8335e-06 | 0.2993 | 0.2374 | 0.561 | 0.2492 | 0.235 | 0.4979 | -0.0025 | -0.0091 | 0.009 | 0.0036 | 4.6 | 4.6 | 4.7 | 4.7 | 4.8 | 4.8 | 5 | 5 | 5 | 5.1 | 5.1 | 5 | 4.9 | 4.9 | 4.9 | 4.9 | 5 | 5.2 | 5.4 | 5.5 | 5.6 | 5.6 | 5.3 | 5.3 | 5.3 | 5.3 | 5.4 | 5.5 | 5.7 | 5.9 | 6.1 | 6.2 | 6.3 | 5.3 | 5.3 | 5.3 | 5.4 | 5.5 | 5.6 | 5.8 | 6 | 6.2 | 6.4 | 6.5 | 5.4 | 5.4 | 5.4 | 5.4 | 5.5 | 5.7 | 5.9 | 6.1 | 6.3 | 6.4 | 6.6 | 5.6 | 5.6 | 5.7 | 5.8 | 5.8 | 6 | 6.3 | 6.4 | 6.6 | 6.7 | 6.9 | 5.7 | 5.7 | 5.8 | 6 | 6.1 | 6.3 | 6.5 | 6.6 | 6.8 | 7 | 7.2 | 6.4 | 6.4 | 6.5 | 6.6 | 6.7 | 6.8 | 7 | 7.2 | 7.3 | 7.4 | 7.5 | 6.5 | 6.5 | 6.5 | 6.6 | 6.7 | 6.9 | 7.1 | 7.2 | 7.4 | 7.5 | 7.6 | 7 | 7.2 | 7.4 | 7.4 | 7.5 | 7.7 | 7.9 | 8.1 | 8.2 | 8.4 | 8.6 | 2.5 | 3 | 3.3 | 3.6 | 3.9 | 4.3 | 4.7 | 5 | 5.3 | 5.5 | 5.8 | 4.19e-06 | 1.23e-08 | -1.53e-11 | 7.59e-07 | 5.64e-10 | 0.165 | 1 | 1 | 1 | 3 | 1 | 1 |  |  |  |  | 658 | 687 | 596 | 627 | 0.92 |  | 56 | 74 | 48 | 50 | 50 | 52 | 57 | 54 | 55 | 59 | 61 | 58 | 59 | 61 | 62 | 62 | 64 | 62 | 64 | 68 | 70 | 71 | 72 |  | 170 |  | 681 | 75 | 121.2 | 45.9 | 0.319 | 62.5 | 1.76 | 4.41 | 390/340 | 363/334 | -0.7 | 0.803 | 0.935 | 0.99 | 0.999 | 0.999 | 0.999 | 0.999 | 0.999 | 0.999 | 0.999 | 0.999 | 0.999 | 0.999 | 0.999 | 0.999 | 0.999 | 0.999 | 0.999 | 0.999 | 0.997 | 0.995 | 0.994 | 0.99 | 0.984 | 0.976 | 0.963 | 0.936 | 0.881 | 0.747 | 0.485 | 0.156 | [5 empty] | 0.645 | 0.874 | 0.98 | 0.998 | 0.998 | 0.998 | 0.998 | 0.998 | 0.998 | 0.998 | 0.998 | 0.998 | 0.998 | 0.998 | 0.998 | 0.998 | 0.998 | 0.998 | 0.998 | 0.994 | 0.991 | 0.987 | 0.981 | 0.968 | 0.953 | 0.927 | 0.876 | 0.776 | 0.558 | 0.235 | 0.024 | [5 empty] | PG RP | 93.5 | C | H-ZLaF1 | 802443 |  |  | H-ZLaF1 | 802443 |  |  | (K-VC100) | 804436
121 | H-ZLaF2 | 803468 | 46.76 | 46.52 | 0.017168 | 0.017345 | 1.7586 | 1.7661 | 1.7743 | 1.7817 | 1.7831 | 1.7843 | 1.7887 | 1.7918 | 1.7947 | 1.7976 | 1.7985 | 1.7992 | 1.8026 | 1.8028 | 1.8069 | 1.8148 | 1.8158 | 1.8244 | 1.8324 | 1.8464 | 3.1745 | -0.015978 | 0.025128 | 0.0011862 | -8.9044e-05 | 6.0338e-06 | 0.3006 | 0.2377 | 0.558 | 0.2502 | 0.2352 | 0.4952 | -0.0025 | -0.0079 | 0.0121 | 0.0052 | 3.6 | 3.7 | 3.6 | 3.8 | 3.9 | 4 | 4 | 4.1 | 4.2 | 4.3 | 4.4 | 4 | 4 | 4 | 4 | 4 | 4.1 | 4.2 | 4.3 | 4.4 | 4.5 | 4.6 | 4.3 | 4.3 | 4.3 | 4.3 | 4.4 | 4.5 | 4.6 | 4.7 | 4.9 | 5.1 | 5.2 | 4.3 | 4.3 | 4.3 | 4.4 | 4.5 | 4.6 | 4.7 | 4.8 | 5 | 5.1 | 5.2 | 4.4 | 4.4 | 4.4 | 4.4 | 4.5 | 4.7 | 4.8 | 4.9 | 5 | 5.1 | 5.3 | 4.5 | 4.5 | 4.6 | 4.6 | 4.7 | 4.9 | 5.1 | 5.3 | 5.5 | 5.6 | 5.8 | 4.7 | 4.8 | 4.8 | 4.8 | 5 | 5.1 | 5.4 | 5.6 | 5.7 | 5.9 | 6.1 | 5.3 | 5.3 | 5.3 | 5.4 | 5.6 | 5.8 | 6 | 6.2 | 6.5 | 6.8 | 7 | 5.4 | 5.3 | 5.3 | 5.4 | 5.6 | 5.9 | 6.1 | 6.3 | 6.6 | 6.9 | 7.1 | 5.9 | 5.9 | 6 | 5.9 | 6.2 | 6.4 | 6.6 | 6.9 | 6.9 | 7.2 | 7.4 | 1.5 | 2 | 2.3 | 2.6 | 2.9 | 3.3 | 3.6 | 3.8 | 4 | 4.2 | 4.5 | 2.69e-06 | 1.08e-08 | -1.22e-11 | 6.81e-07 | 9.88e-10 | 0.172 | 1 | 1 | 1 | 3 | 1 | 1 |  |  |  |  | 690 | 708 | 612 | 648 | 0.96 |  | 59 | 74 | 53 | 55 | 57 | 58 | 59 | 60 | 60 | 61 | 61 | 62 | 62 | 63 | 63 | 64 | 65 | 66 | 67 | 68 | 69 | 70 | 71 |  | 150 |  | 702 | 68 | 123.6 | 47.8 | 0.292 | 95.2 | 1.36 | 4.68 | 380/320 | 350/316 | -1.1 | 0.826 | 0.959 | 0.993 | 0.999 | 0.999 | 0.999 | 0.999 | 0.999 | 0.999 | 0.999 | 0.999 | 0.999 | 0.999 | 0.999 | 0.999 | 0.999 | 0.998 | 0.998 | 0.997 | 0.996 | 0.994 | 0.994 | 0.993 | 0.988 | 0.983 | 0.975 | 0.959 | 0.929 | 0.881 | 0.791 | 0.62 | 0.322 | 0.043 |  |  |  | 0.682 | 0.92 | 0.986 | 0.998 | 0.998 | 0.998 | 0.998 | 0.998 | 0.998 | 0.998 | 0.998 | 0.998 | 0.998 | 0.998 | 0.998 | 0.998 | 0.997 | 0.996 | 0.995 | 0.993 | 0.989 | 0.988 | 0.986 | 0.976 | 0.973 | 0.956 | 0.925 | 0.87 | 0.781 | 0.629 | 0.383 | 0.103 | 0.007 |  |  |  | PG RP | 110 | B | H-ZLaF2 | 803468 | (S-LAH65V) | 804466 | H-ZLaF2A | 803468 | (TAF3) | 804465 | (K-LaSFn6) | 804466 | (N-LASF44) | 804465
122 | H-ZLaF3 | 855366 | 36.59 | 36.35 | 0.023381 | 0.023687 | 1.8054 | 1.8125 | 1.8206 | 1.8287 | 1.8302 | 1.8316 | 1.8371 | 1.841 | 1.8447 | 1.8486 | 1.8496 | 1.8506 | 1.8552 | 1.8554 | 1.861 | 1.8719 | 1.8733 | 1.8855 | 1.8972 | 1.9183 | 3.3351 | -0.015181 | 0.034788 | 0.0015745 | -7.2803e-05 | 8.7342e-06 | 0.2943 | 0.2374 | 0.5795 | 0.2449 | 0.2343 | 0.5134 | -0.0017 | -0.0033 | 0.0084 | 0.0036 | 4.6 | 4.9 | 5.4 | 5.6 | 5.8 | 5.9 | 6.1 | 6.4 | 6.6 | 6.8 | 6.9 | 5.2 | 5.5 | 5.9 | 6.1 | 6.4 | 6.6 | 6.7 | 6.9 | 7.1 | 7.3 | 7.4 | 5.6 | 5.8 | 6.2 | 6.5 | 6.8 | 7 | 7.2 | 7.3 | 7.5 | 7.7 | 7.8 | 5.6 | 5.9 | 6.3 | 6.6 | 6.8 | 7 | 7.2 | 7.3 | 7.5 | 7.7 | 7.9 | 5.7 | 5.9 | 6.4 | 6.7 | 6.9 | 7.1 | 7.3 | 7.4 | 7.6 | 7.8 | 8 | 5.9 | 6.3 | 6.6 | 7 | 7.3 | 7.5 | 7.6 | 7.9 | 8.1 | 8.3 | 8.5 | 6.4 | 6.7 | 7.1 | 7.4 | 7.7 | 7.8 | 8.2 | 8.4 | 8.6 | 8.8 | 9 | 7.1 | 7.6 | 8 | 8.4 | 8.6 | 8.9 | 9.3 | 9.5 | 9.7 | 9.9 | 10.1 | 7.1 | 7.6 | 8 | 8.4 | 8.6 | 8.9 | 9.3 | 9.5 | 9.7 | 9.9 | 10.1 | 7.9 | 8.5 | 9.1 | 9.5 | 9.9 | 10.1 | 10.4 | 10.7 | 10.9 | 11.2 | 11.4 | -1 | -0.5 | -0.1 | 0.2 | 0.6 | 0.9 | 1.2 | 1.6 | 1.8 | 2.2 | 2.3 | 5.56e-06 | 1.86e-08 | -3.98e-11 | 7.03e-07 | 5.83e-10 | 0.268 | 1 | 3 | 1 | 3 | 1 | 1 |  |  |  |  | 625 | 653 | 557 | 591 | 0.98 |  | 60 | 75 | 53 | 56 | 57 | 58 | 59 | 60 | 61 | 61 | 62 | 62 | 63 | 63 | 64 | 65 | 66 | 67 | 68 | 69 | 70 | 71 | 72 |  | 165 |  | 622 | 77 | 114.3 | 43.7 | 0.308 | 57.9 | 1.9 | 4.59 | (390)/350 | 378/345 | -0.4 | 0.885 | 0.97 | 0.991 | 0.998 | 0.998 | 0.998 | 0.998 | 0.998 | 0.998 | 0.998 | 0.998 | 0.998 | 0.998 | 0.998 | 0.998 | 0.998 | 0.998 | 0.998 | 0.998 | 0.994 | 0.988 | 0.982 | 0.975 | 0.959 | 0.94 | 0.904 | 0.832 | 0.68 | 0.376 | [7 empty] | 0.782 | 0.94 | 0.981 | 0.996 | 0.996 | 0.996 | 0.996 | 0.996 | 0.996 | 0.996 | 0.996 | 0.996 | 0.996 | 0.996 | 0.996 | 0.996 | 0.996 | 0.996 | 0.996 | 0.989 | 0.976 | 0.964 | 0.948 | 0.911 | 0.871 | 0.803 | 0.68 | 0.449 | 0.136 | [7 empty] | PG RP | 105 | A | H-ZLaF3 | 855366 |  |  | H-ZLaF3 | 855366
123 | H-ZLaF50 | 804466 | 46.58 | 46.33 | 0.017262 | 0.017443 | 1.761 | 1.768 | 1.7758 | 1.783 | 1.7843 | 1.7855 | 1.7899 | 1.793 | 1.7959 | 1.7988 | 1.7996 | 1.8004 | 1.8038 | 1.804 | 1.8081 | 1.8161 | 1.8171 | 1.8257 | 1.8338 | 1.8478 | 3.177 | -0.014922 | 0.025982 | 0.0010221 | -6.8621e-05 | 4.9936e-06 | 0.3001 | 0.2381 | 0.5567 | 0.25 | 0.2356 | 0.4936 | -0.0028 | -0.0095 | 0.0081 | 0.0045 | 3.7 | 3.7 | 3.8 | 3.8 | 3.8 | 3.8 | 3.9 | 3.9 | 3.9 | 4 | 4.1 | 4.1 | 4.1 | 4.1 | 4.1 | 4.1 | 4.2 | 4.3 | 4.4 | 4.5 | 4.7 | 4.7 | 4.3 | 4.3 | 4.3 | 4.3 | 4.4 | 4.5 | 4.6 | 4.7 | 4.8 | 4.8 | 4.9 | 4.3 | 4.4 | 4.4 | 4.4 | 4.4 | 4.5 | 4.7 | 4.7 | 4.8 | 4.9 | 4.9 | 4.4 | 4.5 | 4.5 | 4.5 | 4.6 | 4.7 | 4.8 | 4.9 | 4.9 | 5 | 5 | 4.6 | 4.6 | 4.6 | 4.6 | 4.7 | 4.7 | 4.9 | 5 | 5.1 | 5.2 | 5.3 | 4.9 | 4.9 | 4.9 | 4.9 | 4.9 | 5 | 5.2 | 5.3 | 5.5 | 5.6 | 5.7 | 5.5 | 5.5 | 5.6 | 5.6 | 5.6 | 5.7 | 5.7 | 5.8 | 6 | 6.1 | 6.2 | 5.5 | 5.6 | 5.6 | 5.6 | 5.7 | 5.7 | 5.8 | 6 | 6.2 | 6.2 | 6.3 | 6 | 6 | 6.1 | 6.1 | 6.1 | 6.3 | 6.5 | 6.7 | 6.8 | 6.8 | 7 | 1.5 | 2.1 | 2.4 | 2.7 | 3 | 3.3 | 3.6 | 3.8 | 3.9 | 4.1 | 4.2 | 2.88e-06 | 1.1e-08 | -1.72e-11 | 5.9e-07 | 3.72e-10 | 0.217 | 1 | 2 | 1 | 3 | 1 | 1 |  |  |  |  | 688 | 713 | 619 | 663 | 1 |  | 61 | 76 | 54 | 57 | 58 | 59 | 60 | 61 | 62 | 63 | 63 | 64 | 64 | 64 | 65 | 66 | 67 | 68 | 69 | 70 | 71 | 72 | 73 |  | 150 |  | 712 | 65 | 123.2 | 46.2 | 0.334 | 99.6 | 1.27 | 4.47 | 380/315 | 351/312 | -0.6 | 0.834 | 0.956 | 0.99 | 0.995 | 0.999 | 0.999 | 0.999 | 0.999 | 0.999 | 0.999 | 0.999 | 0.999 | 0.999 | 0.999 | 0.999 | 0.999 | 0.999 | 0.999 | 0.998 | 0.996 | 0.995 | 0.993 | 0.99 | 0.987 | 0.983 | 0.974 | 0.961 | 0.931 | 0.891 | 0.818 | 0.69 | 0.46 | 0.136 |  |  |  | 0.705 | 0.916 | 0.978 | 0.99 | 0.998 | 0.998 | 0.998 | 0.998 | 0.998 | 0.998 | 0.998 | 0.998 | 0.998 | 0.998 | 0.998 | 0.998 | 0.998 | 0.998 | 0.995 | 0.993 | 0.991 | 0.986 | 0.981 | 0.973 | 0.963 | 0.948 | 0.918 | 0.869 | 0.795 | 0.676 | 0.489 | 0.223 | 0.022 |  |  |  | PG RP | 45 | MA | H-ZLaF50 | 804466 | S-LAH65V | 804466 | H-ZLaF50E | 804466 | TAF3 | 804465 | K-LaSFn6 | 804466 | N-LASF44 | 804465
124 | H-ZLaF51 | 805396 | 39.64 | 39.39 | 0.020298 | 0.020549 | 1.7565 | 1.7641 | 1.7726 | 1.7805 | 1.782 | 1.7833 | 1.7883 | 1.7918 | 1.7951 | 1.7985 | 1.7994 | 1.8003 | 1.8043 | 1.8045 | 1.8093 | 1.8188 | 1.82 | 1.8304 | 1.8404 | 1.8584 | 3.1674 | -0.016176 | 0.028811 | 0.0015151 | -0.00010049 | 9.1969e-06 | 0.2961 | 0.2375 | 0.573 | 0.2467 | 0.2346 | 0.5081 | -0.0018 | -0.0048 | 0.0162 | 0.0065 | 5.7 | 6.1 | 6.5 | 6.9 | 7 | 7.2 | 7.5 | 7.7 | 7.9 | 8.2 | 8.4 | 6.2 | 6.5 | 6.9 | 7.3 | 7.5 | 7.9 | 8.2 | 8.5 | 8.7 | 8.9 | 9.1 | 6.5 | 6.8 | 7.1 | 7.5 | 7.9 | 8.2 | 8.5 | 8.8 | 9 | 9.3 | 9.6 | 6.6 | 6.9 | 7.2 | 7.5 | 7.9 | 8.2 | 8.5 | 8.8 | 9 | 9.3 | 9.6 | 6.6 | 6.9 | 7.2 | 7.6 | 7.9 | 8.2 | 8.5 | 8.8 | 9.1 | 9.4 | 9.7 | 6.8 | 7.1 | 7.5 | 8 | 8.3 | 8.6 | 9 | 9.2 | 9.4 | 9.7 | 10 | 7 | 7.5 | 7.9 | 8.3 | 8.7 | 9.1 | 9.4 | 9.8 | 10 | 10.3 | 10.6 | 7.7 | 8.3 | 8.9 | 9.4 | 9.6 | 9.9 | 10.2 | 10.6 | 10.9 | 11.2 | 11.6 | 7.8 | 8.4 | 9 | 9.5 | 9.7 | 10 | 10.3 | 10.7 | 11 | 11.3 | 11.7 | 8.5 | 9.1 | 10 | 10.5 | 10.6 | 11 | 11.5 | 11.7 | 12 | 12.4 | 12.7 | 3.7 | 4.5 | 5.1 | 5.8 | 6.3 | 6.8 | 7.3 | 7.7 | 8.1 | 8.5 | 8.9 | 7.94e-06 | 2.19e-08 | -3.8e-11 | 6.45e-07 | 6.29e-10 | 0.272 | 1 | 3 | 1 | 3 | 1 | 1 |  |  |  |  | 597 | 630 | 533 | 568 | 0.92 |  | 55 | 70 | 48 | 51 | 52 | 54 | 54 | 55 | 56 | 57 | 57 | 58 | 58 | 58 | 59 | 59 | 60 | 61 | 62 | 63 | 64 | 66 | 67 |  | 180 |  | 664 | 76 | 121.8 | 45.7 | 0.332 | 68.8 | 1.99 | 4.26 | 410/350 | 378/347 | -0.6 | 0.825 | 0.95 | 0.99 | 0.999 | 0.999 | 0.999 | 0.999 | 0.999 | 0.999 | 0.999 | 0.999 | 0.999 | 0.999 | 0.999 | 0.999 | 0.999 | 0.999 | 0.999 | 0.997 | 0.995 | 0.992 | 0.988 | 0.981 | 0.966 | 0.948 | 0.913 | 0.838 | 0.668 | 0.358 | [7 empty] | 0.681 | 0.903 | 0.98 | 0.998 | 0.998 | 0.998 | 0.998 | 0.998 | 0.998 | 0.998 | 0.998 | 0.998 | 0.998 | 0.998 | 0.998 | 0.998 | 0.998 | 0.998 | 0.993 | 0.989 | 0.984 | 0.977 | 0.963 | 0.933 | 0.899 | 0.833 | 0.702 | 0.446 | 0.128 | [7 empty] | PG RP | 80 | A | H-ZLaF51 | 805396 | S-LAH63 |  | H-ZLaF51 | 805396 | NBFD3 | 805396 | K-LaSFn2 | 805396 | (N-LASF43) | 806406
125 | H-ZLaF52 | 806410 | 40.95 | 40.69 | 0.019686 | 0.019924 | 1.7595 | 1.7669 | 1.7751 | 1.7827 | 1.7842 | 1.7854 | 1.7903 | 1.7938 | 1.797 | 1.8002 | 1.8012 | 1.802 | 1.8059 | 1.8061 | 1.8108 | 1.8199 | 1.8211 | 1.8311 | 1.8407 | 1.8577 | 3.1749 | -0.015612 | 0.02848 | 0.0013893 | -9.1263e-05 | 7.776e-06 | 0.2972 | 0.2372 | 0.5679 | 0.2474 | 0.2344 | 0.5029 | -0.0018 | -0.0077 | 0.0143 | 0.0068 | 5.1 | 5.1 | 5.1 | 5.2 | 5.3 | 5.3 | 5.4 | 5.6 | 5.7 | 5.8 | 6 | 5.5 | 5.7 | 5.8 | 5.9 | 6 | 6 | 6.1 | 6.2 | 6.3 | 6.4 | 6.6 | 5.7 | 5.8 | 5.9 | 5.9 | 6 | 6.1 | 6.2 | 6.3 | 6.5 | 6.6 | 6.8 | 5.8 | 5.9 | 6 | 6 | 6.1 | 6.2 | 6.3 | 6.4 | 6.5 | 6.7 | 6.9 | 5.9 | 5.9 | 6 | 6.1 | 6.2 | 6.3 | 6.4 | 6.6 | 6.7 | 6.9 | 7.1 | 6 | 6.1 | 6.2 | 6.3 | 6.4 | 6.5 | 6.7 | 6.9 | 7.1 | 7.2 | 7.4 | 6.3 | 6.5 | 6.5 | 6.6 | 6.7 | 6.9 | 7 | 7.3 | 7.5 | 7.6 | 7.8 | 7.1 | 7.2 | 7.3 | 7.3 | 7.4 | 7.5 | 7.7 | 8 | 8.2 | 8.4 | 8.6 | 7.3 | 7.3 | 7.4 | 7.4 | 7.5 | 7.6 | 7.8 | 8 | 8.2 | 8.4 | 8.7 | 7.8 | 8 | 8.1 | 8.1 | 8.2 | 8.4 | 8.7 | 8.9 | 9.2 | 9.4 | 9.6 | 3 | 3.5 | 3.9 | 4.3 | 4.6 | 4.9 | 5.2 | 5.5 | 5.7 | 6 | 6.3 | 5.38e-06 | 1.23e-08 | -1.43e-11 | 5.75e-07 | 4.96e-10 | 0.263 | 1 | 3 | 1 | 3 | 1 | 2 |  |  |  |  | 637 | 663 | 590 | 613 | 0.9 |  | 54 | 64 | 47 | 50 | 51 | 52 | 53 | 54 | 54 | 55 | 56 | 56 | 56 | 57 | 57 | 58 | 58 | 59 | 60 | 60 | 61 | 62 | 62 |  | 175 |  | 651 | 76 | 113.9 | 43.7 | 0.303 | 92.3 | 1.8 | 4.35 | 400/340 | 368/339 | -0.5 | 0.8 | 0.93 | 0.992 | 0.999 | 0.999 | 0.999 | 0.999 | 0.999 | 0.999 | 0.999 | 0.999 | 0.999 | 0.999 | 0.999 | 0.999 | 0.999 | 0.999 | 0.999 | 0.999 | 0.997 | 0.995 | 0.992 | 0.986 | 0.981 | 0.975 | 0.953 | 0.91 | 0.817 | 0.616 | 0.27 | [6 empty] | 0.64 | 0.865 | 0.984 | 0.998 | 0.998 | 0.998 | 0.998 | 0.998 | 0.998 | 0.998 | 0.998 | 0.998 | 0.998 | 0.998 | 0.998 | 0.998 | 0.998 | 0.998 | 0.998 | 0.995 | 0.992 | 0.985 | 0.976 | 0.953 | 0.928 | 0.885 | 0.804 | 0.644 | 0.364 | 0.071 | [6 empty] | PG RP | 55 | MA | H-ZLaF52 | 806410 | S-LAH53 | 806409 | H-ZLaF52A | 806410 | NBFD13 | 806407 | K-LaSFn1 | 806407 | N-LASF43 | 806406
126 | H-ZLaF53 | 834373 | 37.34 | 37.09 | 0.022333 | 0.022629 | 1.786 | 1.7928 | 1.8006 | 1.8083 | 1.8098 | 1.8111 | 1.8164 | 1.8202 | 1.8238 | 1.8274 | 1.8284 | 1.8294 | 1.8338 | 1.834 | 1.8393 | 1.8498 | 1.8511 | 1.8627 | 1.874 | 1.8942 | 3.2607 | -0.014306 | 0.03425 | 0.00094519 | 1.6663e-05 | 3.7874e-06 | 0.2946 | 0.2373 | 0.5821 | 0.2453 | 0.2342 | 0.5157 | -0.0017 | 0.0005 | 0.0084 | 0.0039 | 7.6 | 7.6 | 7.6 | 7.6 | 7.7 | 7.8 | 7.9 | 8.1 | 8.3 | 8.5 | 8.6 | 8 | 8.1 | 8.2 | 8.3 | 8.4 | 8.6 | 8.7 | 8.9 | 9 | 9.1 | 9.2 | 8.4 | 8.5 | 8.6 | 8.7 | 8.8 | 9 | 9.1 | 9.3 | 9.4 | 9.5 | 9.6 | 8.5 | 8.6 | 8.7 | 8.8 | 8.9 | 9 | 9.2 | 9.3 | 9.4 | 9.5 | 9.6 | 8.6 | 8.7 | 8.8 | 8.8 | 8.9 | 9.1 | 9.3 | 9.5 | 9.6 | 9.7 | 9.8 | 8.9 | 9 | 9.1 | 9.2 | 9.4 | 9.6 | 9.7 | 9.9 | 10.1 | 10.2 | 10.3 | 9.3 | 9.4 | 9.5 | 9.6 | 9.7 | 9.9 | 10.2 | 10.4 | 10.6 | 10.8 | 10.9 | 10 | 10.2 | 10.5 | 10.7 | 10.8 | 11 | 11.3 | 11.5 | 11.7 | 11.8 | 11.9 | 10.1 | 10.3 | 10.5 | 10.7 | 10.8 | 11 | 11.3 | 11.6 | 11.7 | 11.8 | 12 | 11.1 | 11.3 | 11.5 | 11.7 | 11.9 | 12 | 12.5 | 12.8 | 13.1 | 13.2 | 13.4 | 5.7 | 6.2 | 6.7 | 7 | 7.3 | 7.7 | 8.1 | 8.4 | 8.6 | 8.8 | 9 | 9e-06 | 1.29e-08 | -2.11e-11 | 7.75e-07 | 7.39e-10 | 0.256 | 1 | 3 | 1 | 3 | 1 | 1 |  |  |  |  | 596 | 626 | 535 | 573 | 0.99 |  | 54 | 69 | 48 | 50 | 51 | 53 | 54 | 54 | 55 | 56 | 56 | 57 | 57 | 57 | 58 | 58 | 59 | 60 | 61 | 62 | 63 | 64 | 65 |  | 150 |  | 631 | 80 | 110.9 | 41.6 | 0.335 | 71.5 | 2.07 | 4.56 | 425/350 | 380/350 | -0.4 | 0.828 | 0.932 | 0.967 | 0.983 | 0.992 | 0.999 | 0.999 | 0.999 | 0.999 | 0.999 | 0.999 | 0.999 | 0.999 | 0.999 | 0.999 | 0.999 | 0.999 | 0.999 | 0.997 | 0.994 | 0.991 | 0.986 | 0.983 | 0.964 | 0.942 | 0.901 | 0.809 | 0.605 | 0.25 | [7 empty] | 0.685 | 0.864 | 0.933 | 0.962 | 0.98 | 0.998 | 0.998 | 0.998 | 0.998 | 0.998 | 0.998 | 0.998 | 0.998 | 0.998 | 0.996 | 0.995 | 0.995 | 0.994 | 0.989 | 0.984 | 0.977 | 0.967 | 0.952 | 0.913 | 0.871 | 0.792 | 0.633 | 0.343 | 0.057 | [7 empty] | PG RP | 50 | MA | H-ZLaF53 | 834373 | S-LAH60 | 834372 | H-ZLaF53B | 834372 | NBFD10 | 834373 | K-LaSFn14 | 834373 | N-LASF40 | 834373
127 | H-ZLaF54 | 816466 | 46.55 | 46.33 | 0.017528 | 0.017704 | 1.7734 | 1.7802 | 1.7878 | 1.7948 | 1.7962 | 1.7973 | 1.8017 | 1.8049 | 1.8078 | 1.8107 | 1.8116 | 1.8123 | 1.8158 | 1.816 | 1.8202 | 1.8283 | 1.8293 | 1.838 | 1.8462 | 1.8604 | 3.2187 | -0.014516 | 0.026092 | 0.001267 | -0.00010602 | 6.8663e-06 | 0.3001 | 0.2379 | 0.5551 | 0.2502 | 0.2355 | 0.4925 | -0.0024 | -0.0112 | 0.0017 | 0.0013 | 3.9 | 3.9 | 3.9 | 3.9 | 3.9 | 4 | 4.1 | 4.2 | 4.4 | 4.5 | 4.6 | 4.3 | 4.2 | 4.3 | 4.4 | 4.5 | 4.5 | 4.6 | 4.7 | 4.9 | 5 | 5.1 | 4.5 | 4.4 | 4.6 | 4.6 | 4.7 | 4.8 | 4.9 | 5 | 5.1 | 5.2 | 5.3 | 4.5 | 4.5 | 4.6 | 4.6 | 4.7 | 4.8 | 4.9 | 5 | 5.1 | 5.2 | 5.3 | 4.6 | 4.7 | 4.7 | 4.7 | 4.8 | 4.9 | 5 | 5.1 | 5.2 | 5.3 | 5.5 | 4.8 | 4.9 | 4.9 | 5 | 5 | 5.2 | 5.2 | 5.4 | 5.5 | 5.7 | 5.8 | 5.1 | 5.2 | 5.2 | 5.3 | 5.3 | 5.4 | 5.5 | 5.5 | 5.7 | 5.9 | 6 | 5.7 | 5.7 | 5.7 | 5.7 | 5.8 | 6 | 6.2 | 6.3 | 6.5 | 6.6 | 6.8 | 5.7 | 5.7 | 5.8 | 5.8 | 6 | 6.1 | 6.3 | 6.4 | 6.5 | 6.7 | 6.9 | 6.2 | 6.2 | 6.4 | 6.5 | 6.5 | 6.7 | 7 | 7.2 | 7.3 | 7.6 | 7.8 | 1.7 | 2.2 | 2.6 | 2.9 | 3.2 | 3.5 | 3.8 | 4 | 4.2 | 4.4 | 4.7 | 3.23e-06 | 1.15e-08 | -1.53e-11 | 5.49e-07 | 4.69e-10 | 0.246 | 1 | 2 | 1 | 3 | 1 | 1 |  |  |  |  | 715 | 740 | 643 | 662 | 0.84 |  | 62 | 75 | 54 | 57 | 59 | 60 | 61 | 62 | 63 | 64 | 64 | 64 | 65 | 66 | 66 | 67 | 68 | 69 | 70 | 71 | 72 | 73 | 74 |  | 140 |  | 702 | 64 | 126 | 47.4 | 0.33 | 86.2 | 1.23 | 5.04 | 380/290 | 334/281 | -3.9 | 0.888 | 0.98 | 0.992 | 0.999 | 0.999 | 0.999 | 0.999 | 0.999 | 0.999 | 0.999 | 0.999 | 0.999 | 0.999 | 0.999 | 0.999 | 0.999 | 0.999 | 0.999 | 0.999 | 0.999 | 0.998 | 0.997 | 0.995 | 0.983 | 0.98 | 0.975 | 0.97 | 0.959 | 0.94 | 0.914 | 0.876 | 0.815 | 0.597 | 0.585 | 0.438 | 0.212 | 0.789 | 0.96 | 0.984 | 0.998 | 0.998 | 0.998 | 0.998 | 0.998 | 0.998 | 0.998 | 0.998 | 0.998 | 0.998 | 0.998 | 0.998 | 0.998 | 0.998 | 0.998 | 0.998 | 0.998 | 0.996 | 0.994 | 0.991 | 0.966 | 0.96 | 0.949 | 0.942 | 0.919 | 0.885 | 0.835 | 0.768 | 0.663 | 0.357 | 0.343 | 0.192 | 0.045 | PG RP | 179 | A | H-ZLaF54 | 816466 | S-LAH59 | 816466 | H-ZLaF69 | 816466 | TAF5 | 816466 | K-LaSFn9 | 816467
128 | H-ZLaF55F | 835427 | 42.72 | 42.49 | 0.019541 | 0.019757 | 1.7905 | 1.7971 | 1.8045 | 1.8117 | 1.8132 | 1.8143 | 1.8191 | 1.8225 | 1.8257 | 1.829 | 1.8299 | 1.8308 | 1.8346 | 1.8348 | 1.8394 | 1.8485 | 1.8497 | 1.8596 | 1.8689 | 1.8854 | 3.276 | -0.014017 | 0.030102 | 0.0010695 | -5.0871e-05 | 5.0448e-06 | 0.2989 | 0.2369 | 0.565 | 0.249 | 0.2343 | 0.5011 | -0.0025 | -0.0077 | 0.001 | 0.0011 | 2.8 | 2.8 | 2.8 | 2.7 | 2.7 | 2.7 | 2.8 | 2.8 | 3 | 3.1 | 3.3 | 3.2 | 3.3 | 3.3 | 3.3 | 3.2 | 3.3 | 3.4 | 3.4 | 3.5 | 3.6 | 3.7 | 3.6 | 3.6 | 3.6 | 3.7 | 3.7 | 3.7 | 3.7 | 3.7 | 3.8 | 3.9 | 4 | 3.6 | 3.6 | 3.7 | 3.7 | 3.7 | 3.7 | 3.7 | 3.7 | 3.8 | 4 | 4.1 | 3.6 | 3.7 | 3.7 | 3.7 | 3.7 | 3.7 | 3.8 | 3.8 | 4 | 4.1 | 4.2 | 3.8 | 3.8 | 3.9 | 3.9 | 3.9 | 3.9 | 4 | 4.1 | 4.2 | 4.3 | 4.4 | 4.2 | 4.2 | 4.3 | 4.3 | 4.3 | 4.3 | 4.4 | 4.4 | 4.5 | 4.6 | 4.7 | 4.9 | 4.9 | 4.9 | 5 | 5 | 5 | 5.2 | 5.2 | 5.3 | 5.5 | 5.7 | 5 | 5 | 5 | 5 | 5 | 5.1 | 5.2 | 5.2 | 5.3 | 5.5 | 5.7 | 5.4 | 5.5 | 5.5 | 5.6 | 5.6 | 5.7 | 6 | 6.1 | 6.2 | 6.3 | 6.4 | 0.7 | 1.2 | 1.6 | 1.9 | 2.1 | 2.3 | 2.6 | 2.7 | 3 | 3.2 | 3.4 | 1.12e-06 | 9.87e-09 | -1.49e-11 | 6.99e-07 | 4.22e-10 | 0.211 | 1 | 1 | 1 | 3 | 1 | 1 |  |  |  |  | 711 | 739 | 640 | 687 | 0.88 |  | 68 | 84 | 60 | 62 | 64 | 65 | 66 | 67 | 68 | 69 | 70 | 71 | 71 | 72 | 72 | 73 | 74 | 75 | 76 | 77 | 79 | 80 | 81 |  | 123 |  | 679 | 69 | 121.8 | 45.1 | 0.349 | 68.8 | 1.23 | 4.66 | 395/320 | 359/320 | -0.4 | 0.903 | 0.979 | 0.993 | 0.999 | 0.999 | 0.999 | 0.999 | 0.999 | 0.999 | 0.999 | 0.999 | 0.999 | 0.999 | 0.999 | 0.999 | 0.999 | 0.999 | 0.999 | 0.999 | 0.997 | 0.995 | 0.992 | 0.987 | 0.978 | 0.969 | 0.956 | 0.934 | 0.897 | 0.829 | 0.726 | 0.544 | 0.25 |  |  |  |  | 0.808 | 0.954 | 0.985 | 0.998 | 0.998 | 0.998 | 0.998 | 0.998 | 0.998 | 0.998 | 0.998 | 0.998 | 0.998 | 0.998 | 0.998 | 0.998 | 0.998 | 0.998 | 0.998 | 0.994 | 0.99 | 0.984 | 0.974 | 0.957 | 0.939 | 0.913 | 0.866 | 0.801 | 0.681 | 0.522 | 0.29 | 0.065 |  |  |  |  | PG RP | 60 | MA | H-ZLaF55F | 835427 | S-LAH55V | 835427 | H-ZLaF55D | 835427 | TAFD5F | 835427 | K-LaSFn8 | 835427 | N-LASF41 | 835431
129 | H-ZLaF56 | 806333 | 33.27 | 33.03 | 0.024229 | 0.024579 | 1.7579 | 1.7642 | 1.7715 | 1.7791 | 1.7806 | 1.7819 | 1.7873 | 1.7913 | 1.7951 | 1.799 | 1.8001 | 1.8012 | 1.8059 | 1.8061 | 1.8118 | 1.8233 | 1.8247 | 1.8376 | 1.8502 | 1.8734 | 3.153 | -0.012828 | 0.035068 | 0.0014559 | -4.4416e-05 | 1.0066e-05 | 0.2922 | 0.2369 | 0.5923 | 0.2429 | 0.2335 | 0.5244 | -0.0009 | 0.0039 | 0.0044 | 0.0014 | 3.6 | 3.7 | 3.8 | 3.8 | 3.8 | 3.8 | 3.8 | 3.8 | 3.8 | 3.9 | 3.9 | 4 | 4 | 4.1 | 4.1 | 4.2 | 4.2 | 4.3 | 4.4 | 4.5 | 4.6 | 4.7 | 4.4 | 4.4 | 4.5 | 4.6 | 4.7 | 4.8 | 4.8 | 4.9 | 5 | 5.1 | 5.3 | 4.5 | 4.5 | 4.6 | 4.6 | 4.7 | 4.8 | 4.9 | 5 | 5.1 | 5.3 | 5.4 | 4.6 | 4.6 | 4.7 | 4.7 | 4.8 | 4.8 | 5 | 5.1 | 5.3 | 5.4 | 5.5 | 4.9 | 4.9 | 5 | 5 | 5 | 5.2 | 5.4 | 5.6 | 5.8 | 5.9 | 6.1 | 5.3 | 5.3 | 5.4 | 5.4 | 5.5 | 5.7 | 5.9 | 6.1 | 6.3 | 6.4 | 6.6 | 6.2 | 6.3 | 6.3 | 6.4 | 6.5 | 6.7 | 6.9 | 7.2 | 7.4 | 7.6 | 7.7 | 6.3 | 6.3 | 6.4 | 6.4 | 6.5 | 6.7 | 7.1 | 7.3 | 7.5 | 7.6 | 7.7 | 7.4 | 7.4 | 7.5 | 7.5 | 7.7 | 7.9 | 8.3 | 8.5 | 8.7 | 8.8 | 9 | 1.7 | 2.2 | 2.6 | 2.9 | 3.2 | 3.4 | 3.8 | 4 | 4.3 | 4.5 | 4.7 | 2.4e-06 | 1.05e-08 | -1.57e-11 | 8.61e-07 | 8.63e-10 | 0.253 | 1 | 1 | 1 | 1 | 1 | 1 |  |  |  |  | 650 | 695 | 582 | 614 | 1.27 |  | 71 | 89 | 63 | 66 | 68 | 69 | 70 | 71 | 72 | 73 | 74 | 74 | 75 | 76 | 76 | 78 | 79 | 80 | 81 | 82 | 83 | 84 | 86 |  | 150 |  | 617 | 133 | 119 | 46 | 0.295 | 82.3 | 1.83 | 3.56 | 430/355 | 383/354 | -0.4 | 0.963 | 0.986 | 0.998 | 0.998 | 0.998 | 0.998 | 0.998 | 0.998 | 0.998 | 0.998 | 0.998 | 0.998 | 0.998 | 0.998 | 0.998 | 0.998 | 0.998 | 0.996 | 0.991 | 0.989 | 0.986 | 0.981 | 0.972 | 0.951 | 0.925 | 0.876 | 0.755 | 0.474 | [8 empty] | 0.93 | 0.977 | 0.996 | 0.996 | 0.996 | 0.996 | 0.996 | 0.996 | 0.996 | 0.996 | 0.996 | 0.996 | 0.996 | 0.996 | 0.996 | 0.996 | 0.996 | 0.991 | 0.99 | 0.986 | 0.98 | 0.971 | 0.942 | 0.9 | 0.851 | 0.759 | 0.559 | 0.216 | [8 empty] | PG RP | 70 | MA | H-ZLaF56 | 806333 |  |  | H-ZLaF56B | 806333 | NBFD15 | 806333
130 | H-ZLaF56B | 806333 | 33.27 | 33.03 | 0.024229 | 0.024579 | 1.7572 | 1.7637 | 1.7713 | 1.779 | 1.7806 | 1.7819 | 1.7873 | 1.7913 | 1.7951 | 1.799 | 1.8001 | 1.8012 | 1.8059 | 1.8061 | 1.8118 | 1.8233 | 1.8247 | 1.8376 | 1.8502 | 1.8735 | 3.1534 | -0.013353 | 0.035079 | 0.0013816 | -2.7754e-05 | 9.1177e-06 | 0.2922 | 0.2369 | 0.5927 | 0.2429 | 0.2335 | 0.5248 | -0.0009 | 0.0043 | 0.0061 | 0.0014 | 3.8 | 3.8 | 3.8 | 3.8 | 3.8 | 3.9 | 3.9 | 3.9 | 4 | 4 | 4 | 4.2 | 4.3 | 4.5 | 4.6 | 4.6 | 4.8 | 4.8 | 4.9 | 5.1 | 5.2 | 5.3 | 4.7 | 4.8 | 4.9 | 4.9 | 5 | 5.2 | 5.4 | 5.5 | 5.7 | 5.8 | 5.9 | 4.8 | 4.9 | 5 | 5 | 5.1 | 5.2 | 5.4 | 5.6 | 5.8 | 5.8 | 5.9 | 4.9 | 4.9 | 5.1 | 5.1 | 5.2 | 5.3 | 5.5 | 5.7 | 5.9 | 6 | 6 | 5.1 | 5.2 | 5.3 | 5.4 | 5.6 | 5.7 | 5.9 | 6.1 | 6.2 | 6.3 | 6.3 | 5.4 | 5.5 | 5.7 | 5.9 | 6 | 6.3 | 6.5 | 6.6 | 6.8 | 6.8 | 6.9 | 6.3 | 6.5 | 6.5 | 6.7 | 6.9 | 6.9 | 6.9 | 7.2 | 7.5 | 7.6 | 7.7 | 6.4 | 6.6 | 6.6 | 6.8 | 6.9 | 7 | 7.1 | 7.3 | 7.5 | 7.6 | 7.8 | 6.8 | 6.8 | 6.9 | 7.1 | 7.4 | 7.7 | 7.8 | 8.1 | 8.3 | 8.5 | 8.7 | 4.9 | 4.9 | 5.1 | 5.1 | 5.2 | 5.3 | 5.5 | 5.7 | 5.9 | 6 | 6 | 2.71e-06 | 1.16e-08 | -2.2e-11 | 1.17e-06 | 1.13e-09 | 3.91e-09 | 1 | 1 | 1 | 2 | 1 | 1 |  |  |  |  | 669 | 705 | 601 | 633 | 1.07 |  | 73 | 88 | 66 | 70 | 71 | 71 | 72 | 73 | 74 | 74 | 75 | 76 | 76 | 77 | 77 | 78 | 78 | 80 | 81 | 82 | 83 | 84 | 85 |  | 182 |  | 624 | 119 | 109.5 | 41.4 | 0.322 | 117 | 1.57 | 3.75 | 420/360 | 386/355 | -0.7 | 0.931 | 0.98 | 0.992 | 0.996 | 0.998 | 0.998 | 0.998 | 0.998 | 0.998 | 0.998 | 0.998 | 0.998 | 0.998 | 0.998 | 0.998 | 0.998 | 0.998 | 0.996 | 0.993 | 0.99 | 0.986 | 0.981 | 0.97 | 0.944 | 0.915 | 0.853 | 0.692 | 0.37 | [8 empty] | 0.867 | 0.959 | 0.984 | 0.993 | 0.996 | 0.996 | 0.996 | 0.996 | 0.996 | 0.996 | 0.996 | 0.996 | 0.996 | 0.996 | 0.996 | 0.996 | 0.996 | 0.994 | 0.986 | 0.981 | 0.973 | 0.962 | 0.94 | 0.89 | 0.836 | 0.725 | 0.478 | 0.138 | [8 empty] | PG RP | 55 | MA | H-ZLaF56B | 806333 |  |  | H-ZLaF56B | 806333 | NBFD15 | 806333
131 | H-ZLaF57 | 800298 | 29.84 | 29.62 | 0.026806 | 0.027224 | 1.7475 | 1.7543 | 1.7623 | 1.7704 | 1.7721 | 1.7735 | 1.7794 | 1.7838 | 1.7879 | 1.7922 | 1.7934 | 1.7946 | 1.7998 | 1.8 | 1.8063 | 1.819 | 1.8207 | 1.8351 | 1.8494 | 1.8762 | 3.1217 | -0.013867 | 0.037301 | 0.0019425 | -9.8026e-05 | 1.6484e-05 | 0.2899 | 0.2361 | 0.5999 | 0.241 | 0.2325 | 0.5304 | 0 | 0.0058 | 0.0125 | 0.0047 | 1.8 | 1.9 | 1.8 | 1.8 | 1.9 | 2 | 2.1 | 2.2 | 2.4 | 2.5 | 2.6 | 2.4 | 2.5 | 2.5 | 2.6 | 2.6 | 2.8 | 2.9 | 3.1 | 3.2 | 3.3 | 3.4 | 2.8 | 2.8 | 2.9 | 2.9 | 3 | 3.2 | 3.3 | 3.5 | 3.6 | 3.7 | 3.8 | 2.8 | 2.9 | 2.9 | 3 | 3.1 | 3.2 | 3.4 | 3.5 | 3.6 | 3.7 | 3.8 | 2.9 | 2.9 | 3 | 3 | 3.1 | 3.2 | 3.4 | 3.5 | 3.6 | 3.7 | 3.9 | 3.2 | 3.3 | 3.3 | 3.4 | 3.4 | 3.6 | 3.7 | 3.8 | 4 | 4.1 | 4.3 | 3.6 | 3.7 | 3.9 | 4 | 4 | 4.2 | 4.4 | 4.5 | 4.8 | 4.9 | 5.2 | 4.5 | 4.6 | 4.7 | 4.9 | 5.2 | 5.4 | 5.6 | 5.9 | 6.1 | 6.2 | 6.4 | 4.6 | 4.7 | 4.8 | 5 | 5.2 | 5.4 | 5.6 | 5.9 | 6.1 | 6.2 | 6.5 | 5.8 | 6 | 6.2 | 6.2 | 6.6 | 6.9 | 7.2 | 7.3 | 7.6 | 7.7 | 8 | 0 | 0.5 | 0.9 | 1.2 | 1.5 | 1.8 | 2.2 | 2.4 | 2.6 | 2.8 | 3.1 | -1.68e-07 | 1.19e-08 | -1.81e-11 | 8.12e-07 | 7.58e-10 | 0.286 | 1 | 1 | 1 | 1 | 1 | 1 |  |  |  |  | 623 | 658 | 547 | 592 | 1.19 |  | 73 | 89 | 65 | 68 | 70 | 71 | 72 | 73 | 74 | 75 | 75 | 76 | 77 | 77 | 78 | 78 | 79 | 80 | 81 | 82 | 83 | 84 | 84 |  | 220 |  | 543 | 167 | 100.6 | 39 | 0.29 | 83 | 2.52 | 3.73 | 430/360 | 383/356 | -0.7 | 0.945 | 0.983 | 0.996 | 0.996 | 0.996 | 0.996 | 0.996 | 0.996 | 0.996 | 0.996 | 0.996 | 0.996 | 0.996 | 0.996 | 0.996 | 0.996 | 0.996 | 0.993 | 0.984 | 0.981 | 0.977 | 0.972 | 0.964 | 0.939 | 0.91 | 0.848 | 0.694 | 0.347 | 0.042 | [7 empty] | 0.893 | 0.966 | 0.992 | 0.992 | 0.992 | 0.992 | 0.992 | 0.992 | 0.992 | 0.992 | 0.992 | 0.992 | 0.992 | 0.992 | 0.992 | 0.992 | 0.988 | 0.983 | 0.97 | 0.964 | 0.957 | 0.946 | 0.927 | 0.88 | 0.826 | 0.716 | 0.475 | 0.117 | 0.013 | [7 empty] | PG RP | 125 | B | H-ZLaF57 | 800298 | S-NBH55 | 800299
132 | H-ZLaF59 | 852408 | 40.78 | 40.53 | 0.02088 | 0.021134 | 1.8033 | 1.8107 | 1.8189 | 1.8269 | 1.8284 | 1.8296 | 1.8348 | 1.8384 | 1.8418 | 1.8453 | 1.8463 | 1.8472 | 1.8513 | 1.8515 | 1.8565 | 1.8662 | 1.8674 | 1.8781 | 1.8882 | 1.9062 | 3.3318 | -0.015887 | 0.032018 | 0.0011489 | -4.0318e-05 | 5.0624e-06 | 0.2969 | 0.2375 | 0.5694 | 0.247 | 0.2347 | 0.5044 | -0.0022 | -0.0064 | 0.0118 | 0.0056 | 3.7 | 3.7 | 3.7 | 3.7 | 3.7 | 3.8 | 3.9 | 4.1 | 4.2 | 4.3 | 4.4 | 4.1 | 4.1 | 4.1 | 4.2 | 4.3 | 4.4 | 4.5 | 4.6 | 4.7 | 4.8 | 4.9 | 4.5 | 4.5 | 4.6 | 4.6 | 4.7 | 4.8 | 4.9 | 5 | 5.2 | 5.3 | 5.4 | 4.5 | 4.6 | 4.6 | 4.6 | 4.7 | 4.8 | 5 | 5.1 | 5.3 | 5.4 | 5.4 | 4.6 | 4.6 | 4.7 | 4.7 | 4.8 | 4.9 | 5 | 5.1 | 5.3 | 5.4 | 5.5 | 4.7 | 4.8 | 4.9 | 5 | 5 | 5 | 5.2 | 5.3 | 5.5 | 5.5 | 5.7 | 5.1 | 5.2 | 5.4 | 5.3 | 5.4 | 5.4 | 5.6 | 5.6 | 5.7 | 5.8 | 6 | 5.8 | 5.9 | 6 | 6.1 | 6.2 | 6.3 | 6.5 | 6.6 | 6.7 | 6.8 | 6.9 | 5.9 | 6 | 6.1 | 6.2 | 6.3 | 6.4 | 6.6 | 6.7 | 6.8 | 6.9 | 7 | 6.7 | 6.8 | 6.9 | 7 | 7.2 | 7.3 | 7.5 | 7.7 | 7.8 | 7.9 | 8 | 1.6 | 2.1 | 2.6 | 2.9 | 3.2 | 3.5 | 3.7 | 4 | 4.3 | 4.5 | 4.7 | 2.71e-06 | 1.23e-08 | -1.91e-11 | 6.47e-07 | 2.76e-10 | 0.255 | 1 | 3 | 1 | 3 | 1 | 1 |  |  |  |  | 677 | 701 | 632 | 667 | 1.02 |  | 62 | 78 | 56 | 58 | 60 | 61 | 63 | 63 | 64 | 65 | 66 | 66 | 67 | 67 | 68 | 69 | 70 | 71 | 72 | 73 | 74 | 76 | 77 |  | 155 |  | 720 | 68 | 121.8 | 46.4 | 0.312 | 64.9 | 1.25 | 4.72 | (380)/340 | 367/335 | -0.4 | 0.861 | 0.972 | 0.995 | 0.999 | 0.999 | 0.999 | 0.999 | 0.999 | 0.999 | 0.999 | 0.999 | 0.999 | 0.999 | 0.999 | 0.999 | 0.999 | 0.999 | 0.998 | 0.996 | 0.994 | 0.991 | 0.988 | 0.982 | 0.972 | 0.961 | 0.942 | 0.906 | 0.827 | 0.666 | 0.357 | 0.059 | [5 empty] | 0.742 | 0.945 | 0.99 | 0.998 | 0.998 | 0.998 | 0.998 | 0.998 | 0.998 | 0.998 | 0.998 | 0.998 | 0.998 | 0.998 | 0.998 | 0.998 | 0.998 | 0.996 | 0.993 | 0.99 | 0.987 | 0.979 | 0.971 | 0.95 | 0.929 | 0.893 | 0.829 | 0.693 | 0.451 | 0.131 | 0.01 | [5 empty] | PG RP | 127.5 | A | H-ZLaF59 | 852408 | S-LAH89 | 852408 |  |  |  |  | (K-VC99) | 851416
133 | H-ZLaF60 | 850323 | 32.27 | 32.05 | 0.026349 | 0.026727 | 1.7984 | 1.8051 | 1.8129 | 1.821 | 1.8227 | 1.8241 | 1.8299 | 1.8342 | 1.8383 | 1.8426 | 1.8438 | 1.8449 | 1.85 | 1.8503 | 1.8565 | 1.8689 | 1.8705 | 1.8845 | 1.8982 | 1.9235 | 3.3026 | -0.013942 | 0.038261 | 0.0019581 | -0.0001073 | 1.4782e-05 | 0.2911 | 0.2364 | 0.5909 | 0.2421 | 0.2331 | 0.5231 | -0.0003 | 0.0009 | 0.0064 | 0.0026 | 3.2 | 3.1 | 3.1 | 3.1 | 3.1 | 3.1 | 3.2 | 3.3 | 3.3 | 3.5 | 3.6 | 3.7 | 3.7 | 3.7 | 3.7 | 3.7 | 3.7 | 3.8 | 3.9 | 4 | 4.1 | 4.2 | 4.1 | 4.1 | 4.2 | 4.2 | 4.3 | 4.3 | 4.4 | 4.5 | 4.6 | 4.7 | 4.8 | 4.1 | 4.1 | 4.2 | 4.2 | 4.3 | 4.4 | 4.5 | 4.6 | 4.7 | 4.7 | 4.8 | 4.2 | 4.2 | 4.3 | 4.3 | 4.3 | 4.5 | 4.6 | 4.6 | 4.8 | 4.8 | 4.9 | 4.5 | 4.5 | 4.7 | 4.6 | 4.8 | 4.8 | 5 | 5.2 | 5.3 | 5.6 | 5.7 | 4.9 | 5 | 5.1 | 5.2 | 5.2 | 5.3 | 5.5 | 5.5 | 5.6 | 5.8 | 6 | 5.8 | 5.9 | 6.2 | 6.2 | 6.3 | 6.5 | 6.8 | 7 | 7.2 | 7.4 | 7.7 | 5.8 | 5.9 | 6.2 | 6.2 | 6.3 | 6.5 | 6.8 | 7 | 7.2 | 7.4 | 7.7 | 6.9 | 7.1 | 7.4 | 7.6 | 7.9 | 8.1 | 8.4 | 8.6 | 8.9 | 9.1 | 9.3 | 1.2 | 1.7 | 2.2 | 2.5 | 2.7 | 3.1 | 3.3 | 3.5 | 3.8 | 3.9 | 4.1 | 1.56e-06 | 9.55e-09 | -1.73e-11 | 8.08e-07 | 1.02e-09 | 0.278 | 1 | 1 | 1 | 1 | 1 | 2 |  |  |  |  | 617 | 663 | 569 | 591 | 1.19 |  | 73 | 92 | 65 | 67 | 70 | 71 | 71 | 73 | 74 | 75 | 76 | 77 | 77 | 78 | 79 | 80 | 81 | 82 | 83 | 84 | 85 | 86 | 87 |  | 164 |  | 625 | 98 | 121.5 | 46.5 | 0.307 | 89.3 | 1.71 | 4 | (400)/360 | 397/355 | -0.2 | 0.942 | 0.986 | 0.993 | 0.998 | 0.998 | 0.998 | 0.998 | 0.998 | 0.998 | 0.998 | 0.998 | 0.998 | 0.998 | 0.998 | 0.998 | 0.998 | 0.998 | 0.996 | 0.988 | 0.982 | 0.976 | 0.965 | 0.948 | 0.905 | 0.859 | 0.807 | 0.665 | 0.373 | [8 empty] | 0.882 | 0.959 | 0.985 | 0.996 | 0.996 | 0.996 | 0.996 | 0.996 | 0.996 | 0.996 | 0.996 | 0.996 | 0.996 | 0.996 | 0.996 | 0.996 | 0.996 | 0.994 | 0.976 | 0.965 | 0.952 | 0.932 | 0.899 | 0.821 | 0.74 | 0.653 | 0.439 | 0.137 | [8 empty] | PG RP | 82.5 | A | H-ZLaF60 | 850323 | S-LAH71 | 850323 | H-ZLaF71 | 850323 |  |  | K-LaSFn21 | 850324 | N-LASF9 | 850322
134 | H-ZLaF60GT | 850323 | 32.27 | 32.05 | 0.026349 | 0.026727 | 1.7984 | 1.8051 | 1.8129 | 1.821 | 1.8227 | 1.8241 | 1.8299 | 1.8342 | 1.8383 | 1.8426 | 1.8438 | 1.8449 | 1.85 | 1.8503 | 1.8565 | 1.8689 | 1.8705 | 1.8845 | 1.8982 | 1.9235 | 3.3026 | -0.013942 | 0.038261 | 0.0019581 | -0.0001073 | 1.4782e-05 | 0.2911 | 0.2364 | 0.5909 | 0.2421 | 0.2331 | 0.5231 | -0.0003 | 0.0009 | 0.0064 | 0.0026 | 3.2 | 3.1 | 3.1 | 3.1 | 3.1 | 3.1 | 3.2 | 3.3 | 3.3 | 3.5 | 3.6 | 3.7 | 3.7 | 3.7 | 3.7 | 3.7 | 3.7 | 3.8 | 3.9 | 4 | 4.1 | 4.2 | 4.1 | 4.1 | 4.2 | 4.2 | 4.3 | 4.3 | 4.4 | 4.5 | 4.6 | 4.7 | 4.8 | 4.1 | 4.1 | 4.2 | 4.2 | 4.3 | 4.4 | 4.5 | 4.6 | 4.7 | 4.7 | 4.8 | 4.2 | 4.2 | 4.3 | 4.3 | 4.3 | 4.5 | 4.6 | 4.6 | 4.8 | 4.8 | 4.9 | 4.5 | 4.5 | 4.7 | 4.6 | 4.8 | 4.8 | 5 | 5.2 | 5.3 | 5.6 | 5.7 | 4.9 | 5 | 5.1 | 5.2 | 5.2 | 5.3 | 5.5 | 5.5 | 5.6 | 5.8 | 6 | 5.8 | 5.9 | 6.2 | 6.2 | 6.3 | 6.5 | 6.8 | 7 | 7.2 | 7.4 | 7.7 | 5.8 | 5.9 | 6.2 | 6.2 | 6.3 | 6.5 | 6.8 | 7 | 7.2 | 7.4 | 7.7 | 6.9 | 7.1 | 7.4 | 7.6 | 7.9 | 8.1 | 8.4 | 8.6 | 8.9 | 9.1 | 9.3 | 1.2 | 1.7 | 2.2 | 2.5 | 2.7 | 3.1 | 3.3 | 3.5 | 3.8 | 3.9 | 4.1 | 1.56e-06 | 9.55e-09 | -1.73e-11 | 8.08e-07 | 1.02e-09 | 0.278 | 1 | 1 | 1 | 1 | 1 | 2 |  |  |  |  | 617 | 663 | 569 | 591 | 1.19 |  | 73 | 92 | 65 | 67 | 70 | 71 | 71 | 73 | 74 | 75 | 76 | 77 | 77 | 78 | 79 | 80 | 81 | 82 | 83 | 84 | 85 | 86 | 87 |  | 164 |  | 625 | 98 | 121.5 | 46.5 | 0.307 | 89.3 | 1.71 | 4 | (395)/355 | 387/353 | -0.2 | 0.942 | 0.986 | 0.993 | 0.998 | 0.998 | 0.998 | 0.998 | 0.998 | 0.998 | 0.998 | 0.998 | 0.998 | 0.998 | 0.998 | 0.998 | 0.998 | 0.998 | 0.996 | 0.993 | 0.989 | 0.985 | 0.979 | 0.963 | 0.935 | 0.904 | 0.849 | 0.733 | 0.476 | 0.11 | [7 empty] | 0.882 | 0.959 | 0.985 | 0.996 | 0.996 | 0.996 | 0.996 | 0.996 | 0.996 | 0.996 | 0.996 | 0.996 | 0.996 | 0.996 | 0.996 | 0.996 | 0.996 | 0.994 | 0.989 | 0.983 | 0.974 | 0.96 | 0.929 | 0.877 | 0.82 | 0.726 | 0.541 | 0.231 | 0.019 | [7 empty] | PG RP | 85 | A | H-ZLaF60GT | 850323 |  |  | H-ZLaF71AGT | 850322 |  |  |  |  | N-LASF9HT | 850322
135 | H-ZLaF64 | 871407 | 40.73 | 40.48 | 0.021378 | 0.021636 | [5 empty] | 1.8486 | 1.8537 | 1.8574 | 1.8608 | 1.8644 | 1.8654 | 1.8663 | 1.8705 | 1.8707 | 1.8758 | 1.8857 | 1.887 | 1.8979 | 1.9082 | 1.9264 | 3.3955 | -0.012889 | 0.035396 | 0.0005986 | 3.7759e-05 | 6.2304e-07 | 0.2966 | 0.2376 | 0.5683 | 0.2468 | 0.2348 | 0.5033 | -0.0023 | -0.0076 | 0.0007 | 0.0019 | 1.5 | 1.5 | 1.7 | 1.9 | 2.1 | 2.3 | 2.4 | 2.5 | 2.5 | 2.7 | 2.9 | 1.7 | 1.8 | 2 | 2.3 | 2.6 | 2.8 | 3 | 3.2 | 3.3 | 3.3 | 3.5 | 1.8 | 1.9 | 2.2 | 2.5 | 2.8 | 3.1 | 3.4 | 3.4 | 3.6 | 3.7 | 3.8 | 1.9 | 2 | 2.3 | 2.6 | 2.9 | 3.2 | 3.4 | 3.5 | 3.6 | 3.8 | 3.9 | 2 | 2.2 | 2.5 | 2.7 | 3 | 3.3 | 3.5 | 3.6 | 3.7 | 3.9 | 4 | 2.1 | 2.3 | 2.6 | 2.9 | 3.3 | 3.5 | 3.8 | 4 | 4.1 | 4.3 | 4.5 | 2.3 | 2.5 | 2.9 | 3.3 | 3.6 | 4 | 4.3 | 4.5 | 4.7 | 4.9 | 5.1 | 2.5 | 2.8 | 3.2 | 3.6 | 3.9 | 4.2 | 4.4 | 4.7 | 4.9 | 5.2 | 5.4 | 2.6 | 2.9 | 3.4 | 3.7 | 4 | 4.3 | 4.5 | 4.8 | 5 | 5.3 | 5.5 | 3.2 | 3.6 | 4.1 | 4.6 | 5.1 | 5.5 | 5.8 | 6 | 6.1 | 6.4 | 6.7 | -1 | -0.3 | 0.3 | 0.8 | 1.4 | 1.9 | 2.2 | 2.5 | 2.7 | 3 | 3.2 | -2.08e-07 | 1.66e-08 | -3.59e-11 | 6.54e-07 | 1.08e-09 | 0.191 | 1 | 1 | 1 | 2 | 1 | 1 |  |  |  |  | 719 | 746 | 689 | 706 | 0.88 |  | 68 | 84 | 62 | 62 | 63 | 66 | 67 | 67 | 69 | 70 | 71 | 72 | 72 | 72 | 73 | 75 | 76 | 76 | 77 | 77 | 80 | 81 | 83 |  | 130 |  | 671 | 91 | 123.4 | 46.9 | 0.316 | 101 | 0.9 | 4.84 | (375)/325 | 368/322 | -0.8 | 0.9 | 0.973 | 0.988 | 0.996 | 0.998 | 0.999 | 0.999 | 0.999 | 0.999 | 0.999 | 0.999 | 0.999 | 0.999 | 0.999 | 0.999 | 0.999 | 0.999 | 0.998 | 0.996 | 0.993 | 0.989 | 0.985 | 0.978 | 0.966 | 0.954 | 0.934 | 0.902 | 0.853 | 0.773 | 0.645 | 0.427 | 0.164 |  |  |  |  | 0.81 | 0.947 | 0.976 | 0.993 | 0.997 | 0.998 | 0.998 | 0.998 | 0.998 | 0.998 | 0.998 | 0.998 | 0.998 | 0.998 | 0.998 | 0.998 | 0.998 | 0.997 | 0.992 | 0.986 | 0.979 | 0.97 | 0.957 | 0.933 | 0.911 | 0.873 | 0.814 | 0.727 | 0.598 | 0.416 | 0.182 | 0.027 |  |  |  |  | PG RP | 90 | B | H-ZLaF64 | 871407 |  |  |  |  | TAFD32 | 871407
136 | H-ZLaF65 | 874306 | 30.55 | 30.34 | 0.02861 | 0.029035 | 1.8206 | 1.827 | 1.8346 | 1.8428 | 1.8446 | 1.8461 | 1.8523 | 1.8568 | 1.8613 | 1.8658 | 1.8671 | 1.8683 | 1.8738 | 1.8741 | 1.8808 | 1.8944 | 1.8961 | 1.9116 | 1.9269 | 1.9555 | 3.3779 | -0.013176 | 0.043418 | 0.0014053 | 2.3884e-05 | 1.0295e-05 | 0.2894 | 0.2366 | 0.6012 | 0.2404 | 0.2332 | 0.5328 | 0.0006 | 0.0083 | 0.0018 | -0.0005 | 2.1 | 2.1 | 2.1 | 2.2 | 2.2 | 2.4 | 2.5 | 2.6 | 2.7 | 2.9 | 3 | 2.6 | 2.6 | 2.6 | 2.7 | 2.8 | 3 | 3.1 | 3.2 | 3.4 | 3.6 | 3.7 | 2.9 | 3 | 3 | 3.1 | 3.1 | 3.3 | 3.5 | 3.7 | 4 | 4.2 | 4.3 | 3 | 3.1 | 3.1 | 3.2 | 3.2 | 3.4 | 3.6 | 3.8 | 4 | 4.2 | 4.4 | 3 | 3.1 | 3.2 | 3.2 | 3.3 | 3.5 | 3.7 | 3.9 | 4.1 | 4.3 | 4.4 | 3.2 | 3.4 | 3.4 | 3.5 | 3.8 | 4 | 4.3 | 4.5 | 4.6 | 4.9 | 5.1 | 3.8 | 3.8 | 3.9 | 4.1 | 4.2 | 4.5 | 4.8 | 4.9 | 5.3 | 5.5 | 5.7 | 4.9 | 5 | 5.1 | 5.3 | 5.5 | 5.8 | 6.1 | 6.3 | 6.5 | 6.8 | 7 | 5 | 5.1 | 5.2 | 5.4 | 5.6 | 5.9 | 6.1 | 6.3 | 6.5 | 6.8 | 7.1 | 5.9 | 6.1 | 6.4 | 6.8 | 7 | 7.5 | 7.7 | 8 | 8.3 | 8.6 | 8.8 | 0 | 0.6 | 1 | 1.3 | 1.7 | 2.1 | 2.4 | 2.8 | 3.1 | 3.4 | 3.6 | 1.88e-08 | 1.25e-08 | -1.43e-11 | 7.76e-07 | 7.48e-10 | 0.289 | 1 | 1 | 1 | 3 | 1 | 2 |  |  |  |  | 665 | 697 | 625 | 651 | 0.67 |  | 82 | 98 | 73 | 76 | 78 | 80 | 81 | 82 | 83 | 84 | 85 | 85 | 86 | 86 | 87 | 88 | 89 | 90 | 92 | 92 | 93 | 94 | 95 |  | 180 |  | 545 | 136 | 124.8 | 47.6 | 0.31 |  | 1.28 | 4.55 | (410)/360 | 399/360 | -0.7 | 0.928 | 0.982 | 0.997 | 0.997 | 0.997 | 0.997 | 0.997 | 0.997 | 0.997 | 0.997 | 0.997 | 0.997 | 0.997 | 0.997 | 0.997 | 0.997 | 0.995 | 0.993 | 0.985 | 0.979 | 0.973 | 0.964 | 0.944 | 0.896 | 0.846 | 0.75 | 0.555 | 0.213 | [8 empty] | 0.861 | 0.964 | 0.994 | 0.994 | 0.994 | 0.994 | 0.994 | 0.994 | 0.994 | 0.994 | 0.994 | 0.994 | 0.994 | 0.994 | 0.994 | 0.994 | 0.99 | 0.985 | 0.967 | 0.956 | 0.943 | 0.926 | 0.892 | 0.805 | 0.718 | 0.568 | 0.316 | 0.051 | [8 empty] | PG RP | 100 | B | H-ZLaF65 | 874306
137 | H-ZLaF66A | 801350 | 34.97 | 34.72 | 0.022907 | 0.023227 | 1.7544 | 1.7606 | 1.7678 | 1.7752 | 1.7767 | 1.7779 | 1.7832 | 1.787 | 1.7906 | 1.7943 | 1.7953 | 1.7963 | 1.8008 | 1.801 | 1.8064 | 1.8172 | 1.8186 | 1.8306 | 1.8424 | 1.864 | 3.1402 | -0.012681 | 0.033722 | 0.0011913 | -2.0391e-05 | 7.6442e-06 | 0.2938 | 0.2366 | 0.5876 | 0.2441 | 0.2333 | 0.5205 | -0.0012 | 0.0021 | 0.0029 | 0.0002 | 3.2 | 3.3 | 3.3 | 3.4 | 3.6 | 3.7 | 3.8 | 3.8 | 4 | 4.1 | 4.3 | 3.8 | 3.9 | 3.8 | 4 | 4.1 | 4.3 | 4.5 | 4.5 | 4.7 | 4.8 | 4.9 | 4.1 | 4.2 | 4.3 | 4.4 | 4.6 | 4.8 | 4.8 | 4.9 | 5 | 5.2 | 5.4 | 4.2 | 4.3 | 4.4 | 4.5 | 4.6 | 4.8 | 4.9 | 5 | 5.1 | 5.3 | 5.5 | 4.3 | 4.3 | 4.4 | 4.6 | 4.7 | 4.8 | 4.9 | 5.1 | 5.2 | 5.3 | 5.5 | 4.5 | 4.6 | 4.8 | 5 | 5 | 5.3 | 5.4 | 5.5 | 5.6 | 5.8 | 6 | 4.8 | 5.1 | 5.4 | 5.7 | 5.8 | 5.9 | 6.1 | 6.1 | 6.3 | 6.4 | 6.6 | 5.5 | 5.7 | 5.9 | 6.1 | 6.3 | 6.4 | 6.6 | 6.8 | 7.1 | 7.2 | 7.3 | 5.6 | 5.8 | 6 | 6.1 | 6.3 | 6.5 | 6.6 | 6.9 | 7.1 | 7.2 | 7.4 | 6.5 | 6.9 | 7 | 7.4 | 7.6 | 8 | 8.1 | 8.4 | 8.6 | 8.8 | 9 | 1.4 | 1.9 | 2.3 | 2.8 | 3.1 | 3.4 | 3.7 | 4 | 4.2 | 4.4 | 4.7 | 2.52e-06 | 1.35e-08 | -2.56e-11 | 7.53e-07 | 7.09e-10 | 0.267 | 1 | 1 | 1 | 2 | 1 | 1 |  |  |  |  | 677 | 719 | 618 | 668 | 1.15 |  | 76 | 93 | 66 | 69 | 71 | 72 | 74 | 74 | 75 | 76 | 77 | 78 | 78 | 79 | 79 | 80 | 81 | 82 | 83 | 85 | 86 | 87 | 88 |  | 160 |  | 640 | 128 | 111.6 | 42.1 | 0.324 | 86.9 | 1.64 | 3.76 | 425/355 | 387/354 | -1.3 | 0.936 | 0.979 | 0.991 | 0.996 | 0.998 | 0.998 | 0.998 | 0.998 | 0.998 | 0.998 | 0.998 | 0.998 | 0.998 | 0.998 | 0.998 | 0.998 | 0.998 | 0.997 | 0.994 | 0.991 | 0.987 | 0.982 | 0.97 | 0.946 | 0.92 | 0.866 | 0.748 | 0.491 | 0.155 | [7 empty] | 0.876 | 0.958 | 0.983 | 0.992 | 0.996 | 0.996 | 0.996 | 0.996 | 0.996 | 0.996 | 0.996 | 0.996 | 0.996 | 0.996 | 0.996 | 0.996 | 0.996 | 0.994 | 0.989 | 0.983 | 0.975 | 0.963 | 0.942 | 0.895 | 0.845 | 0.751 | 0.558 | 0.241 | 0.024 | [7 empty] | PG RP | 55 | MA | H-ZLaF66A | 801350 | S-LAM66 | 801350 | H-ZLaF66 | 801350 |  |  |  |  | N-LASF45 | 801350
138 | H-ZLaF66GT | 801350 | 34.97 | 34.72 | 0.022907 | 0.023227 | 1.754 | 1.7603 | 1.7676 | 1.7751 | 1.7766 | 1.7779 | 1.7831 | 1.7869 | 1.7906 | 1.7943 | 1.7953 | 1.7963 | 1.8008 | 1.801 | 1.8064 | 1.8172 | 1.8186 | 1.8306 | 1.8423 | 1.8637 | 3.1403 | -0.012951 | 0.033587 | 0.0012923 | -3.8687e-05 | 8.226e-06 | 0.2938 | 0.2366 | 0.5863 | 0.2441 | 0.2333 | 0.5188 | -0.0012 | 0.0008 | 0.0064 | 0.0029 | 3.7 | 3.8 | 3.8 | 3.8 | 3.8 | 3.8 | 3.9 | 4 | 4.2 | 4.3 | 4.4 | 4.4 | 4.4 | 4.3 | 4.4 | 4.4 | 4.6 | 4.6 | 4.8 | 4.9 | 5 | 5.1 | 4.6 | 4.6 | 4.7 | 4.7 | 4.7 | 4.7 | 4.8 | 4.9 | 5.1 | 5.1 | 5.2 | 4.7 | 4.7 | 4.7 | 4.7 | 4.7 | 4.8 | 4.9 | 5 | 5.2 | 5.2 | 5.3 | 4.8 | 4.7 | 4.8 | 4.8 | 4.8 | 4.9 | 5.1 | 5.2 | 5.3 | 5.4 | 5.5 | 5.1 | 5.1 | 5.1 | 5.1 | 5.1 | 5.3 | 5.4 | 5.5 | 5.6 | 5.8 | 6 | 5.3 | 5.5 | 5.5 | 5.5 | 5.5 | 5.7 | 5.9 | 6 | 6.2 | 6.4 | 6.6 | 6.1 | 6.2 | 6.3 | 6.4 | 6.6 | 6.7 | 6.8 | 7 | 7.2 | 7.4 | 7.6 | 6.2 | 6.3 | 6.4 | 6.5 | 6.7 | 6.8 | 6.9 | 7.1 | 7.3 | 7.5 | 7.7 | 7.2 | 7.3 | 7.4 | 7.5 | 7.7 | 7.9 | 8.2 | 8.4 | 8.5 | 8.7 | 9 | 1.9 | 2.3 | 2.7 | 3 | 3.2 | 3.5 | 3.9 | 4.1 | 4.3 | 4.5 | 4.7 | 3.01e-06 | 1.06e-08 | -1.43e-11 | 6.73e-07 | 6.54e-10 | 0.286 | 1 | 1 | 1 | 1 | 1 | 1 |  |  |  |  | 625 | 677 | 548 | 598 | 1.15 |  | 72 | 88 | 64 | 67 | 69 | 71 | 72 | 73 | 73 | 74 | 75 | 76 | 76 | 77 | 77 | 78 | 81 | 82 | 83 | 84 | 85 | 86 | 87 |  | 143 |  | 630 | 91 | 120.7 | 46.3 | 0.302 |  | 2.3 | 3.66 | 410/350 | 376/348 | -1.2 | 0.951 | 0.984 | 0.995 | 0.998 | 0.998 | 0.998 | 0.998 | 0.998 | 0.998 | 0.998 | 0.998 | 0.998 | 0.998 | 0.998 | 0.998 | 0.998 | 0.998 | 0.998 | 0.996 | 0.994 | 0.99 | 0.986 | 0.979 | 0.967 | 0.948 | 0.913 | 0.84 | 0.655 | 0.28 | [7 empty] | 0.907 | 0.966 | 0.99 | 0.996 | 0.996 | 0.996 | 0.996 | 0.996 | 0.996 | 0.996 | 0.996 | 0.996 | 0.996 | 0.996 | 0.996 | 0.996 | 0.996 | 0.996 | 0.992 | 0.987 | 0.98 | 0.971 | 0.959 | 0.929 | 0.889 | 0.828 | 0.698 | 0.419 | 0.074 | [7 empty] | PG RP | 75 | MA | H-ZLaF66GT | 801350 |  |  | H-ZLaF66GT | 801350 |  |  |  |  | N-LASF45HT | 801350
139 | H-ZLaF67 | 881401 | 40.13 | 39.9 | 0.021952 | 0.022209 | 1.8353 | 1.8414 | 1.8485 | 1.8558 | 1.8572 | 1.8585 | 1.8636 | 1.8674 | 1.8709 | 1.8745 | 1.8755 | 1.8765 | 1.8808 | 1.881 | 1.8862 | 1.8964 | 1.8977 | 1.909 | 1.9196 | 1.9385 | 3.4326 | -0.013101 | 0.034548 | 0.0013418 | -7.3779e-05 | 7.3436e-06 | 0.2961 | 0.2378 | 0.5699 | 0.2467 | 0.235 | 0.5057 | -0.002 | -0.0071 | -0.0053 | -0.0011 | 4.1 | 4.1 | 4 | 4 | 4 | 4.1 | 4.3 | 4.4 | 4.5 | 4.5 | 4.7 | 4.7 | 4.7 | 4.7 | 4.7 | 4.8 | 4.9 | 5 | 5.1 | 5.2 | 5.3 | 5.4 | 5 | 5 | 5.1 | 5.1 | 5.1 | 5.2 | 5.4 | 5.5 | 5.6 | 5.7 | 5.8 | 5.1 | 5.1 | 5.1 | 5.1 | 5.2 | 5.3 | 5.4 | 5.5 | 5.7 | 5.8 | 5.9 | 5.2 | 5.2 | 5.2 | 5.2 | 5.2 | 5.3 | 5.5 | 5.6 | 5.8 | 5.9 | 6 | 5.4 | 5.5 | 5.5 | 5.5 | 5.6 | 5.7 | 5.8 | 6 | 6.2 | 6.2 | 6.4 | 5.7 | 5.8 | 5.8 | 5.9 | 5.8 | 6 | 6.2 | 6.2 | 6.5 | 6.6 | 6.7 | 6.5 | 6.6 | 6.7 | 6.8 | 6.9 | 7 | 7.1 | 7.3 | 7.3 | 7.4 | 7.6 | 6.6 | 6.7 | 6.8 | 6.9 | 6.9 | 7 | 7.1 | 7.3 | 7.4 | 7.5 | 7.7 | 7.5 | 7.6 | 7.7 | 7.7 | 7.9 | 8 | 8.3 | 8.4 | 8.6 | 8.7 | 8.9 | 2.2 | 2.7 | 3 | 3.3 | 3.6 | 3.9 | 4.2 | 4.5 | 4.8 | 5 | 5.2 | 3.08e-06 | 1.15e-08 | -1.54e-11 | 7.31e-07 | 3.03e-10 | 0.244 | 1 | 2 | 1 | 2 | 1 | 1 |  |  |  |  | 715 | 754 | 647 | 677 | 0.84 |  | 71 | 86 | 64 | 66 | 68 | 69 | 70 | 71 | 73 | 74 | 74 | 75 | 75 | 76 | 76 | 77 | 78 | 79 | 80 | 81 | 82 | 84 | 85 |  | 105 |  | 710 | 71 | 122 | 46.9 | 0.3 | 91.5 | 1.09 | 5.2 | (390)/340 | 380/336 | -0.5 | 0.945 | 0.98 | 0.994 | 0.999 | 0.999 | 0.999 | 0.999 | 0.999 | 0.999 | 0.999 | 0.999 | 0.999 | 0.999 | 0.999 | 0.999 | 0.999 | 0.999 | 0.999 | 0.994 | 0.99 | 0.985 | 0.977 | 0.97 | 0.95 | 0.928 | 0.891 | 0.839 | 0.753 | 0.604 | 0.361 | 0.102 | [5 empty] | 0.893 | 0.972 | 0.989 | 0.998 | 0.998 | 0.998 | 0.998 | 0.998 | 0.998 | 0.998 | 0.998 | 0.998 | 0.998 | 0.998 | 0.998 | 0.998 | 0.998 | 0.998 | 0.989 | 0.981 | 0.969 | 0.956 | 0.94 | 0.903 | 0.862 | 0.794 | 0.704 | 0.567 | 0.364 | 0.13 | 0.01 | [5 empty] | PG RP | 190 | A | H-ZLaF67 | 881401 | (S-LAH58) | 883408 | H-ZLaF73 | 881402 | TAFD33 | 881401 |  |  | (N-LASF31A) | 883408
140 | H-ZLaF68A | 883408 | 40.79 | 40.56 | 0.021645 | 0.021897 | 1.8377 | 1.8438 | 1.8508 | 1.858 | 1.8594 | 1.8607 | 1.8658 | 1.8695 | 1.873 | 1.8766 | 1.8776 | 1.8785 | 1.8828 | 1.883 | 1.8881 | 1.8982 | 1.8995 | 1.9105 | 1.921 | 1.9392 | 3.44 | -0.012817 | 0.035647 | 0.00071888 | 3.464e-05 | -9.501e-08 | 0.2971 | 0.2379 | 0.5692 | 0.2475 | 0.2352 | 0.5046 | -0.0029 | -0.0067 | -0.0041 | -0.0003 | 4.7 | 4.7 | 4.7 | 4.7 | 4.7 | 4.8 | 4.9 | 4.9 | 5 | 5.1 | 5.3 | 5.2 | 5.2 | 5.2 | 5.2 | 5.2 | 5.3 | 5.6 | 5.9 | 6.1 | 6.3 | 6.5 | 5.5 | 5.5 | 5.5 | 5.5 | 5.5 | 5.6 | 5.8 | 6 | 6.3 | 6.5 | 6.7 | 5.6 | 5.6 | 5.6 | 5.6 | 5.6 | 5.7 | 6 | 6.2 | 6.5 | 6.6 | 6.8 | 5.7 | 5.7 | 5.7 | 5.7 | 5.7 | 5.8 | 6.1 | 6.3 | 6.5 | 6.7 | 6.9 | 6 | 6 | 6 | 6 | 6 | 6.1 | 6.4 | 6.6 | 6.8 | 6.9 | 7.1 | 6.5 | 6.4 | 6.5 | 6.4 | 6.5 | 6.6 | 6.9 | 7 | 7.4 | 7.6 | 7.8 | 7.1 | 7.2 | 7.3 | 7.3 | 7.4 | 7.5 | 7.7 | 8 | 8.1 | 8.3 | 8.5 | 7.2 | 7.3 | 7.4 | 7.4 | 7.4 | 7.5 | 7.8 | 8.1 | 8.2 | 8.4 | 8.6 | 7.9 | 8 | 8.1 | 8.2 | 8.3 | 8.4 | 8.7 | 9 | 9.2 | 9.4 | 9.6 | 2.7 | 3.2 | 3.5 | 3.8 | 4.1 | 4.4 | 4.8 | 5.2 | 5.5 | 5.8 | 6.1 | 3.73e-06 | 1.16e-08 | -5.36e-12 | 8.04e-07 | 3.83e-10 | 0.213 | 1 | 1 | 1 | 2 | 1 | 1 |  |  |  |  | 695 | 742 | 629 | 667 | 0.98 |  | 68 | 83 | 61 | 62 | 64 | 65 | 66 | 67 | 68 | 69 | 70 | 70 | 71 | 71 | 72 | 73 | 74 | 75 | 76 | 77 | 78 | 79 | 80 |  | 100 |  | 682 | 58 | 120.9 | 46.5 | 0.301 | 83 | 1.32 | 5.47 | (370)/315 | 368/313 | -2.1 | 0.949 | 0.993 | 0.999 | 0.999 | 0.999 | 0.999 | 0.999 | 0.999 | 0.999 | 0.999 | 0.999 | 0.999 | 0.999 | 0.999 | 0.999 | 0.999 | 0.999 | 0.997 | 0.994 | 0.991 | 0.988 | 0.984 | 0.98 | 0.97 | 0.956 | 0.937 | 0.903 | 0.857 | 0.785 | 0.695 | 0.572 | 0.401 |  |  |  |  | 0.9 | 0.985 | 0.998 | 0.998 | 0.998 | 0.998 | 0.998 | 0.998 | 0.998 | 0.998 | 0.998 | 0.998 | 0.998 | 0.998 | 0.998 | 0.998 | 0.998 | 0.995 | 0.992 | 0.989 | 0.985 | 0.981 | 0.96 | 0.937 | 0.909 | 0.873 | 0.815 | 0.73 | 0.607 | 0.476 | 0.318 | 0.155 |  |  |  |  | PG RP | 245 | MA | H-ZLaF68A | 883408 | S-LAH58 | 883408 | H-ZLaF68B | 883408 | TAFD30 | 883408 | K-LaSFn17 | 883408 | N-LASF31A | 883408
141 | H-ZLaF68L | 883392 | 39.22 | 38.97 | 0.022515 | 0.022798 |  |  | 1.8494 | 1.8571 | 1.8586 | 1.8599 | 1.8652 | 1.869 | 1.8726 | 1.8763 | 1.8774 | 1.8784 | 1.8828 | 1.883 | 1.8883 | 1.8989 | 1.9002 | 1.9117 | 1.9227 | 1.9422 | 3.4387 | -0.014325 | 0.034912 | 0.001453 | -7.6258e-05 | 7.4767e-06 | 0.2954 | 0.2376 | 0.5698 | 0.2456 | 0.2347 | 0.5049 | -0.0013 | -0.0086 | 0.0005 | 0.0011 | 0.9 | 0.9 | 1 | 1.2 | 1.3 | 1.5 | 1.6 | 1.6 | 1.8 | 1.9 | 1.9 | 1.4 | 1.6 | 1.6 | 1.7 | 1.7 | 1.9 | 2.1 | 2.3 | 2.3 | 2.4 | 2.6 | 1.9 | 2 | 2.1 | 2.3 | 2.4 | 2.4 | 2.6 | 2.8 | 2.9 | 3 | 3.1 | 2 | 2 | 2.2 | 2.4 | 2.4 | 2.6 | 2.8 | 2.9 | 3 | 3.1 | 3.2 | 2.2 | 2.3 | 2.5 | 2.6 | 2.6 | 2.8 | 2.9 | 3 | 3.2 | 3.3 | 3.4 | 2.5 | 2.7 | 2.7 | 2.8 | 2.9 | 3 | 3.3 | 3.5 | 3.5 | 3.7 | 3.9 | 3.2 | 3.3 | 3.5 | 3.7 | 3.8 | 3.9 | 4.1 | 4.2 | 4.4 | 4.4 | 4.6 | 3.4 | 3.6 | 3.6 | 3.8 | 4.1 | 4.1 | 4.3 | 4.5 | 4.6 | 4.7 | 4.9 | 3.7 | 3.9 | 4 | 4.2 | 4.3 | 4.4 | 4.5 | 4.6 | 4.7 | 4.8 | 5.1 | 4.9 | 5 | 5.1 | 5.3 | 5.4 | 5.5 | 5.6 | 5.7 | 5.9 | 6.1 | 6.4 | -0.8 | -0.2 | 0.3 | 0.7 | 1 | 1.4 | 1.6 | 1.9 | 2.2 | 2.4 | 2.6 | -1.77e-06 | 1.42e-08 | -2.29e-11 | 1.13e-06 | 1.17e-10 | 0.138 | 1 | 1 | 1 | 2 | 1 | 1 |  |  |  |  | 720 | 748 | 673 | 703 | 0.78 |  | 71 | 83 | 63 | 65 | 67 | 68 | 69 | 70 | 71 | 72 | 73 | 73 | 74 | 75 | 76 | 77 | 78 | 79 | 80 | 81 | 82 | 84 | 85 |  | 124 |  | 700 | 74 | 124.4 | 46.7 | 0.333 | 125.3 | 0.93 | 5.12 | (380)/340 | 377/338 | -0.5 | 0.898 | 0.97 | 0.988 | 0.995 | 0.998 | 0.999 | 0.999 | 0.999 | 0.999 | 0.999 | 0.999 | 0.999 | 0.999 | 0.999 | 0.999 | 0.999 | 0.999 | 0.998 | 0.995 | 0.991 | 0.987 | 0.982 | 0.974 | 0.957 | 0.939 | 0.91 | 0.861 | 0.771 | 0.605 | 0.333 | [6 empty] | 0.807 | 0.94 | 0.976 | 0.991 | 0.996 | 0.998 | 0.998 | 0.998 | 0.998 | 0.998 | 0.998 | 0.998 | 0.998 | 0.998 | 0.998 | 0.998 | 0.998 | 0.996 | 0.99 | 0.983 | 0.975 | 0.964 | 0.949 | 0.915 | 0.881 | 0.828 | 0.741 | 0.594 | 0.366 | 0.111 | [6 empty] | PG RP | 150 | A | H-ZLaF68L | 883392 |  |  | H-ZLaF68N | 883392
142 | H-ZLaF70 | 904313 | 31.32 | 31.08 | 0.028857 | 0.029295 | 1.8466 | 1.8541 | 1.8627 | 1.8717 | 1.8735 | 1.875 | 1.8814 | 1.8861 | 1.8906 | 1.8953 | 1.8966 | 1.8978 | 1.9034 | 1.9037 | 1.9105 | 1.9241 | 1.9259 | 1.9413 | 1.9565 | 1.9847 | 3.4885 | -0.015998 | 0.042844 | 0.002189 | -0.00011567 | 1.787e-05 | 0.2911 | 0.2363 | 0.5947 | 0.242 | 0.2328 | 0.526 | -0.0002 | 0.0031 | 0.0088 | 0.0033 | 2.4 | 2.4 | 2.4 | 2.5 | 2.6 | 2.7 | 2.7 | 2.9 | 3.1 | 3.3 | 3.5 | 2.8 | 2.9 | 3.1 | 3.3 | 3.4 | 3.4 | 3.5 | 3.5 | 3.7 | 3.9 | 4 | 3.3 | 3.4 | 3.5 | 3.6 | 3.7 | 3.8 | 4 | 4.1 | 4.2 | 4.3 | 4.4 | 3.4 | 3.4 | 3.5 | 3.6 | 3.7 | 3.9 | 4 | 4.1 | 4.2 | 4.4 | 4.4 | 3.4 | 3.5 | 3.6 | 3.7 | 3.8 | 3.9 | 4.1 | 4.2 | 4.4 | 4.6 | 4.6 | 3.6 | 3.8 | 4 | 4.1 | 4.2 | 4.3 | 4.6 | 4.8 | 4.9 | 5.1 | 5.3 | 4 | 4.3 | 4.5 | 4.6 | 4.7 | 4.9 | 5.1 | 5.2 | 5.2 | 5.4 | 5.6 | 5.1 | 5.2 | 5.4 | 5.6 | 5.9 | 6.2 | 6.5 | 6.8 | 7 | 7.1 | 7.2 | 5.1 | 5.3 | 5.5 | 5.7 | 6 | 6.2 | 6.5 | 6.8 | 7 | 7.2 | 7.3 | 6.4 | 6.5 | 6.8 | 7.1 | 7.5 | 7.7 | 8 | 8.2 | 8.3 | 8.4 | 8.6 | 0.3 | 0.9 | 1.4 | 1.8 | 2.1 | 2.4 | 2.8 | 3.1 | 3.4 | 3.7 | 3.8 | 6.13e-07 | 1.29e-08 | -2.38e-11 | 7.62e-07 | 6.31e-10 | 0.284 | 1 | 2 | 1 | 2 | 1 | 1 |  |  |  |  | 679 | 707 | 595 | 643 | 1.04 |  | 66 | 82 | 59 | 61 | 62 | 64 | 65 | 66 | 66 | 67 | 68 | 68 | 69 | 70 | 70 | 71 | 71 | 73 | 74 | 75 | 76 | 77 | 77 |  | 185 |  | 640 | 80 | 117.6 | 45.6 | 0.288 | 63.1 | 2.01 | 4.54 | (405)/360 | 392/360 | -0.8 | 0.904 | 0.979 | 0.998 | 0.998 | 0.998 | 0.998 | 0.998 | 0.998 | 0.998 | 0.998 | 0.998 | 0.998 | 0.998 | 0.998 | 0.998 | 0.998 | 0.998 | 0.996 | 0.99 | 0.984 | 0.977 | 0.968 | 0.95 | 0.914 | 0.874 | 0.79 | 0.591 | 0.229 | [8 empty] | 0.817 | 0.958 | 0.996 | 0.996 | 0.996 | 0.996 | 0.996 | 0.996 | 0.996 | 0.996 | 0.996 | 0.996 | 0.996 | 0.996 | 0.996 | 0.996 | 0.996 | 0.994 | 0.984 | 0.977 | 0.969 | 0.954 | 0.927 | 0.859 | 0.784 | 0.635 | 0.348 | 0.053 | [8 empty] | PG RP | 60 | MA | H-ZLaF70 | 904313 | S-LAH95 | 904313 | H-ZLaF75A | 904313 | TAFD25 | 904313 |  |  | N-LASF46A | 904313
143 | H-ZLaF70GT | 904313 | 31.32 | 31.08 | 0.028857 | 0.029295 | 1.8466 | 1.8541 | 1.8627 | 1.8717 | 1.8735 | 1.875 | 1.8814 | 1.8861 | 1.8906 | 1.8953 | 1.8966 | 1.8978 | 1.9034 | 1.9037 | 1.9105 | 1.9241 | 1.9259 | 1.9413 | 1.9565 | 1.9847 | 3.4885 | -0.015998 | 0.042844 | 0.002189 | -0.00011567 | 1.787e-05 | 0.2911 | 0.2363 | 0.5947 | 0.242 | 0.2328 | 0.526 | -0.0002 | 0.0031 | 0.0088 | 0.0033 | 2.4 | 2.4 | 2.4 | 2.5 | 2.6 | 2.7 | 2.7 | 2.9 | 3.1 | 3.3 | 3.5 | 2.8 | 2.9 | 3.1 | 3.3 | 3.4 | 3.4 | 3.5 | 3.5 | 3.7 | 3.9 | 4 | 3.3 | 3.4 | 3.5 | 3.6 | 3.7 | 3.8 | 4 | 4.1 | 4.2 | 4.3 | 4.4 | 3.4 | 3.4 | 3.5 | 3.6 | 3.7 | 3.9 | 4 | 4.1 | 4.2 | 4.4 | 4.4 | 3.4 | 3.5 | 3.6 | 3.7 | 3.8 | 3.9 | 4.1 | 4.2 | 4.4 | 4.6 | 4.6 | 3.6 | 3.8 | 4 | 4.1 | 4.2 | 4.3 | 4.6 | 4.8 | 4.9 | 5.1 | 5.3 | 4 | 4.3 | 4.5 | 4.6 | 4.7 | 4.9 | 5.1 | 5.2 | 5.2 | 5.4 | 5.6 | 5.1 | 5.2 | 5.4 | 5.6 | 5.9 | 6.2 | 6.5 | 6.8 | 7 | 7.1 | 7.2 | 5.1 | 5.3 | 5.5 | 5.7 | 6 | 6.2 | 6.5 | 6.8 | 7 | 7.2 | 7.3 | 6.4 | 6.5 | 6.8 | 7.1 | 7.5 | 7.7 | 8 | 8.2 | 8.3 | 8.4 | 8.6 | 0.3 | 0.9 | 1.4 | 1.8 | 2.1 | 2.4 | 2.8 | 3.1 | 3.4 | 3.7 | 3.8 | 6.13e-07 | 1.29e-08 | -2.38e-11 | 7.62e-07 | 6.31e-10 | 0.284 | 1 | 2 | 1 | 2 | 1 | 1 |  |  |  |  | 679 | 707 | 595 | 643 | 1.04 |  | 66 | 82 | 59 | 61 | 62 | 64 | 65 | 66 | 66 | 67 | 68 | 68 | 69 | 70 | 70 | 71 | 71 | 73 | 74 | 75 | 76 | 77 | 77 |  | 185 |  | 640 | 80 | 117.6 | 45.6 | 0.288 | 63.1 | 2.01 | 4.54 | (395)/361 | 389/360 | -0.4 | 0.867 | 0.947 | 0.982 | 0.992 | 0.997 | 0.998 | 0.999 | 0.999 | 0.999 | 0.999 | 0.999 | 0.999 | 0.999 | 0.999 | 0.999 | 0.999 | 0.998 | 0.997 | 0.994 | 0.991 | 0.987 | 0.982 | 0.971 | 0.941 | 0.904 | 0.817 | 0.611 | 0.268 | [8 empty] | 0.751 | 0.897 | 0.964 | 0.984 | 0.995 | 0.996 | 0.997 | 0.998 | 0.998 | 0.998 | 0.998 | 0.998 | 0.998 | 0.998 | 0.998 | 0.998 | 0.997 | 0.995 | 0.988 | 0.983 | 0.975 | 0.964 | 0.942 | 0.886 | 0.817 | 0.668 | 0.348 | 0.053 | [8 empty] | PG RP | 75 | B | H-ZLaF70GT | 904313 | S-LAH95 | 904313 | H-ZLaF75A | 904313 | TAFD25 | 904313 |  |  | N-LASF46A | 904313
144 | H-ZLaF70B | 904313 | 31.32 | 31.08 | 0.028857 | 0.029295 |  |  |  | 1.8717 | 1.8735 | 1.8751 | 1.8815 | 1.8861 | 1.8906 | 1.8953 | 1.8966 | 1.8978 | 1.9034 | 1.9037 | 1.9105 | 1.9241 | 1.9259 | 1.9413 | 1.9565 | 1.9847 | 3.4873 | -0.01533 | 0.043855 | 0.001763 | -3.4829e-05 | 1.2641e-05 | 0.2911 | 0.2363 | 0.5967 | 0.242 | 0.2328 | 0.5281 | -0.0002 | 0.0052 | 0.0078 | 0.0027 | 1 | 1 | 1.2 | 1.2 | 1.2 | 1.3 | 1.5 | 1.6 | 1.7 | 1.8 | 1.9 | 1.2 | 1.3 | 1.4 | 1.6 | 1.7 | 1.8 | 2 | 2.1 | 2.2 | 2.4 | 2.6 | 1.6 | 1.7 | 1.8 | 2 | 2.1 | 2.1 | 2.4 | 2.4 | 2.5 | 2.7 | 2.9 | 1.7 | 1.8 | 1.9 | 2.1 | 2.2 | 2.2 | 2.5 | 2.6 | 2.6 | 2.7 | 3 | 1.8 | 1.9 | 2 | 2.2 | 2.3 | 2.4 | 2.6 | 2.7 | 2.7 | 2.9 | 3.2 | 1.9 | 2.2 | 2.4 | 2.5 | 2.7 | 2.8 | 3 | 3.2 | 3.4 | 3.4 | 3.6 | 2.3 | 2.6 | 2.7 | 2.9 | 3.1 | 3.3 | 3.5 | 3.6 | 3.7 | 3.8 | 4 | 2.5 | 2.9 | 3 | 3.1 | 3.3 | 3.5 | 3.8 | 3.9 | 4 | 4.1 | 4.3 | 2.6 | 2.9 | 3.1 | 3.2 | 3.4 | 3.6 | 3.9 | 4 | 4.1 | 4.2 | 4.4 | 5.2 | 5.4 | 5.5 | 5.8 | 6 | 6.1 | 6.5 | 6.7 | 6.9 | 7.1 | 7.4 | -1.3 | -0.7 | -0.2 | 0.3 | 0.6 | 0.9 | 1.3 | 1.5 | 1.7 | 2 | 2.3 | -5.63e-07 | 1.42e-08 | -2.54e-11 | 2.54e-07 | 1.45e-10 | 0.385 | 1 | 1 | 1 | 2 | 1 | 1 |  |  |  |  | 684 | 708 | 560 | 648 | 0.91 |  | 68 | 85 | 62 | 63 | 64 | 65 | 67 | 68 | 68 | 70 | 70 | 71 | 73 | 73 | 74 | 75 | 76 | 76 | 79 | 79 | 80 | 81 | 83 |  | 181 |  | 690 | 131 | 121.8 | 46.7 | 0.302 | 99.4 | 1.2 | 4.53 | (420)/365 | 408/364 | -0.9 | 0.889 | 0.967 | 0.986 | 0.996 | 0.999 | 0.999 | 0.999 | 0.999 | 0.999 | 0.999 | 0.999 | 0.999 | 0.999 | 0.999 | 0.999 | 0.999 | 0.998 | 0.996 | 0.989 | 0.983 | 0.974 | 0.959 | 0.929 | 0.86 | 0.786 | 0.657 | 0.426 | [9 empty] | 0.791 | 0.936 | 0.971 | 0.991 | 0.998 | 0.998 | 0.998 | 0.998 | 0.998 | 0.998 | 0.998 | 0.998 | 0.998 | 0.998 | 0.998 | 0.998 | 0.996 | 0.992 | 0.978 | 0.966 | 0.949 | 0.919 | 0.863 | 0.739 | 0.619 | 0.432 | 0.181 | [9 empty] | PG RP | 60 | MA | H-ZLaF70B | 904313 | S-LAH95 | 904313 | H-ZLaF75A | 904313 | TAFD25 | 904313 |  |  | N-LASF46A | 904313
145 | H-ZLaF72 | 911353 | 35.25 | 35.01 | 0.025839 | 0.026194 | 1.8596 | 1.8661 | 1.8738 | 1.8818 | 1.8834 | 1.8848 | 1.8907 | 1.895 | 1.899 | 1.9032 | 1.9044 | 1.9055 | 1.9106 | 1.9108 | 1.9169 | 1.9291 | 1.9306 | 1.9442 | 1.9572 | 1.9808 | 3.5259 | -0.013944 | 0.040904 | 0.0013855 | -1.749e-05 | 6.8691e-06 | 0.2937 | 0.2372 | 0.5836 | 0.2439 | 0.234 | 0.5165 | -0.0017 | -0.0014 | 0.0008 | 0.0007 | 4.5 | 4.5 | 4.6 | 4.6 | 4.7 | 4.7 | 4.7 | 4.7 | 4.8 | 4.8 | 4.8 | 4.9 | 4.9 | 4.9 | 5.1 | 5.3 | 5.3 | 5.4 | 5.4 | 5.5 | 5.6 | 5.7 | 5.3 | 5.4 | 5.6 | 5.7 | 5.9 | 6.1 | 6.1 | 6.1 | 6.1 | 6.2 | 6.2 | 5.3 | 5.5 | 5.7 | 5.8 | 6 | 6.1 | 6.1 | 6.1 | 6.1 | 6.2 | 6.2 | 5.4 | 5.6 | 5.8 | 6.1 | 6.2 | 6.2 | 6.2 | 6.2 | 6.2 | 6.2 | 6.2 | 5.7 | 5.9 | 6.1 | 6.1 | 6.3 | 6.5 | 6.6 | 6.7 | 6.6 | 6.6 | 6.7 | 6.3 | 6.5 | 6.6 | 6.6 | 6.7 | 7 | 7.1 | 7.2 | 7.2 | 7.3 | 7.4 | 7.3 | 7.5 | 7.6 | 7.7 | 7.8 | 7.9 | 8.1 | 8.2 | 8.3 | 8.4 | 8.4 | 7.4 | 7.5 | 7.7 | 7.8 | 7.9 | 8 | 8.3 | 8.4 | 8.4 | 8.4 | 8.4 | 8.4 | 8.5 | 8.8 | 8.9 | 9.1 | 9.3 | 9.5 | 9.6 | 9.7 | 9.7 | 9.9 | 2.3 | 3 | 3.6 | 4.2 | 4.5 | 4.7 | 4.9 | 5 | 5.2 | 5.3 | 5.4 | 3.5e-06 | 1.24e-08 | -3.24e-11 | 8.61e-07 | 4.14e-10 | 0.243 | 1 | 1 | 1 | 1 | 1 | 1 |  |  |  |  | 712 | 752 | 655 | 680 | 1.14 |  | 67 | 83 | 58 | 61 | 63 | 64 | 65 | 66 | 67 | 68 | 69 | 69 | 70 | 70 | 71 | 71 | 72 | 73 | 74 | 75 | 76 | 78 | 79 |  | 140 |  | 663 | 74 | 127.8 | 48 | 0.333 | 76.5 | 1.41 | 4.88 | (400)/350 | 393/350 | -0.9 | 0.931 | 0.987 | 0.997 | 0.997 | 0.997 | 0.997 | 0.997 | 0.997 | 0.997 | 0.997 | 0.997 | 0.997 | 0.997 | 0.997 | 0.997 | 0.997 | 0.997 | 0.992 | 0.983 | 0.98 | 0.974 | 0.966 | 0.955 | 0.921 | 0.886 | 0.828 | 0.721 | 0.517 | 0.205 | [7 empty] | 0.867 | 0.974 | 0.994 | 0.994 | 0.994 | 0.994 | 0.994 | 0.994 | 0.994 | 0.994 | 0.994 | 0.994 | 0.994 | 0.994 | 0.994 | 0.994 | 0.994 | 0.987 | 0.969 | 0.96 | 0.948 | 0.931 | 0.904 | 0.837 | 0.773 | 0.673 | 0.51 | 0.261 | 0.041 | [7 empty] | PG RP | 92.5 | A | H-ZLaF72 | 911353 | (S-LAH93) | 905350 | H-ZLaF4LA | 911353 | TAFD35 | 911353 | K-LaSFn23 | 911352
146 | H-ZLaF72A | 911353 | 35.25 | 35.01 | 0.025839 | 0.026194 |  |  |  | 1.8817 | 1.8834 | 1.8848 | 1.8907 | 1.895 | 1.8991 | 1.9032 | 1.9044 | 1.9055 | 1.9106 | 1.9108 | 1.9169 | 1.9291 | 1.9306 | 1.9442 | 1.9572 | 1.9809 | 3.527 | -0.014616 | 0.040335 | 0.0015201 | -3.4099e-05 | 7.8357e-06 | 0.2937 | 0.2372 | 0.5836 | 0.2439 | 0.234 | 0.5165 | -0.0017 | -0.0014 | 0.0012 | -0.0001 | 2.7 | 2.8 | 2.8 | 2.8 | 2.9 | 3 | 3.1 | 3.1 | 3.2 | 3.3 | 3.4 | 3.1 | 3.2 | 3.4 | 3.5 | 3.7 | 3.9 | 4.1 | 6 | 4 | 4.1 | 4.3 | 3.6 | 3.8 | 3.8 | 3.8 | 3.9 | 4.1 | 4.2 | 4.4 | 4.6 | 4.7 | 4.8 | 3.7 | 3.9 | 4 | 4 | 4.1 | 4.3 | 4.4 | 4.6 | 4.9 | 5.1 | 5.2 | 3.8 | 4 | 4.2 | 4.2 | 4.3 | 4.5 | 4.6 | 4.8 | 5.1 | 5.4 | 5.5 | 4 | 4.2 | 4.4 | 4.6 | 4.7 | 4.9 | 5.1 | 5.3 | 5.4 | 5.6 | 5.8 | 4.4 | 4.6 | 4.8 | 5.1 | 5.2 | 5.4 | 5.5 | 5.6 | 5.6 | 5.8 | 5.9 | 4.8 | 5 | 5.2 | 5.3 | 5.4 | 5.7 | 5.9 | 5.9 | 6.1 | 6.3 | 6.5 | 5.1 | 5.2 | 5.3 | 5.5 | 5.6 | 5.9 | 6.1 | 6.3 | 6.4 | 6.5 | 6.6 | 6.2 | 6.4 | 6.6 | 6.9 | 7.2 | 7.4 | 7.7 | 7.8 | 8.1 | 8.3 | 8.5 | 0.7 | 1.4 | 2 | 2.3 | 2.6 | 3 | 3.3 | 3.6 | 4.1 | 4.5 | 4.7 | 1.2e-06 | 1.3e-08 | -2.28e-11 | 7.8e-07 | 5.81e-10 | 0.231 | 1 | 1 | 1 | 1 | 1 | 1 |  |  |  |  | 714 | 756 | 657 | 682 | 0.96 |  | 68 | 83 | 60 | 62 | 64 | 65 | 67 | 68 | 68 | 69 | 70 | 71 | 72 | 73 | 73 | 74 | 75 | 75 | 76 | 77 | 78 | 79 | 79 |  | 145 |  | 676 | 67 | 125.6 | 48 | 0.304 | 124.5 | 1.02 | 4.82 | (400)/355 | 392/351 | -1.3 | 0.709 | 0.908 | 0.959 | 0.988 | 0.995 | 0.999 | 0.999 | 0.999 | 0.999 | 0.999 | 0.999 | 0.999 | 0.999 | 0.999 | 0.999 | 0.999 | 0.999 | 0.998 | 0.993 | 0.989 | 0.984 | 0.976 | 0.96 | 0.925 | 0.89 | 0.827 | 0.711 | 0.495 | 0.195 | [7 empty] | 0.502 | 0.824 | 0.919 | 0.977 | 0.99 | 0.998 | 0.998 | 0.998 | 0.998 | 0.998 | 0.998 | 0.998 | 0.998 | 0.998 | 0.998 | 0.998 | 0.998 | 0.996 | 0.986 | 0.979 | 0.968 | 0.952 | 0.922 | 0.856 | 0.792 | 0.684 | 0.506 | 0.245 | 0.038 | [7 empty] | PG RP | 65 | MA | H-ZLaF72A | 911353 | (S-LAH93) | 905350 | H-ZLaF4LA | 911353 | TAFD35 | 911353 | K-LaSFn23 | 911352
147 | H-ZLaF75 | 950294 | 29.37 | 29.15 | 0.03235 | 0.032852 | 1.89 | 1.8971 | 1.9056 | 1.9148 | 1.9167 | 1.9184 | 1.9253 | 1.9305 | 1.9355 | 1.9406 | 1.9421 | 1.9435 | 1.9497 | 1.95 | 1.9576 | 1.973 | 1.9749 | 1.9924 | 2.0096 | 2.0418 | 3.6455 | -0.01532 | 0.049618 | 0.0023204 | -9.1763e-05 | 1.9255e-05 | 0.2896 | 0.2362 | 0.5991 | 0.2408 | 0.2326 | 0.5303 | 0.0002 | 0.0043 | 0.0057 | 0.0018 | 4.6 | 4.6 | 4.6 | 4.6 | 4.7 | 4.7 | 4.7 | 4.8 | 4.8 | 4.9 | 4.9 | 5.2 | 5.2 | 5.3 | 5.3 | 5.4 | 5.5 | 5.6 | 5.7 | 5.7 | 5.8 | 5.9 | 5.6 | 5.6 | 5.7 | 5.8 | 5.9 | 5.9 | 5.9 | 6.1 | 6.2 | 6.3 | 6.3 | 5.6 | 5.7 | 5.8 | 5.9 | 6 | 6 | 6 | 6.2 | 6.3 | 6.4 | 6.4 | 5.7 | 5.8 | 5.9 | 5.9 | 6 | 6 | 6.1 | 6.2 | 6.3 | 6.4 | 6.5 | 6 | 6.1 | 6.2 | 6.2 | 6.3 | 6.3 | 6.4 | 6.5 | 6.6 | 6.7 | 6.8 | 6.6 | 6.7 | 6.8 | 6.9 | 7 | 7.1 | 7.1 | 7.2 | 7.3 | 7.4 | 7.5 | 7.7 | 7.9 | 8.1 | 8.2 | 8.3 | 8.4 | 8.5 | 8.6 | 8.7 | 8.8 | 8.9 | 7.8 | 8 | 8.2 | 8.3 | 8.4 | 8.5 | 8.6 | 8.7 | 8.8 | 8.9 | 9 | 9.1 | 9.2 | 9.3 | 9.5 | 9.7 | 9.8 | 10.1 | 10.2 | 10.4 | 10.5 | 10.7 | 2.6 | 3.2 | 3.7 | 4 | 4.3 | 4.5 | 4.8 | 5 | 5.2 | 5.4 | 5.6 | 3.47e-06 | 1.08e-08 | -2.35e-11 | 7.66e-07 | 4.26e-10 | 0.284 | 1 | 1 | 1 | 1 | 1 | 1 |  |  |  |  | 677 | 714 | 617 | 653 | 1.05 |  | 68 | 83 | 61 | 64 | 65 | 66 | 67 | 68 | 69 | 69 | 70 | 71 | 71 | 72 | 72 | 73 | 74 | 75 | 76 | 77 | 78 | 79 | 80 |  | 185 |  | 625 | 66 | 120 | 45.7 | 0.314 | 61.1 | 1.25 | 4.77 | (430)/370 | 426/370 | -2.4 | 0.926 | 0.976 | 0.983 | 0.996 | 0.996 | 0.996 | 0.996 | 0.996 | 0.996 | 0.996 | 0.996 | 0.996 | 0.996 | 0.996 | 0.996 | 0.996 | 0.996 | 0.991 | 0.981 | 0.968 | 0.953 | 0.929 | 0.87 | 0.73 | 0.604 | 0.426 | 0.212 | 0.165 | [8 empty] | 0.857 | 0.953 | 0.966 | 0.992 | 0.992 | 0.992 | 0.992 | 0.992 | 0.992 | 0.992 | 0.992 | 0.992 | 0.992 | 0.992 | 0.992 | 0.992 | 0.992 | 0.982 | 0.962 | 0.937 | 0.908 | 0.863 | 0.757 | 0.533 | 0.365 | 0.181 | 0.045 | 0.027 | [8 empty] | PG RP | 175 | B | H-ZLaF75 | 950294 | [8 empty] | (N-LASF55) | 954306
148 | H-ZLaF76 | 850301 | 30.06 | 29.84 | 0.028285 | 0.028715 | 1.7944 | 1.8017 | 1.8101 | 1.8189 | 1.8206 | 1.8221 | 1.8284 | 1.833 | 1.8374 | 1.8419 | 1.8432 | 1.8444 | 1.8499 | 1.8501 | 1.8568 | 1.8702 | 1.8719 | 1.8871 | 1.9021 | 1.9302 | 3.2945 | -0.015238 | 0.040708 | 0.0020056 | -8.9562e-05 | 1.6572e-05 | 0.2906 | 0.2362 | 0.5978 | 0.2413 | 0.2326 | 0.5293 | -0.0002 | 0.0042 | 0.0128 | 0.004 | 4.3 | 4.2 | 4.3 | 4.3 | 4.4 | 4.5 | 4.5 | 4.7 | 4.7 | 4.8 | 4.9 | 4.8 | 4.9 | 4.9 | 4.9 | 5 | 5.1 | 5.2 | 5.3 | 5.4 | 5.5 | 5.6 | 5.2 | 5.3 | 5.3 | 5.3 | 5.4 | 5.5 | 5.6 | 5.7 | 5.7 | 5.9 | 6 | 5.3 | 5.4 | 5.4 | 5.4 | 5.5 | 5.6 | 5.7 | 5.8 | 5.8 | 6 | 6.1 | 5.4 | 5.5 | 5.5 | 5.5 | 5.6 | 5.7 | 5.8 | 5.9 | 5.9 | 6.1 | 6.2 | 5.6 | 5.7 | 5.9 | 5.9 | 6 | 6.1 | 6.4 | 6.6 | 6.9 | 7.1 | 7.3 | 6.1 | 6.2 | 6.3 | 6.4 | 6.5 | 6.7 | 7 | 7.2 | 7.5 | 7.7 | 7.9 | 7 | 7.2 | 7.4 | 7.5 | 7.7 | 8 | 8.3 | 8.5 | 8.8 | 9 | 9.2 | 7.1 | 7.3 | 7.5 | 7.6 | 7.8 | 8.1 | 8.4 | 8.6 | 8.9 | 9.1 | 9.3 | 8.3 | 8.6 | 8.9 | 9.1 | 9.3 | 9.6 | 10 | 10.3 | 10.6 | 10.8 | 11.1 | 2.4 | 3 | 3.4 | 3.7 | 4 | 4.3 | 4.5 | 4.8 | 4.9 | 5.2 | 5.4 | 3.41e-06 | 1.03e-08 | -1.74e-11 | 8.24e-07 | 1.1e-09 | 0.284 | 1 | 1 | 1 | 1 | 1 | 2 |  |  |  |  | 580 | 622 | 519 | 556 | 1.13 |  | 66 | 82 | 58 | 61 | 63 | 64 | 65 | 65 | 66 | 67 | 68 | 69 | 70 | 71 | 71 | 72 | 73 | 74 | 75 | 76 | 77 | 78 | 79 |  | 200 |  | 600 | 138 | 114.4 | 44.3 | 0.29 | 69.8 | 2.34 | 3.97 | (405)/360 | 389/358 | -0.8 | 0.893 | 0.954 | 0.994 | 0.999 | 0.999 | 0.999 | 0.999 | 0.999 | 0.999 | 0.999 | 0.999 | 0.999 | 0.999 | 0.999 | 0.9985 | 0.998 | 0.998 | 0.99599 | 0.99146 | 0.98793 | 0.98336 | 0.9757 | 0.96177 | 0.93113 | 0.89778 | 0.83126 | 0.66858 | 0.36332 | [8 empty] | 0.798 | 0.91 | 0.988 | 0.998 | 0.998 | 0.998 | 0.998 | 0.998 | 0.998 | 0.998 | 0.998 | 0.998 | 0.998 | 0.998 | 0.997 | 0.996 | 0.996 | 0.992 | 0.983 | 0.976 | 0.967 | 0.952 | 0.925 | 0.867 | 0.806 | 0.691 | 0.447 | 0.132 | [8 empty] | PG RP | 91 | MA | H-ZLaF76 | 850301 | S-NBH57 | 850300 | H-ZLaF76 | 850301 |  |  |  |  | (N-LASF9) | 850322
149 | H-ZLaF77A | 954323 | 32.32 | 32.09 | 0.029506 | 0.02994 | 1.8974 | 1.9043 | 1.9125 | 1.9212 | 1.923 | 1.9245 | 1.931 | 1.9358 | 1.9404 | 1.9451 | 1.9465 | 1.9478 | 1.9535 | 1.9538 | 1.9607 | 1.9747 | 1.9764 | 1.9921 | 2.0073 | 2.0354 | 3.6729 | -0.015044 | 0.045575 | 0.0022873 | -0.00012174 | 1.6526e-05 | 0.2918 | 0.2366 | 0.5904 | 0.2425 | 0.2331 | 0.5224 | -0.0006 | 0.0005 | 0.0018 | 0.0006 | 3.1 | 3.2 | 3.4 | 3.4 | 3.4 | 3.5 | 3.6 | 3.7 | 3.7 | 3.9 | 4 | 3.8 | 3.9 | 3.9 | 3.9 | 4 | 4.1 | 4.3 | 4.4 | 4.5 | 4.6 | 4.7 | 4.2 | 4.4 | 4.4 | 4.5 | 4.6 | 4.7 | 4.9 | 5 | 5.1 | 5.2 | 5.3 | 4.3 | 4.5 | 4.5 | 4.6 | 4.7 | 4.8 | 5 | 5.1 | 5.2 | 5.3 | 5.4 | 4.4 | 4.6 | 4.7 | 4.7 | 4.8 | 4.9 | 5.1 | 5.2 | 5.3 | 5.4 | 5.5 | 4.9 | 5 | 5.1 | 5.2 | 5.3 | 5.4 | 5.6 | 5.7 | 5.9 | 6.1 | 6.3 | 5.2 | 5.4 | 5.6 | 5.7 | 5.9 | 6.1 | 6.3 | 6.6 | 6.8 | 7 | 7.2 | 6.1 | 6.4 | 6.7 | 6.8 | 7 | 7.2 | 7.5 | 7.7 | 7.9 | 8.1 | 8.3 | 6.2 | 6.5 | 6.8 | 6.9 | 7.1 | 7.3 | 7.6 | 7.8 | 8 | 8.2 | 8.4 | 7.4 | 7.6 | 7.9 | 8.2 | 8.6 | 8.8 | 9.2 | 9.5 | 9.7 | 9.9 | 10.1 | 1.3 | 2 | 2.4 | 2.8 | 3.1 | 3.4 | 3.8 | 4 | 4.2 | 4.4 | 4.6 | 1.46e-06 | 1.08e-08 | -2.27e-11 | 9.17e-07 | 1.02e-09 | 0.253 | 1 | 1 | 1 | 1 | 1 | 1 |  |  |  |  | 723 | 763 | 680 | 716 | 1.01 |  | 70 | 87 | 61 | 64 | 65 | 67 | 69 | 70 | 71 | 72 | 73 | 74 | 74 | 75 | 75 | 76 | 76 | 77 | 78 | 80 | 81 | 82 | 83 |  | 131 |  | 730 | 61 | 128.5 | 49.5 | 0.297 | 60.6 | 0.79 | 4.94 | (405)/355 | 390/352 | -1.3 | 0.917 | 0.976 | 0.989 | 0.996 | 0.999 | 0.999 | 0.999 | 0.999 | 0.999 | 0.999 | 0.999 | 0.999 | 0.999 | 0.999 | 0.999 | 0.999 | 0.999 | 0.998 | 0.993 | 0.989 | 0.983 | 0.976 | 0.963 | 0.927 | 0.894 | 0.825 | 0.686 | 0.424 | 0.141 | [7 empty] | 0.84 | 0.952 | 0.979 | 0.993 | 0.998 | 0.999 | 0.999 | 0.999 | 0.999 | 0.999 | 0.999 | 0.999 | 0.999 | 0.999 | 0.999 | 0.998 | 0.998 | 0.996 | 0.986 | 0.978 | 0.967 | 0.953 | 0.927 | 0.86 | 0.8 | 0.68 | 0.47 | 0.18 | 0.02 | [7 empty] | PG RP | 102.5 | MA | H-ZLaF77A | 954323 | S-LAH98 | 954323 | H-ZLaF89L | 954323 | TAFD45 | 954323 |  |  | (N-LASF55) | 954306
150 | H-ZLaF78 | 901371 | 37.1 | 36.88 | 0.02428 | 0.02458 | 1.852 | 1.8583 | 1.8656 | 1.8732 | 1.8748 | 1.8761 | 1.8817 | 1.8857 | 1.8896 | 1.8935 | 1.8946 | 1.8957 | 1.9005 | 1.9007 | 1.9064 | 1.9178 | 1.9192 | 1.9318 | 1.9438 | 1.9653 | 3.4953 | -0.013399 | 0.037971 | 0.0015619 | -7.4269e-05 | 8.6588e-06 | 0.2953 | 0.2372 | 0.5754 | 0.2457 | 0.2343 | 0.5102 | -0.0023 | -0.0066 | -0.0041 | -0.0014 | 4.8 | 4.9 | 4.9 | 5 | 5 | 5 | 5.1 | 5.1 | 5.2 | 5.3 | 5.4 | 5 | 5.1 | 5.2 | 5.4 | 5.5 | 5.6 | 5.7 | 5.8 | 5.9 | 6 | 6 | 5.2 | 5.4 | 5.5 | 5.7 | 5.9 | 6.1 | 6.2 | 6.2 | 6.3 | 6.4 | 6.4 | 5.3 | 5.5 | 5.7 | 5.9 | 5.9 | 6.1 | 6.2 | 6.3 | 6.4 | 6.5 | 6.5 | 5.5 | 5.8 | 5.9 | 6 | 6.1 | 6.2 | 6.3 | 6.5 | 6.7 | 6.8 | 6.8 | 5.7 | 6 | 6.2 | 6.4 | 6.4 | 6.5 | 6.6 | 6.8 | 6.8 | 6.9 | 7 | 6.2 | 6.3 | 6.4 | 6.4 | 6.5 | 6.8 | 7 | 7.2 | 7.3 | 7.4 | 7.5 | 6.9 | 7.1 | 7.4 | 7.6 | 7.8 | 8 | 8.3 | 8.4 | 8.5 | 8.6 | 8.7 | 7 | 7.3 | 7.4 | 7.6 | 7.8 | 8 | 8.3 | 8.4 | 8.5 | 8.6 | 8.7 | 8.2 | 8.4 | 8.7 | 8.9 | 9.1 | 9.2 | 9.4 | 9.7 | 9.8 | 10 | 10.2 | 2.4 | 3.2 | 3.7 | 4.1 | 4.5 | 4.7 | 5 | 5.4 | 5.7 | 5.9 | 6 | 4.25e-06 | 1.31e-08 | -2.92e-11 | 6.05e-07 | 4.73e-10 | 0.292 | 1 | 1 | 1 | 2 | 1 | 1 |  |  |  |  | 690 | 732 | 625 | 663 | 0.75 |  | 65 | 84 | 58 | 60 | 61 | 63 | 64 | 65 | 66 | 67 | 68 | 68 | 69 | 69 | 70 | 71 | 72 | 73 | 74 | 75 | 76 | 77 | 78 |  | 115 |  | 670 | 72 | 121.8 | 46.7 | 0.303 | 94.2 | 1.2 | 5.05 | (390)/345 | 389/343 | -1.3 | 0.943 | 0.987 | 0.998 | 0.998 | 0.998 | 0.998 | 0.998 | 0.998 | 0.998 | 0.998 | 0.998 | 0.998 | 0.998 | 0.998 | 0.998 | 0.998 | 0.998 | 0.995 | 0.991 | 0.987 | 0.98 | 0.97 | 0.958 | 0.927 | 0.898 | 0.845 | 0.775 | 0.652 | 0.429 | 0.133 | [6 empty] | 0.89 | 0.974 | 0.996 | 0.997 | 0.997 | 0.997 | 0.997 | 0.997 | 0.997 | 0.997 | 0.997 | 0.997 | 0.997 | 0.996 | 0.996 | 0.996 | 0.996 | 0.992 | 0.984 | 0.975 | 0.962 | 0.948 | 0.917 | 0.86 | 0.806 | 0.723 | 0.611 | 0.439 | 0.194 | 0.03 | [6 empty] | PG RP | 135 | B | H-ZLaF78 | 901371 |  |  | H-ZLaF78B | 901371 | TAFD37 | 900374
151 | H-ZLaF79 | 921240 | 23.96 | 23.77 | 0.038453 | 0.039142 | 1.8555 | 1.8627 | 1.8714 | 1.881 | 1.8831 | 1.8849 | 1.8927 | 1.8985 | 1.9042 | 1.9102 | 1.9119 | 1.9135 | 1.9209 | 1.9212 | 1.9302 | 1.9486 | 1.951 | 1.9724 | 1.9941 | 2.036 | 3.5141 | -0.01497 | 0.0517 | 0.0045348 | -0.00037174 | 4.6332e-05 | 0.2858 | 0.2354 | 0.6184 | 0.2371 | 0.2312 | 0.5462 | 0.0018 | 0.0146 | 0.0007 | -0.0023 | 0.2 | 0.5 | 0.7 | 1 | 1.2 | 1.3 | 1.4 | 1.5 | 1.6 | 1.8 | 2.1 | 0.6 | 0.9 | 1.2 | 1.5 | 1.8 | 2 | 2.2 | 2.4 | 2.5 | 2.7 | 3.1 | 1 | 1.4 | 1.5 | 1.8 | 2.1 | 2.2 | 2.5 | 2.6 | 2.9 | 3.1 | 3.5 | 1.2 | 1.5 | 1.6 | 1.9 | 2.2 | 2.3 | 2.6 | 2.8 | 3.1 | 3.2 | 3.6 | 1.4 | 1.6 | 1.7 | 2 | 2.3 | 2.5 | 2.8 | 3 | 3.2 | 3.3 | 3.7 | 1.6 | 1.8 | 2.2 | 2.4 | 2.6 | 2.7 | 3.1 | 3.2 | 3.4 | 3.8 | 4.1 | 1.9 | 2.3 | 2.7 | 3 | 3.3 | 3.5 | 3.7 | 3.8 | 4.2 | 4.4 | 4.7 | 2.4 | 2.7 | 3 | 3.2 | 3.5 | 3.8 | 3.9 | 4.3 | 4.6 | 4.8 | 5.1 | 2.6 | 2.9 | 3.1 | 3.3 | 3.6 | 3.8 | 4 | 4.4 | 4.7 | 4.9 | 5.2 | 3.9 | 4.3 | 4.6 | 4.8 | 5.3 | 5.7 | 5.9 | 6.1 | 6.3 | 6.7 | 7.1 | -1.7 | -1 | -0.5 | 0.1 | 0.6 | 1 | 1.5 | 1.8 | 2.2 | 2.4 | 2.8 | -1.48e-06 | 1.72e-08 | -2.62e-11 | 5.91e-07 | 3.18e-10 | 0.291 | 1 | 1 | 1 | 1 | 1 | 1 |  |  |  |  | 661 | 701 | 618 | 638 | 1.02 |  | 74 | 91 | 68 | 71 | 72 | 73 | 74 | 75 | 76 | 77 | 77 | 78 | 79 | 81 | 82 | 83 | 84 | 85 | 86 | 87 | 88 | 89 | 90 |  | 270 |  | 626 | 96 | 114.7 | 44.6 | 0.285 | 101.6 | 2.25 | 3.86 | (435)/370 | 422/371 | -1.2 | 0.986 | 0.989 | 0.994 | 0.998 | 0.998 | 0.998 | 0.998 | 0.998 | 0.998 | 0.998 | 0.998 | 0.998 | 0.998 | 0.998 | 0.998 | 0.996 | 0.994 | 0.989 | 0.977 | 0.968 | 0.956 | 0.933 | 0.887 | 0.792 | 0.691 | 0.503 | 0.214 | [9 empty] | 0.972 | 0.978 | 0.988 | 0.996 | 0.996 | 0.996 | 0.996 | 0.996 | 0.996 | 0.996 | 0.996 | 0.996 | 0.996 | 0.996 | 0.996 | 0.992 | 0.988 | 0.979 | 0.953 | 0.937 | 0.914 | 0.871 | 0.788 | 0.627 | 0.478 | 0.253 | 0.046 | [9 empty] | PG RP | 160 | B | H-ZLaF79 | 921240 |  |  |  |  | FDS24 | 921240
152 | H-ZLaF80 | 001255 | 25.46 | 25.26 | 0.039308 | 0.039985 | 1.9329 | 1.9402 | 1.949 | 1.9592 | 1.9614 | 1.9633 | 1.9714 | 1.9775 | 1.9833 | 1.9894 | 1.9912 | 1.9928 | 2.0004 | 2.0007 | 2.01 | 2.0288 | 2.0312 | 2.053 | 2.0747 |  | 3.8076 | -0.01538 | 0.062676 | 0.0015757 | 0.00021598 | 6.3049e-06 | 0.2862 | 0.2358 | 0.6159 | 0.2376 | 0.2318 | 0.5447 | 0.0019 | 0.0146 | 0.002 | -0.0023 | 1.6 | 1.7 | 1.8 | 1.9 | 2 | 2.1 | 2.2 | 2.4 | 2.6 | 2.8 | 2.9 | 2.4 | 2.7 | 2.7 | 2.8 | 2.9 | 3.1 | 3.3 | 3.6 | 3.7 | 4 | 4.1 | 2.9 | 3.1 | 3.2 | 3.4 | 3.5 | 3.6 | 3.9 | 4.3 | 4.5 | 4.7 | 4.9 | 3.1 | 3.2 | 3.3 | 3.5 | 3.6 | 3.7 | 3.9 | 4.3 | 4.6 | 4.8 | 5 | 3.2 | 3.3 | 3.4 | 3.6 | 3.7 | 3.8 | 4.1 | 4.4 | 4.7 | 4.9 | 5 | 3.3 | 3.7 | 3.9 | 4.1 | 4.2 | 4.5 | 4.7 | 4.9 | 5.3 | 5.5 | 5.7 | 4 | 4.3 | 4.5 | 4.8 | 5 | 5.2 | 5.6 | 5.9 | 6.4 | 6.8 | 7 | 5.6 | 5.8 | 6.1 | 6.4 | 6.8 | 7 | 7.4 | 7.8 | 8.2 | 8.7 | 9.1 | 5.9 | 6.1 | 6.3 | 6.7 | 7 | 7.2 | 7.7 | 8.1 | 8.5 | 9 | 9.3 | 7.4 | 7.9 | 8.4 | 8.8 | 9.2 | 9.6 | 10.1 | 10.4 | 10.6 | 10.8 | 11.2 | 0 | 0.6 | 1.1 | 1.6 | 2 | 2.3 | 2.7 | 3.2 | 3.6 | 3.9 | 4.1 | -7.65e-07 | 1.27e-08 | -1.65e-11 | 1.04e-06 | 1.04e-09 | 0.285 | 1 | 1 | 1 | 1 | 1 | 1 |  |  |  |  | 700 | 740 | 629 | 675 | 1.19 |  | 73 | 89 | 64 | 67 | 69 | 70 | 71 | 72 | 73 | 74 | 75 | 76 | 76 | 77 | 78 | 78 | 79 | 79 | 80 | 81 | 82 | 83 | 84 |  | 215 |  | 630 | 78 | 123.5 | 46.3 | 0.355 | 74.6 | 1.22 | 4.76 | (460)/375 | 440/373 | -1.1 | 0.955 | 0.983 | 0.99 | 0.997 | 0.997 | 0.997 | 0.997 | 0.997 | 0.997 | 0.997 | 0.997 | 0.997 | 0.997 | 0.997 | 0.997 | 0.997 | 0.995 | 0.994 | 0.967 | 0.953 | 0.931 | 0.893 | 0.816 | 0.669 | 0.559 | 0.373 | 0.144 | [9 empty] | 0.912 | 0.966 | 0.98 | 0.994 | 0.994 | 0.994 | 0.994 | 0.994 | 0.994 | 0.994 | 0.994 | 0.994 | 0.994 | 0.994 | 0.994 | 0.994 | 0.991 | 0.989 | 0.941 | 0.912 | 0.87 | 0.798 | 0.662 | 0.441 | 0.312 | 0.135 | 0.024 | [9 empty] | PG RP | 90 | A | H-ZLaF80 | 001255 |  |  | H-ZLaF90 | 001254 | TAFD40 | 1255
153 | H-ZLaF82 | 001291 | 29.14 | 28.92 | 0.034352 | 0.034895 | 1.9386 | 1.9458 | 1.9544 | 1.9638 | 1.9658 | 1.9676 | 1.9749 | 1.9804 | 1.9856 | 1.991 | 1.9926 | 1.9941 | 2.0007 | 2.001 | 2.0091 | 2.0254 | 2.0275 | 2.046 | 2.0642 | 2.0983 | 3.8328 | -0.015618 | 0.053517 | 0.0027576 | -0.00012813 | 2.182e-05 | 0.2896 | 0.2364 | 0.5997 | 0.2407 | 0.2327 | 0.5304 | -0.0002 | 0.0045 | 0.0025 | 0.0004 | 2.2 | 2.2 | 2.3 | 2.2 | 2.3 | 2.3 | 2.4 | 2.5 | 2.6 | 2.6 | 2.7 | 2.9 | 2.9 | 3 | 3 | 3 | 3.1 | 3.2 | 3.3 | 3.5 | 3.6 | 3.7 | 3.4 | 3.4 | 3.5 | 3.6 | 3.7 | 3.8 | 4 | 4.3 | 4.5 | 4.6 | 4.7 | 3.4 | 3.4 | 3.5 | 3.7 | 3.7 | 3.8 | 4.1 | 4.3 | 4.5 | 4.6 | 4.8 | 3.5 | 3.5 | 3.6 | 3.7 | 3.8 | 3.9 | 4.2 | 4.4 | 4.6 | 4.7 | 4.8 | 3.8 | 3.9 | 4 | 4.2 | 4.3 | 4.5 | 4.7 | 4.9 | 5.1 | 5.2 | 5.3 | 4.5 | 4.5 | 4.6 | 4.8 | 4.9 | 5 | 5.4 | 5.7 | 5.9 | 6 | 6.1 | 5.8 | 5.9 | 6.1 | 6.3 | 6.6 | 6.8 | 7 | 7.2 | 7.4 | 7.6 | 7.7 | 5.9 | 5.9 | 6.1 | 6.4 | 6.6 | 6.8 | 7.1 | 7.3 | 7.5 | 7.7 | 7.8 | 7.3 | 7.4 | 7.7 | 8.1 | 8.3 | 8.6 | 9 | 9.3 | 9.5 | 9.7 | 9.9 | 0.3 | 0.8 | 1.3 | 1.7 | 2.1 | 2.4 | 2.8 | 3.2 | 3.5 | 3.7 | 3.9 | -2.9e-07 | 1.09e-08 | -1.93e-11 | 9.83e-07 | 8.75e-10 | 0.267 | 1 | 1 | 1 | 1 | 1 | 1 |  |  |  |  | 725 | 761 | 682 | 718 | 1.1 |  | 70 | 88 | 61 | 64 | 65 | 67 | 68 | 70 | 71 | 72 | 74 | 75 | 75 | 76 | 76 | 77 | 78 | 79 | 80 | 82 | 83 | 84 | 85 |  | 150 |  | 720 | 61 | 133.7 | 50 | 0.338 | 80.9 | 0.74 | 5.02 | (415)/365 | 397/361 | -2.5 | 0.935 | 0.979 | 0.99 | 0.996 | 0.999 | 0.999 | 0.999 | 0.999 | 0.999 | 0.999 | 0.999 | 0.999 | 0.999 | 0.999 | 0.999 | 0.999 | 0.999 | 0.997 | 0.992 | 0.988 | 0.982 | 0.972 | 0.951 | 0.906 | 0.848 | 0.739 | 0.515 | 0.205 | [8 empty] | 0.875 | 0.959 | 0.981 | 0.993 | 0.998 | 0.998 | 0.998 | 0.998 | 0.998 | 0.998 | 0.998 | 0.998 | 0.998 | 0.998 | 0.998 | 0.998 | 0.998 | 0.995 | 0.984 | 0.976 | 0.964 | 0.945 | 0.904 | 0.82 | 0.719 | 0.546 | 0.265 | 0.042 | [8 empty] | PG RP | 90 | MA | H-ZLaF82 | 001291 | S-LAH99 | 001291 |  |  | TAFD55 | 1291
154 | H-ZLaF86 | 883270 | 27 | 26.78 | 0.032686 | 0.033246 | 1.8237 | 1.8305 | 1.8386 | 1.8475 | 1.8494 | 1.851 | 1.8579 | 1.863 | 1.868 | 1.8731 | 1.8746 | 1.876 | 1.8822 | 1.8825 | 1.8902 | 1.9058 | 1.9078 | 1.9258 | 1.9439 | 1.9786 | 3.3923 | -0.013949 | 0.047489 | 0.0022841 | -8.3279e-05 | 2.3403e-05 | 0.2876 | 0.2356 | 0.6125 | 0.2391 | 0.2316 | 0.5417 | 0.0017 | 0.0137 | 0.0049 | 0.0004 | 1.2 | 1.3 | 1.4 | 1.6 | 1.8 | 2 | 2.1 | 2.3 | 2.3 | 2.4 | 2.5 | 1.8 | 1.9 | 2.1 | 2.3 | 2.5 | 2.6 | 2.8 | 3 | 3.1 | 3.2 | 3.3 | 2.1 | 2.2 | 2.3 | 2.5 | 2.8 | 2.9 | 3.2 | 3.3 | 3.5 | 3.7 | 3.8 | 2.1 | 2.3 | 2.5 | 2.6 | 2.9 | 3 | 3.3 | 3.4 | 3.6 | 3.8 | 3.9 | 2.2 | 2.4 | 2.6 | 2.7 | 2.9 | 3 | 3.3 | 3.4 | 3.6 | 3.9 | 4 | 2.4 | 2.6 | 2.8 | 3.1 | 3.2 | 3.4 | 3.5 | 3.6 | 3.9 | 4.1 | 4.3 | 3.2 | 3.4 | 3.5 | 3.7 | 3.8 | 4.1 | 4.3 | 4.5 | 4.6 | 4.7 | 4.9 | 4.3 | 4.5 | 4.6 | 4.8 | 5 | 5.1 | 5.2 | 5.4 | 5.5 | 5.6 | 5.9 | 4.5 | 4.7 | 4.8 | 4.9 | 5.1 | 5.3 | 5.4 | 5.5 | 5.6 | 5.7 | 6 | 6.4 | 6.6 | 6.7 | 6.9 | 7.1 | 7.3 | 7.6 | 7.7 | 7.9 | 8.2 | 8.4 | -0.8 | -0.1 | 0.4 | 0.8 | 1.3 | 1.6 | 2 | 2.3 | 2.6 | 3 | 3.2 | -4.29e-07 | 1.62e-08 | -2.51e-11 | 5.81e-07 | 5.62e-12 | 0.34 | 1 | 1 | 1 | 1 | 1 | 2 |  |  |  |  | 717 | 762 | 678 | 709 | 1.13 |  | 70 | 83 | 60 | 63 | 63 | 65 | 68 | 69 | 70 | 73 | 74 | 75 | 75 | 75 | 76 | 76 | 76 | 77 | 78 | 79 | 80 | 81 | 83 |  | 206 |  | 608 | 94 | 112.2 | 43.3 | 0.294 | 96.8 | 1.66 | 4.05 | (430)/370 | 418/370 | -0.7 | 0.969 | 0.987 | 0.995 | 0.998 | 0.999 | 0.999 | 0.999 | 0.999 | 0.999 | 0.999 | 0.999 | 0.999 | 0.999 | 0.999 | 0.998 | 0.998 | 0.997 | 0.993 | 0.982 | 0.975 | 0.964 | 0.944 | 0.902 | 0.804 | 0.701 | 0.512 | 0.23 | [9 empty] | 0.938 | 0.975 | 0.991 | 0.997 | 0.998 | 0.998 | 0.998 | 0.998 | 0.998 | 0.998 | 0.998 | 0.998 | 0.998 | 0.998 | 0.997 | 0.997 | 0.995 | 0.987 | 0.965 | 0.95 | 0.929 | 0.891 | 0.813 | 0.647 | 0.491 | 0.262 | 0.053 | [9 empty] | PG RP | 100 | A | H-ZLaF86 | 883270
155 | H-ZLaF95 | 051269 | 26.94 | 26.74 | 0.039005 | 0.039645 | 1.9833 | 1.9906 | 1.9994 | 2.0094 | 2.0116 | 2.0135 | 2.0215 | 2.0276 | 2.0335 | 2.0396 | 2.0414 | 2.0431 | 2.0506 | 2.0509 | 2.0601 | 2.0787 | 2.081 | 2.1022 | 2.1233 | 2.163 | 4.0083 | -0.015938 | 0.06041 | 0.003813 | -0.00024602 | 3.4139e-05 | 0.2884 | 0.2361 | 0.604 | 0.2396 | 0.2323 | 0.534 | 0 | 0.0052 | 0.0003 | -0.001 | 1.4 | 1.6 | 1.7 | 1.9 | 2 | 2.3 | 2.5 | 2.5 | 2.6 | 2.8 | 3 | 2.1 | 2.2 | 2.3 | 2.5 | 2.6 | 2.7 | 3.1 | 3.2 | 3.3 | 3.5 | 3.7 | 2.6 | 2.7 | 2.8 | 2.9 | 3 | 3.2 | 3.5 | 3.7 | 3.9 | 4.1 | 4.3 | 2.6 | 2.7 | 2.9 | 3 | 3.1 | 3.3 | 3.5 | 3.7 | 3.9 | 4.1 | 4.4 | 2.7 | 2.8 | 3 | 3.1 | 3.3 | 3.4 | 3.6 | 3.7 | 3.9 | 4.2 | 4.5 | 2.9 | 3.2 | 3.4 | 3.6 | 3.7 | 3.9 | 4.2 | 4.4 | 4.7 | 5.1 | 5.3 | 3.6 | 3.8 | 4 | 4.1 | 4.4 | 4.7 | 5.1 | 5.3 | 5.7 | 6.1 | 6.4 | 4.9 | 5.3 | 5.6 | 6 | 6.3 | 6.7 | 7 | 7.4 | 7.7 | 8 | 8.4 | 5.1 | 5.4 | 5.7 | 6 | 6.4 | 6.7 | 7.1 | 7.4 | 7.7 | 8.1 | 8.5 | 6.2 | 6.4 | 6.8 | 7.2 | 7.5 | 7.7 | 8 | 8.4 | 8.7 | 9.1 | 9.7 | -0.6 | 0 | 0.6 | 1.1 | 1.5 | 1.8 | 2.2 | 2.5 | 2.8 | 3.2 | 3.6 | -1.09e-06 | 1.24e-08 | -1.7e-11 | 9.96e-07 | 1.03e-09 | 0.251 | 1 | 1 | 1 | 1 | 1 | 2 |  |  |  |  | 749 | 784 | 726 | 743 | 1.02 |  | 74 | 90 | 65 | 68 | 71 | 69 | 71 | 74 | 73 | 76 | 78 | 75 | 80 | 82 | 78 | 82 | 81 | 81 | 85 | 83 | 86 | 86 | 88 |  | 170 |  | 699 | 63 | 131.4 | 50.2 | 0.308 | 86.1 | 0.62 | 5.27 | (470)/370 | 432/369 | -1.5 | 0.953 | 0.985 | 0.994 | 0.998 | 0.998 | 0.998 | 0.998 | 0.998 | 0.998 | 0.998 | 0.998 | 0.998 | 0.998 | 0.998 | 0.998 | 0.998 | 0.996 | 0.992 | 0.976 | 0.963 | 0.944 | 0.914 | 0.854 | 0.727 | 0.618 | 0.459 | 0.245 | [9 empty] | 0.907 | 0.97 | 0.988 | 0.996 | 0.996 | 0.996 | 0.996 | 0.996 | 0.996 | 0.996 | 0.996 | 0.996 | 0.996 | 0.996 | 0.996 | 0.996 | 0.994 | 0.986 | 0.953 | 0.928 | 0.892 | 0.835 | 0.729 | 0.529 | 0.382 | 0.211 | 0.062 | [9 empty] | PG RP | 110 | A | H-ZLaF95 | 051269 |  |  |  |  | TAFD65 | 51269
156 | D-FK61 | 497816 | 81.61 | 81.2 | 0.00609 | 0.006139 | 1.4795 | 1.4826 | 1.4861 | 1.4891 | 1.4896 | 1.4901 | 1.4918 | 1.493 | 1.4941 | 1.4951 | 1.4954 | 1.4957 | 1.4969 | 1.497 | 1.4985 | 1.5012 | 1.5016 | 1.5045 | 1.5072 | 1.5117 | 2.2181 | -0.0056792 | 0.0082876 | 9.6689e-05 | 3.5667e-06 | -3.6307e-07 | 0.3054 | 0.2381 | 0.5386 | 0.2557 | 0.2362 | 0.4789 | 0.0113 | 0.0305 | -0.108 | -0.0528 | -5.4 | -5.6 | -5.8 | -6.1 | -6.4 | -6.6 | -6.8 | -7 | -7.2 | -7.5 | -7.9 | -5.3 | -5.4 | -5.8 | -6 | -6.3 | -6.5 | -6.8 | -6.9 | -7.2 | -7.5 | -7.8 | -5.3 | -5.3 | -5.7 | -5.9 | -6.2 | -6.4 | -6.7 | -6.9 | -7.1 | -7.4 | -7.7 | -5.2 | -5.3 | -5.7 | -5.9 | -6.2 | -6.4 | -6.6 | -6.9 | -7.1 | -7.4 | -7.6 | -5.1 | -5.3 | -5.7 | -5.9 | -6.2 | -6.5 | -6.6 | -6.9 | -7.1 | -7.4 | -7.6 | -5 | -5.3 | -5.6 | -5.9 | -6 | -6.4 | -6.6 | -6.9 | -7.1 | -7.3 | -7.5 | -4.9 | -5.2 | -5.5 | -5.8 | -6 | -6.3 | -6.5 | -6.8 | -6.9 | -7.1 | -7.4 | -4.6 | -5.1 | -5.2 | -5.7 | -5.9 | -6 | -6.3 | -6.5 | -6.8 | -7.1 | -7.3 | -4.6 | -5 | -5.2 | -5.6 | -5.8 | -6 | -6.2 | -6.4 | -6.7 | -7 | -7.2 | -4.5 | -4.8 | -5.1 | -5.5 | -5.7 | -5.9 | -6 | -6.1 | -6.4 | -6.8 | -7.1 | -7.5 | -7.3 | -7.4 | -7.4 | -7.5 | -7.6 | -7.6 | -7.8 | -7.9 | -8.1 | -8.3 | -1.9e-05 | -2.71e-09 | -2.9e-11 | 3.52e-07 | 9.31e-11 | 0.228 | 1 | 2 | 1 | 3 | 2 | 2 |  |  |  |  | 464 | 489 | 421 | 442 | 0.74 |  | 124 | 152 | 115 | 118 | 121 | 123 | 125 | 127 | 128 | 130 | 133 | 136 | 138 | 140 | 142 | 144 | 145 | 146 | 147 | 148 | 149 | 150 | 151 |  | 58 |  | 350 | 385 | 71.6 | 27.4 | 0.307 | 32.6 | 0.69 | 3.67 | 340/285 | 332/284 | -2.4 | 0.999 | 0.999 | 0.999 | 0.999 | 0.999 | 0.999 | 0.999 | 0.999 | 0.999 | 0.999 | 0.999 | 0.999 | 0.999 | 0.999 | 0.999 | 0.999 | 0.999 | 0.999 | 0.999 | 0.999 | 0.999 | 0.999 | 0.999 | 0.999 | 0.999 | 0.999 | 0.995 | 0.984 | 0.97 | 0.942 | 0.886 | 0.788 | 0.643 | 0.466 | 0.298 | 0.176 | 0.998 | 0.998 | 0.998 | 0.998 | 0.998 | 0.998 | 0.998 | 0.998 | 0.998 | 0.998 | 0.998 | 0.998 | 0.998 | 0.998 | 0.998 | 0.998 | 0.998 | 0.998 | 0.998 | 0.998 | 0.998 | 0.998 | 0.998 | 0.998 | 0.998 | 0.998 | 0.993 | 0.975 | 0.948 | 0.893 | 0.788 | 0.621 | 0.41 | 0.212 | 0.086 | 0.031 | PG RP MO | 125 | MA | D-FK61 | 497816 |  |  | D-FK61 | 497816 | M-FCD1 | 497816 | K-PFK80 | 497815
157 | D-FK90 | 459902 | 90.19 | 89.77 | 0.005085 | 0.005122 | 1.4436 | 1.4463 | 1.4493 | 1.4519 | 1.4524 | 1.4528 | 1.4543 | 1.4552 | 1.4562 | 1.457 | 1.4573 | 1.4575 | 1.4586 | 1.4586 | 1.4598 | 1.4621 | 1.4624 | 1.4649 | 1.4671 | 1.4708 | 2.1087 | -0.0048159 | 0.0070248 | -2.4867e-05 | 1.7819e-05 | -1.0987e-06 | 0.3068 | 0.238 | 0.5388 | 0.2558 | 0.2362 | 0.4783 | 0.0139 | 0.045 | -0.1374 | -0.0682 | -7 | -7.2 | -7.3 | -7.3 | -7.5 | -7.6 | -7.9 | -8 | -8.1 | -8.2 | -8.4 | -6.7 | -6.8 | -6.9 | -7 | -7.1 | -7.3 | -7.6 | -7.8 | -8.1 | -8 | -8.3 | -6.5 | -6.5 | -6.7 | -6.8 | -7 | -7.2 | -7.5 | -7.7 | -8 | -8 | -8.3 | -6.4 | -6.5 | -6.7 | -6.8 | -6.9 | -7.2 | -7.5 | -7.6 | -7.9 | -8 | -8.2 | -6.2 | -6.4 | -6.6 | -6.7 | -6.8 | -7.1 | -7.4 | -7.4 | -7.8 | -7.9 | -8.2 | -6 | -6.2 | -6.4 | -6.5 | -6.5 | -6.7 | -7 | -7.2 | -7.6 | -7.8 | -8 | -5.9 | -6 | -6.3 | -6.5 | -6.5 | -6.6 | -7 | -7.1 | -7.4 | -7.7 | -8 | -5.6 | -5.8 | -6 | -6.1 | -6.2 | -6.5 | -6.8 | -6.9 | -7.2 | -7.5 | -7.9 | -5.6 | -5.8 | -5.9 | -6.1 | -6.2 | -6.5 | -6.7 | -6.8 | -7.2 | -7.5 | -7.8 | -5.3 | -5.5 | -5.7 | -6 | -6.2 | -6.3 | -6.6 | -6.7 | -7 | -7.3 | -7.6 | -8.5 | -8.4 | -8.3 | -8.2 | -8.1 | -8.2 | -8.4 | -8.3 | -8.6 | -8.6 | -8.8 | -2.37e-05 | 5.32e-09 | -4.63e-11 | 9.51e-07 | -1.08e-09 | 2.02e-08 | 1 | 2 | 2 | 3 | 4 | 2 |  |  |  |  | 442 | 467 | 423 | 436 | 0.71 |  | 134 | 164 | 123 | 126 | 128 | 130 | 132 | 133 | 135 | 138 | 140 | 143 | 144 | 145 | 146 | 147 | 149 | 150 | 151 | 153 | 155 | 157 | 160 |  | 48 |  | 354 | 459 | 68.9 | 26.2 | 0.313 | 47.5 | 0.6 | 3.64 | 310/260 | 300/260 | -0.5 | 0.999 | 0.999 | 0.999 | 0.999 | 0.999 | 0.999 | 0.999 | 0.999 | 0.999 | 0.999 | 0.999 | 0.999 | 0.999 | 0.999 | 0.999 | 0.999 | 0.999 | 0.999 | 0.999 | 0.999 | 0.999 | 0.999 | 0.999 | 0.999 | 0.999 | 0.999 | 0.999 | 0.998 | 0.997 | 0.993 | 0.984 | 0.967 | 0.935 | 0.883 | 0.809 | 0.721 | 0.998 | 0.998 | 0.998 | 0.998 | 0.998 | 0.998 | 0.998 | 0.998 | 0.998 | 0.998 | 0.998 | 0.998 | 0.998 | 0.998 | 0.998 | 0.998 | 0.998 | 0.998 | 0.998 | 0.998 | 0.998 | 0.998 | 0.998 | 0.998 | 0.998 | 0.998 | 0.998 | 0.996 | 0.994 | 0.986 | 0.968 | 0.935 | 0.874 | 0.779 | 0.654 | 0.52 | PG RP MO | 125 | MA | D-FK90 | 459902 | [6 empty] | K-PFK90 | 459900
158 | D-FK95 | 437951 | 95.1 | 94.66 | 0.004595 | 0.004628 | 1.4231 | 1.4257 | 1.4285 | 1.4309 | 1.4313 | 1.4317 | 1.4331 | 1.434 | 1.4348 | 1.4356 | 1.4358 | 1.436 | 1.437 | 1.437 | 1.4381 | 1.4402 | 1.4404 | 1.4426 | 1.4447 | 1.448 | 2.0483 | -0.0044861 | 0.0062225 | -7.9858e-06 | 1.2212e-05 | -7.3946e-07 | 0.3069 | 0.2394 | 0.5332 | 0.255 | 0.2377 | 0.4754 | 0.0171 | 0.0475 | -0.1544 | -0.078 | -5.5 | -6 | -6.4 | -6.7 | -7 | -7.2 | -7.3 | -7.3 | -7.3 | -7.4 | -7.5 | -5.3 | -5.8 | -6.2 | -6.5 | -6.8 | -7 | -7.2 | -7.2 | -7.2 | -7.3 | -7.4 | -5.2 | -5.7 | -6 | -6.4 | -6.7 | -6.9 | -7.1 | -7.1 | -7.1 | -7.2 | -7.2 | -5.2 | -5.7 | -6 | -6.4 | -6.7 | -6.9 | -7.1 | -7.1 | -7.1 | -7.1 | -7.2 | -5.1 | -5.6 | -5.9 | -6.3 | -6.6 | -6.8 | -7 | -7 | -7.1 | -7.1 | -7.1 | -5 | -5.5 | -5.8 | -6.2 | -6.4 | -6.7 | -6.9 | -6.9 | -7 | -7 | -7 | -4.9 | -5.3 | -5.7 | -6.1 | -6.4 | -6.6 | -6.8 | -6.8 | -6.9 | -6.8 | -6.9 | -4.8 | -5.1 | -5.5 | -5.8 | -6.2 | -6.5 | -6.7 | -6.7 | -6.7 | -6.7 | -6.8 | -4.8 | -5.1 | -5.5 | -5.8 | -6.1 | -6.4 | -6.6 | -6.7 | -6.7 | -6.7 | -6.7 | -4.5 | -4.9 | -5.3 | -5.6 | -5.9 | -6.2 | -6.4 | -6.5 | -6.6 | -6.6 | -6.5 | -7.4 | -7.5 | -7.6 | -7.7 | -7.8 | -7.9 | -8 | -7.9 | -7.9 | -7.8 | -7.7 | -2.28e-05 | -4.73e-09 | 3.04e-11 | 6.79e-07 | -1.59e-10 | 1.98e-07 | 1 | 3 | 2 | 3 | 4 | 3 |  |  |  |  | 409 | 433 | 377 | 390 | 0.97 |  | 143 | 170 | 132 | 134 | 136 | 138 | 140 | 142 | 143 | 145 | 147 | 149 | 151 | 153 | 154 | 155 | 156 | 157 | 158 | 159 | 161 | 163 | 164 |  | 45 |  | 358 | 449 | 71.4 | 26.8 | 0.333 | 31.9 | 0.59 | 3.56 | 330/280 | 326/280 | -3.2 | 0.999 | 0.999 | 0.999 | 0.999 | 0.999 | 0.999 | 0.999 | 0.999 | 0.999 | 0.999 | 0.999 | 0.999 | 0.999 | 0.999 | 0.999 | 0.999 | 0.999 | 0.999 | 0.999 | 0.999 | 0.998 | 0.998 | 0.998 | 0.998 | 0.998 | 0.998 | 0.997 | 0.994 | 0.986 | 0.965 | 0.925 | 0.845 | 0.716 | 0.535 | 0.367 | 0.205 | 0.998 | 0.998 | 0.998 | 0.998 | 0.998 | 0.998 | 0.998 | 0.998 | 0.998 | 0.998 | 0.998 | 0.998 | 0.998 | 0.998 | 0.998 | 0.998 | 0.998 | 0.998 | 0.998 | 0.998 | 0.997 | 0.997 | 0.997 | 0.997 | 0.997 | 0.997 | 0.995 | 0.988 | 0.973 | 0.932 | 0.856 | 0.714 | 0.513 | 0.286 | 0.135 | 0.042 | PG RP MO | 165 | MA | D-FK95 | 437951 |  |  | (D-FK95) | 438945 |  |  | (K-CaFK95) | 434950
159 | D-K9 | 516641 | 64.06 | 63.87 | 0.00806 | 0.008114 | 1.488 | 1.4938 | 1.5 | 1.5052 | 1.506 | 1.5067 | 1.5093 | 1.5109 | 1.5124 | 1.5138 | 1.5142 | 1.5146 | 1.5163 | 1.5163 | 1.5183 | 1.5219 | 1.5224 | 1.5262 | 1.5298 | 1.5357 | 2.271 | -0.010865 | 0.010579 | 0.00015445 | 5.6409e-06 | -4.71e-07 | 0.3089 | 0.2382 | 0.5347 | 0.2576 | 0.2366 | 0.4745 | -0.002 | -0.0025 | 0.0316 | 0.0104 | 2.7 | 2.7 | 2.7 | 2.8 | 2.9 | 2.9 | 2.9 | 3 | 3 | 3.1 | 3.1 | 2.8 | 2.8 | 2.9 | 3 | 3.1 | 3.2 | 3.3 | 3.3 | 3.3 | 3.4 | 3.4 | 2.9 | 2.9 | 3.1 | 3.2 | 3.2 | 3.2 | 3.4 | 3.5 | 3.5 | 3.5 | 3.7 | 3 | 3.1 | 3.2 | 3.3 | 3.4 | 3.4 | 3.5 | 3.6 | 3.7 | 3.7 | 3.9 | 3.1 | 3.1 | 3.3 | 3.3 | 3.5 | 3.5 | 3.6 | 3.6 | 3.7 | 3.8 | 3.9 | 3.2 | 3.3 | 3.3 | 3.3 | 3.5 | 3.6 | 3.6 | 3.7 | 3.8 | 3.9 | 4 | 3.3 | 3.4 | 3.4 | 3.5 | 3.6 | 3.6 | 3.7 | 3.7 | 3.9 | 4 | 4.2 | 3.5 | 3.6 | 3.7 | 3.7 | 3.7 | 3.8 | 3.8 | 3.9 | 4 | 4.1 | 4.2 | 3.6 | 3.7 | 3.7 | 3.8 | 3.9 | 4 | 4 | 4 | 4 | 4.2 | 4.3 | 3.9 | 4 | 4.1 | 4.2 | 4.2 | 4.3 | 4.4 | 4.6 | 4.8 | 4.9 | 5.1 | 0.7 | 1 | 1.5 | 1.8 | 2.2 | 2.3 | 2.6 | 2.7 | 2.9 | 3.1 | 3.2 | 3.06e-06 | 1.56e-08 | -3e-11 | 4.56e-07 | 3.4e-10 | 0.215 | 1 | 1 | 1 | 1 | 2 | 1 |  |  |  |  | 497 | 552 | 450 | 465 | 1.31 |  | 58 | 70 | 52 | 54 | 55 | 56 | 57 | 57 | 58 | 59 | 59 | 60 | 61 | 61 | 61 | 62 | 63 | 63 | 64 | 66 | 67 | 68 | 69 |  | 55 |  | 581 | 81 | 79 | 32.7 | 0.208 | 91.7 | 2.73 | 2.39 | 330/280 | 320/280 | -1.4 | 0.878 | 0.939 | 0.985 | 0.995 | 0.999 | 0.999 | 0.999 | 0.999 | 0.999 | 0.999 | 0.999 | 0.999 | 0.999 | 0.999 | 0.999 | 0.999 | 0.999 | 0.999 | 0.999 | 0.999 | 0.999 | 0.999 | 0.999 | 0.999 | 0.998 | 0.997 | 0.996 | 0.993 | 0.987 | 0.973 | 0.947 | 0.891 | 0.774 | 0.556 | 0.256 |  | 0.771 | 0.882 | 0.97 | 0.99 | 0.998 | 0.998 | 0.998 | 0.998 | 0.998 | 0.998 | 0.998 | 0.998 | 0.998 | 0.998 | 0.998 | 0.998 | 0.998 | 0.998 | 0.998 | 0.998 | 0.998 | 0.998 | 0.998 | 0.998 | 0.997 | 0.996 | 0.995 | 0.987 | 0.976 | 0.95 | 0.898 | 0.794 | 0.598 | 0.308 | 0.066 |  | PG RP MO | 50 | MA | D-K9 | 516641 | L-BSL7 | 516641 | D-K9 | 516641 |  |  | K-BK7 | 516641 | P-BK7 | 516641
160 | D-PK60 | 592670 | 67 | 66.73 | 0.008833 | 0.008899 | 1.5645 | 1.5697 | 1.5754 | 1.5803 | 1.5811 | 1.5818 | 1.5844 | 1.5862 | 1.5877 | 1.5893 | 1.5897 | 1.5901 | 1.5919 | 1.592 | 1.5941 | 1.5981 | 1.5986 | 1.6029 | 1.6068 | 1.6135 | 2.5003 | -0.010169 | 0.012461 | 0.00018595 | 2.0518e-06 | -1.4922e-07 | 0.3057 | 0.2389 | 0.54 | 0.2551 | 0.2371 | 0.4798 | 0.0019 | 0.0077 | -0.0168 | -0.0099 | -1.8 | -1.9 | -2 | -2.1 | -2.1 | -2.1 | -2.1 | -2.2 | -2.1 | -2.1 | -2.1 | -1.7 | -1.8 | -1.9 | -1.9 | -2 | -2 | -2 | -2 | -2 | -2 | -2 | -1.5 | -1.6 | -1.8 | -1.8 | -1.9 | -1.9 | -1.9 | -2 | -1.9 | -1.9 | -1.9 | -1.5 | -1.6 | -1.7 | -1.8 | -1.9 | -1.9 | -1.9 | -2 | -1.9 | -1.9 | -1.9 | -1.5 | -1.6 | -1.7 | -1.8 | -1.9 | -1.9 | -1.9 | -2 | -1.9 | -1.9 | -1.9 | -1.4 | -1.5 | -1.6 | -1.7 | -1.8 | -1.8 | -1.8 | -1.9 | -1.8 | -1.9 | -1.9 | -1.3 | -1.4 | -1.4 | -1.6 | -1.7 | -1.6 | -1.6 | -1.7 | -1.8 | -1.9 | -1.9 | -1.1 | -1.2 | -1.3 | -1.4 | -1.4 | -1.4 | -1.4 | -1.5 | -1.4 | -1.4 | -1.4 | -1.1 | -1.2 | -1.3 | -1.4 | -1.4 | -1.4 | -1.4 | -1.5 | -1.4 | -1.4 | -1.4 | -0.9 | -1 | -1.1 | -1.1 | -1.2 | -1.2 | -1.1 | -1.2 | -1.1 | -1.1 | -1.2 | -4.1 | -3.8 | -3.5 | -3.4 | -3.3 | -3.1 | -3 | -3 | -2.8 | -2.7 | -2.6 | -7.71e-06 | 8.45e-09 | -1.72e-11 | 2.67e-07 | 1.07e-10 | 0.275 | 1 | 1 | 1 | 4 | 1 | 2 |  |  |  |  | 509 | 538 | 481 | 502 | 0.78 |  | 87 | 113 | 79 | 81 | 85 | 87 | 89 | 90 | 91 | 93 | 93 | 95 | 96 | 96 | 98 | 100 | 102 | 102 | 103 | 104 | 106 | 106 | 108 |  | 120 |  | 426 | 299 | 80.4 | 31 | 0.297 | 57 | 1.3 | 3.27 | 340/265 | 328/264 | -2.5 | 0.915 | 0.947 | 0.977 | 0.99 | 0.999 | 0.999 | 0.999 | 0.999 | 0.999 | 0.999 | 0.999 | 0.999 | 0.999 | 0.999 | 0.999 | 0.999 | 0.999 | 0.999 | 0.999 | 0.999 | 0.999 | 0.998 | 0.996 | 0.994 | 0.992 | 0.99 | 0.985 | 0.978 | 0.967 | 0.945 | 0.908 | 0.848 | 0.762 | 0.657 | 0.542 | 0.422 | 0.837 | 0.897 | 0.955 | 0.98 | 0.998 | 0.998 | 0.998 | 0.998 | 0.998 | 0.998 | 0.998 | 0.998 | 0.998 | 0.998 | 0.998 | 0.998 | 0.998 | 0.998 | 0.998 | 0.998 | 0.998 | 0.995 | 0.992 | 0.988 | 0.984 | 0.98 | 0.972 | 0.952 | 0.93 | 0.889 | 0.821 | 0.716 | 0.579 | 0.433 | 0.297 | 0.182 | PG RP MO | 135 | MA | D-PK60 | 592670 |  |  | (D-ZPK3-25) | 593672 | M-PCD51 | 592670 | (K-GFK68) | 592683
161 | D-PK62 | 619639 | 63.85 | 63.55 | 0.009691 | 0.009773 | 1.5916 | 1.5964 | 1.6017 | 1.6064 | 1.6072 | 1.6079 | 1.6106 | 1.6125 | 1.6142 | 1.6159 | 1.6163 | 1.6168 | 1.6187 | 1.6188 | 1.6211 | 1.6256 | 1.6261 | 1.6308 | 1.6352 | 1.6426 | 2.581 | -0.0093511 | 0.01433 | 8.8787e-05 | 2.3996e-05 | -1.3142e-06 | 0.3044 | 0.2384 | 0.5459 | 0.2538 | 0.2364 | 0.485 | 0.0022 | 0.0083 | -0.0312 | -0.016 | -5.2 | -5 | -4.8 | -4.7 | -4.6 | -4.5 | -4.3 | -4.1 | -4 | -3.9 | -3.8 | -5.1 | -4.8 | -4.7 | -4.5 | -4.4 | -4.4 | -4.2 | -4.1 | -4 | -3.8 | -3.6 | -4.9 | -4.6 | -4.4 | -4.4 | -4.3 | -4.2 | -4.1 | -4 | -3.9 | -3.7 | -3.5 | -4.8 | -4.6 | -4.4 | -4.4 | -4.3 | -4.2 | -4.1 | -4 | -3.8 | -3.6 | -3.4 | -4.8 | -4.5 | -4.4 | -4.3 | -4.2 | -4.1 | -4 | -3.9 | -3.7 | -3.5 | -3.4 | -4.7 | -4.4 | -4.3 | -4.1 | -4 | -4 | -3.9 | -3.8 | -3.6 | -3.4 | -3.3 | -4.3 | -4 | -3.8 | -3.8 | -3.6 | -3.5 | -3.4 | -3.3 | -3 | -2.9 | -2.7 | -4.1 | -3.8 | -3.6 | -3.4 | -3.3 | -3.1 | -3 | -2.8 | -2.7 | -2.5 | -2.3 | -4 | -3.7 | -3.5 | -3.4 | -3.3 | -3.1 | -3 | -2.8 | -2.6 | -2.4 | -2.2 | -3.6 | -3.3 | -3.1 | -2.9 | -2.9 | -2.8 | -2.8 | -2.6 | -2.4 | -2.3 | -2.2 | -7.4 | -6.7 | -6.3 | -5.9 | -5.6 | -5.3 | -5.1 | -4.9 | -4.6 | -4.3 | -4.1 | -1.33e-05 | 1.77e-08 | -2.79e-11 | 6.44e-07 | 1.51e-10 | 0.216 | 1 | 2 | 1 | 4 | 1 | 2 |  |  |  |  | 516 | 554 | 488 | 510 | 0.63 |  | 102 | 122 | 94 | 95 | 98 | 98 | 100 | 102 | 104 | 105 | 106 | 107 | 108 | 110 | 111 | 112 | 112 | 113 | 114 | 116 | 117 | 119 | 121 |  | 95 |  | 456 | 218 | 78.4 | 29.6 | 0.326 | 44.8 | 1.12 | 3.51 | 345/265 | 326/269 | -1.6 | 0.96 | 0.977 | 0.99 | 0.995 | 0.999 | 0.999 | 0.999 | 0.999 | 0.999 | 0.999 | 0.999 | 0.999 | 0.999 | 0.999 | 0.999 | 0.999 | 0.999 | 0.999 | 0.999 | 0.999 | 0.999 | 0.998 | 0.997 | 0.996 | 0.994 | 0.992 | 0.989 | 0.982 | 0.969 | 0.949 | 0.913 | 0.862 | 0.792 | 0.707 | 0.607 | 0.48 | 0.921 | 0.954 | 0.98 | 0.99 | 0.998 | 0.998 | 0.998 | 0.998 | 0.998 | 0.998 | 0.998 | 0.998 | 0.998 | 0.998 | 0.998 | 0.998 | 0.998 | 0.998 | 0.998 | 0.998 | 0.998 | 0.996 | 0.994 | 0.992 | 0.989 | 0.985 | 0.978 | 0.964 | 0.939 | 0.899 | 0.834 | 0.743 | 0.627 | 0.5 | 0.368 | 0.23 | PG RP MO | 125 | MA | D-PK62 | 619639 |  |  | (D-ZPK1A-25) | 620638 | M-PCD4 | 619639 | (K-PSKn2) | 618634
162 | D-PK70 | 525703 | 70.32 | 70.11 | 0.00747 | 0.00751 | 1.4984 | 1.5039 | 1.5098 | 1.5146 | 1.5154 | 1.5161 | 1.5185 | 1.52 | 1.5214 | 1.5227 | 1.5231 | 1.5234 | 1.5249 | 1.525 | 1.5268 | 1.5302 | 1.5306 | 1.5341 | 1.5374 | 1.5429 | 2.2997 | -0.010384 | 0.0094742 | 0.00031668 | -2.6243e-05 | 1.3632e-06 | 0.3092 | 0.2396 | 0.5301 | 0.2583 | 0.2383 | 0.4727 | 0.0011 | 0.0033 | 0.0053 | -0.0016 | 0 | 0.1 | 0.2 | 0.2 | 0.3 | 0.4 | 0.5 | 0.5 | 0.6 | 0.8 | 0.9 | 0.4 | 0.5 | 0.5 | 0.6 | 0.8 | 0.8 | 0.9 | 0.9 | 1 | 1.1 | 1.2 | 0.7 | 0.7 | 0.7 | 0.8 | 0.9 | 1 | 1.1 | 1.2 | 1.3 | 1.4 | 1.5 | 0.7 | 0.7 | 0.7 | 0.8 | 0.9 | 1 | 1.1 | 1.3 | 1.4 | 1.5 | 1.6 | 0.8 | 0.8 | 0.9 | 0.9 | 1 | 1.1 | 1.2 | 1.3 | 1.5 | 1.6 | 1.7 | 0.9 | 1 | 1.1 | 1.1 | 1.2 | 1.3 | 1.5 | 1.6 | 1.9 | 2.1 | 2.2 | 1.1 | 1.3 | 1.3 | 1.4 | 1.6 | 1.7 | 1.8 | 1.9 | 2.1 | 2.2 | 2.4 | 1.3 | 1.5 | 1.6 | 1.7 | 1.8 | 2 | 2.1 | 2.3 | 2.4 | 2.6 | 2.7 | 1.3 | 1.5 | 1.7 | 1.8 | 2 | 2.1 | 2.3 | 2.4 | 2.6 | 2.8 | 2.8 | 1.6 | 1.7 | 1.9 | 2.1 | 2.3 | 2.5 | 2.6 | 2.8 | 2.9 | 3.2 | 3.3 | -1.7 | -1.3 | -0.9 | -0.6 | -0.3 | -0.1 | 0.2 | 0.4 | 0.7 | 0.9 | 1 | -3.43e-06 | 1.5e-08 | -2.67e-11 | 9.78e-07 | 1.29e-09 | 1.49e-08 | 1 | 1 | 1 | 1 | 3 | 2 |  |  |  |  | 534 | 578 | 505 | 528 | 0.97 |  | 75 | 96 | 68 | 70 | 71 | 73 | 74 | 75 | 76 | 76 | 77 | 78 | 79 | 79 | 80 | 81 | 82 | 83 | 85 | 86 | 87 | 88 | 90 |  | 175 |  | 382 | 197 | 74.3 | 30.1 | 0.233 | 67.3 | 2.13 | 2.63 | 330/275 | 318/274 | -2 | 0.655 | 0.743 | 0.852 | 0.918 | 0.973 | 0.999 | 0.999 | 0.999 | 0.999 | 0.999 | 0.999 | 0.999 | 0.999 | 0.999 | 0.999 | 0.999 | 0.999 | 0.999 | 0.999 | 0.999 | 0.998 | 0.997 | 0.996 | 0.994 | 0.992 | 0.99 | 0.988 | 0.984 | 0.98 | 0.969 | 0.949 | 0.906 | 0.833 | 0.713 | 0.542 | 0.345 | 0.429 | 0.552 | 0.727 | 0.843 | 0.947 | 0.998 | 0.998 | 0.998 | 0.998 | 0.998 | 0.998 | 0.998 | 0.998 | 0.998 | 0.998 | 0.998 | 0.998 | 0.998 | 0.998 | 0.998 | 0.996 | 0.993 | 0.99 | 0.987 | 0.984 | 0.981 | 0.976 | 0.969 | 0.96 | 0.94 | 0.9 | 0.822 | 0.693 | 0.508 | 0.294 | 0.119 | PG RP MO | 150 | C | D-PK70 | 525703 |  |  | D-PK3 | 525704 |  |  | K-PMK30 | 525704
163 | D-ZK2N | 587596 | 59.59 | 59.35 | 0.00985 | 0.00993 | 1.5573 | 1.5629 | 1.5689 | 1.5741 | 1.575 | 1.5758 | 1.5786 | 1.5805 | 1.5823 | 1.584 | 1.5845 | 1.5849 | 1.5869 | 1.587 | 1.5894 | 1.5938 | 1.5944 | 1.5992 | 1.6036 | 1.6115 | 2.481 | -0.010761 | 0.01306 | 0.00057045 | -6.8745e-05 | 5.0815e-06 | 0.3056 | 0.2386 | 0.5421 | 0.2538 | 0.2367 | 0.4804 | -0.0015 | -0.0025 | 0.0036 | 0.0007 | 3.7 | 3.7 | 3.7 | 3.7 | 3.7 | 3.7 | 3.7 | 3.7 | 3.7 | 3.8 | 3.8 | 4 | 4 | 4.1 | 4.1 | 4.1 | 4.1 | 4.1 | 4.1 | 4 | 4 | 4.1 | 4 | 4.1 | 4.1 | 4.1 | 4.2 | 4.2 | 4.2 | 4.2 | 4.2 | 4.2 | 4.3 | 4 | 4.1 | 4.1 | 4.2 | 4.2 | 4.2 | 4.2 | 4.3 | 4.3 | 4.3 | 4.3 | 4.1 | 4.1 | 4.1 | 4.1 | 4.2 | 4.2 | 4.2 | 4.2 | 4.2 | 4.2 | 4.2 | 4.2 | 4.3 | 4.3 | 4.3 | 4.4 | 4.4 | 4.4 | 4.5 | 4.5 | 4.5 | 4.5 | 4.3 | 4.4 | 4.4 | 4.4 | 4.5 | 4.6 | 4.7 | 4.8 | 4.8 | 4.8 | 4.8 | 4.6 | 4.7 | 4.7 | 4.7 | 4.7 | 4.7 | 4.8 | 4.8 | 4.9 | 4.9 | 4.9 | 4.7 | 4.7 | 4.7 | 4.7 | 4.7 | 4.7 | 4.8 | 4.9 | 4.9 | 4.9 | 5 | 5.1 | 5.1 | 5.1 | 5.1 | 5.1 | 5.1 | 5.2 | 5.2 | 5.2 | 5.3 | 5.4 | 1.5 | 2 | 2.3 | 2.5 | 2.8 | 3 | 3.1 | 3.2 | 3.3 | 3.4 | 3.5 | 4.43e-06 | 1.18e-08 | -2.81e-11 | 4.55e-07 | 3.17e-10 | 0.175 | 1 | 3 | 1 | 3 | 2 | 2 |  |  |  |  | 507 | 548 | 448 | 485 | 1.09 |  | 72 | 92 | 64 | 67 | 70 | 71 | 72 | 73 | 74 | 75 | 76 | 76 | 77 | 77 | 78 | 79 | 79 | 80 | 82 | 83 | 84 | 85 | 86 |  | 90 |  | 570 | 107 | 91.6 | 36.9 | 0.242 | 81.5 | 2.11 | 2.98 | 335/280 | 323/275 | -6.5 | 0.92 | 0.962 | 0.99 | 0.999 | 0.999 | 0.999 | 0.999 | 0.999 | 0.999 | 0.999 | 0.999 | 0.999 | 0.999 | 0.999 | 0.999 | 0.999 | 0.999 | 0.999 | 0.999 | 0.999 | 0.999 | 0.999 | 0.999 | 0.999 | 0.999 | 0.999 | 0.994 | 0.988 | 0.974 | 0.955 | 0.919 | 0.859 | 0.753 | 0.597 | 0.411 | 0.231 | 0.831 | 0.909 | 0.98 | 0.998 | 0.998 | 0.998 | 0.998 | 0.998 | 0.998 | 0.998 | 0.998 | 0.998 | 0.998 | 0.998 | 0.998 | 0.998 | 0.998 | 0.998 | 0.998 | 0.998 | 0.998 | 0.998 | 0.998 | 0.998 | 0.998 | 0.998 | 0.99 | 0.979 | 0.949 | 0.913 | 0.851 | 0.734 | 0.567 | 0.358 | 0.173 | 0.059 | PG RP MO | 80 | MA | D-ZK2N | 587596 | (L-BAL42) | 583594 | D-ZK2L | 587596 | (M-BACD12) | 583595 | K-CSK120 | 587596 | P-SK57 | 587596
164 | D-ZK3L | 589613 | 61.25 | 61.03 | 0.009619 | 0.00969 | 1.5568 | 1.5634 | 1.5703 | 1.5761 | 1.5771 | 1.5779 | 1.5808 | 1.5828 | 1.5845 | 1.5862 | 1.5866 | 1.5871 | 1.589 | 1.5891 | 1.5914 | 1.5958 | 1.5963 | 1.601 | 1.6052 | 1.6125 | 2.4907 | -0.012811 | 0.011902 | 0.00073887 | -8.2433e-05 | 4.7055e-06 | 0.3067 | 0.2381 | 0.5354 | 0.2559 | 0.2363 | 0.4757 | -0.001 | -0.0065 | 0.0239 | 0.0088 | 3.7 | 3.7 | 3.7 | 3.7 | 3.7 | 3.7 | 3.7 | 3.8 | 3.8 | 3.8 | 3.8 | 3.8 | 3.8 | 3.8 | 3.8 | 3.8 | 3.8 | 3.8 | 3.8 | 3.8 | 3.9 | 3.9 | 4 | 4 | 4 | 4 | 4.1 | 4.2 | 4.2 | 4.2 | 4.2 | 4.3 | 4.3 | 4 | 4 | 4.1 | 4.1 | 4.1 | 4.2 | 4.3 | 4.3 | 4.3 | 4.3 | 4.3 | 4.1 | 4.1 | 4.1 | 4.2 | 4.2 | 4.3 | 4.3 | 4.3 | 4.3 | 4.3 | 4.4 | 4.1 | 4.2 | 4.2 | 4.2 | 4.2 | 4.3 | 4.3 | 4.3 | 4.4 | 4.4 | 4.4 | 4.3 | 4.4 | 4.4 | 4.4 | 4.4 | 4.4 | 4.4 | 4.4 | 4.5 | 4.5 | 4.5 | 4.8 | 4.8 | 4.8 | 4.8 | 4.8 | 4.8 | 4.8 | 4.8 | 4.8 | 4.8 | 4.8 | 4.8 | 4.8 | 4.8 | 4.8 | 4.9 | 4.9 | 5 | 5 | 5 | 5 | 5 | 5 | 5 | 5 | 5 | 5 | 5 | 5 | 5.1 | 5.1 | 5.1 | 5.1 | 1.5 | 2 | 2.3 | 2.6 | 2.8 | 3.1 | 3.2 | 3.3 | 3.4 | 3.5 | 3.7 | 4.03e-06 | 1.27e-08 | -2.83e-11 | 6.09e-07 | -8.9e-12 | 3.02e-08 | 1 | 3 | 2 | 3 | 2 | 2 |  |  |  |  | 508 | 530 | 444 | 465 | 1.31 |  | 75 | 89 | 58 | 61 | 63 | 64 | 65 | 66 | 67 | 68 | 69 | 70 | 71 | 72 | 73 | 74 | 75 | 76 | 78 | 79 | 81 | 82 | 83 |  | 100 |  | 628 | 85 | 98.3 | 39.3 | 0.25 | 69.8 | 2.12 | 2.79 | 340/275 | 331/275 | -2.5 | 0.805 | 0.913 | 0.988 | 0.999 | 0.999 | 0.999 | 0.999 | 0.999 | 0.999 | 0.999 | 0.999 | 0.999 | 0.999 | 0.999 | 0.999 | 0.999 | 0.999 | 0.999 | 0.999 | 0.999 | 0.999 | 0.999 | 0.999 | 0.999 | 0.995 | 0.993 | 0.989 | 0.98 | 0.965 | 0.937 | 0.892 | 0.815 | 0.705 | 0.566 | 0.417 | 0.281 | 0.648 | 0.834 | 0.976 | 0.998 | 0.998 | 0.998 | 0.998 | 0.998 | 0.998 | 0.998 | 0.998 | 0.998 | 0.998 | 0.998 | 0.998 | 0.998 | 0.998 | 0.998 | 0.998 | 0.998 | 0.998 | 0.998 | 0.998 | 0.998 | 0.989 | 0.984 | 0.977 | 0.962 | 0.933 | 0.88 | 0.794 | 0.664 | 0.498 | 0.322 | 0.176 | 0.082 | PG RP MO | 85 | MA | D-ZK3L | 589613 | L-BAL35 | 589612 | D-ZK3 | 589612 | M-BACD5N | 589613 | K-SKLD5 | 589612 | P-SK58A | 589612
165 | D-ZK3L-M90 | 588610 | 61.02 | 60.81 | 0.00964 | 0.00971 |  |  |  | 1.5754 | 1.5763 | 1.5771 | 1.58 | 1.5819 | 1.5837 | 1.5854 | 1.5858 | 1.5863 | 1.5882 | 1.5883 | 1.5906 | 1.595 | 1.5956 | 1.6002 | 1.6045 | 1.6117 | 2.4852 | -0.011194 | 0.013877 | 0.00011254 | 1.1521e-05 | -4.6344e-07 | 0.3071 | 0.2386 | 0.5384 | 0.2564 | 0.2369 | 0.4768 | -0.0022 | -0.0039 | 0.0179 | 0.0071 | 1.8 | 1.8 | 1.9 | 2 | 2.1 | 2.3 | 2.3 | 2.3 | 2.4 | 2.5 | 2.6 | 2.2 | 2.2 | 2.3 | 2.4 | 2.5 | 2.7 | 2.8 | 2.8 | 3 | 3.2 | 3.3 | 2.2 | 2.2 | 2.4 | 2.5 | 2.7 | 2.8 | 3 | 3.2 | 3.3 | 3.4 | 3.5 | 2.3 | 2.3 | 2.5 | 2.6 | 2.8 | 2.8 | 3 | 3.2 | 3.3 | 3.5 | 3.6 | 2.4 | 2.5 | 2.6 | 2.7 | 2.9 | 3 | 3.1 | 3.3 | 3.4 | 3.6 | 3.8 | 2.6 | 2.7 | 2.9 | 2.9 | 3 | 3.2 | 3.4 | 3.6 | 3.7 | 3.8 | 3.9 | 2.7 | 2.7 | 3 | 3.1 | 3.2 | 3.4 | 3.5 | 3.7 | 3.9 | 4 | 4.1 | 2.9 | 3 | 3.1 | 3.2 | 3.3 | 3.5 | 3.7 | 3.9 | 4 | 4.1 | 4.3 | 2.9 | 3.1 | 3.2 | 3.2 | 3.4 | 3.6 | 3.8 | 4 | 4.1 | 4.2 | 4.4 | 3.1 | 3.2 | 3.3 | 3.5 | 3.7 | 3.9 | 4.2 | 4.3 | 4.5 | 4.6 | 4.8 | -0.2 | 0.4 | 0.8 | 1.1 | 1.5 | 1.8 | 2 | 2.3 | 2.5 | 2.8 | 3.1 | 8.95e-07 | 1.58e-08 | -2.51e-11 | 6.76e-07 | 8.92e-10 | 8.04e-09 | 2 | 2 | 2 | 3 | 2 | 2 |  |  |  |  | 514 | 546 | 474 | 502 | 1.19 |  | 73 | 96 | 60 | 65 | 67 | 68 | 72 | 73 | 73 | 75 | 77 | 79 | 79 | 81 | 82 | 84 | 84 | 86 | 86 | 89 | 89 | 91 | 94 |  | 100 |  | 606 | 103 | 99.1 | 38.8 | 0.278 | 140.8 | 2.14 | 2.8 | 340/275 | 327/275 | -2.2 | 0.884 | 0.955 | 0.987 | 0.993 | 0.997 | 0.999 | 0.999 | 0.999 | 0.999 | 0.999 | 0.999 | 0.999 | 0.999 | 0.999 | 0.999 | 0.999 | 0.999 | 0.999 | 0.999 | 0.999 | 0.999 | 0.999 | 0.999 | 0.998 | 0.997 | 0.995 | 0.994 | 0.986 | 0.975 | 0.953 | 0.914 | 0.847 | 0.738 | 0.597 | 0.438 | 0.293 | 0.781 | 0.911 | 0.974 | 0.986 | 0.995 | 0.998 | 0.998 | 0.998 | 0.998 | 0.998 | 0.998 | 0.998 | 0.998 | 0.998 | 0.998 | 0.998 | 0.998 | 0.998 | 0.998 | 0.998 | 0.998 | 0.998 | 0.998 | 0.996 | 0.994 | 0.991 | 0.988 | 0.973 | 0.951 | 0.908 | 0.836 | 0.717 | 0.545 | 0.356 | 0.192 | 0.086 | PG RP MO | 85 | A | D-ZK3L-M90 | 588610 | (L-BAL35) | 589612 | (D-ZK3) | 589612 | (M-BACD5N) | 589613 | (K-SKLD5) | 589612 | (P-SK58A) | 589612
166 | D-ZK50 | 609579 | 57.9 | 57.7 | 0.010516 | 0.010595 | 1.5748 | 1.5815 | 1.5887 | 1.5948 | 1.5959 | 1.5967 | 1.5999 | 1.6019 | 1.6038 | 1.6057 | 1.6062 | 1.6066 | 1.6088 | 1.6089 | 1.6114 | 1.6162 | 1.6168 | 1.6218 | 1.6265 | 1.6346 | 2.5491 | -0.013283 | 0.013936 | 0.00049931 | -3.3615e-05 | 1.9009e-06 | 0.3052 | 0.2377 | 0.5401 | 0.2548 | 0.236 | 0.4795 | -0.0018 | -0.0073 | 0.0294 | 0.0112 | 0.9 | 1.2 | 2 | 2.1 | 2.1 | 2.3 | 2.3 | 2.4 | 2.4 | 2.5 | 2.6 | 1.1 | 1.4 | 2.1 | 2.4 | 2.4 | 2.6 | 2.7 | 2.8 | 2.9 | 3 | 3.1 | 1.2 | 1.5 | 2.2 | 2.4 | 2.5 | 2.6 | 2.7 | 2.9 | 3 | 3.1 | 3.2 | 1.2 | 1.5 | 2.2 | 2.4 | 2.5 | 2.6 | 2.7 | 2.9 | 3.1 | 3.2 | 3.3 | 1.3 | 1.6 | 2.3 | 2.4 | 2.5 | 2.6 | 2.8 | 3 | 3.1 | 3.2 | 3.3 | 1.6 | 1.9 | 2.4 | 2.5 | 2.7 | 2.8 | 2.9 | 3.1 | 3.2 | 3.3 | 3.4 | 1.7 | 2.1 | 2.6 | 2.7 | 2.9 | 3 | 3.1 | 3.2 | 3.3 | 3.4 | 3.5 | 1.9 | 2.2 | 2.7 | 2.9 | 3.2 | 3.4 | 3.5 | 3.7 | 3.8 | 3.9 | 3.9 | 1.9 | 2.2 | 2.7 | 3 | 3.2 | 3.5 | 3.5 | 3.7 | 3.8 | 3.9 | 4 | 2.1 | 2.4 | 3.4 | 3.6 | 3.8 | 4 | 4 | 4.2 | 4.3 | 4.4 | 4.5 | -1.3 | -0.6 | 0.4 | 0.8 | 1.1 | 1.4 | 1.7 | 2 | 2.2 | 2.4 | 2.6 | 7.83e-07 | 2.24e-08 | -6.1e-11 | 3.51e-07 | 3.25e-10 | 0.279 | 1 | 3 | 2 | 3 | 2 | 2 |  |  |  |  | 505 | 541 | 458 | 476 | 1.18 |  | 70 | 87 | 58 | 61 | 64 | 65 | 67 | 69 | 70 | 72 | 74 | 75 | 76 | 77 | 77 | 78 | 79 | 81 | 82 | 84 | 85 | 87 | 88 |  | 100 |  | 669 | 106 | 103.1 | 40.6 | 0.269 | 89.8 | 2.34 | 2.83 | 350/305 | 337/300 | 0 | 0.78 | 0.903 | 0.987 | 0.995 | 0.999 | 0.999 | 0.999 | 0.999 | 0.999 | 0.999 | 0.999 | 0.999 | 0.999 | 0.999 | 0.999 | 0.999 | 0.999 | 0.999 | 0.999 | 0.999 | 0.999 | 0.999 | 0.998 | 0.997 | 0.996 | 0.994 | 0.989 | 0.974 | 0.955 | 0.919 | 0.855 | 0.74 | 0.535 | 0.23 |  |  | 0.608 | 0.815 | 0.974 | 0.99 | 0.998 | 0.998 | 0.998 | 0.998 | 0.998 | 0.998 | 0.998 | 0.998 | 0.998 | 0.998 | 0.998 | 0.998 | 0.998 | 0.998 | 0.998 | 0.998 | 0.998 | 0.998 | 0.996 | 0.994 | 0.992 | 0.988 | 0.978 | 0.952 | 0.915 | 0.848 | 0.733 | 0.548 | 0.287 | 0.054 |  |  | PG RP MO | 77 | B | D-ZK50 | 609579 |  |  | D-ZK79 | 609579 |  |  | (K-VC79) | 610579
167 | D-LaK6 | 694532 | 53.2 | 52.97 | 0.013036 | 0.013152 | 1.6559 | 1.6628 | 1.6703 | 1.6768 | 1.678 | 1.6789 | 1.6826 | 1.6851 | 1.6873 | 1.6896 | 1.6902 | 1.6908 | 1.6934 | 1.6935 | 1.6966 | 1.7026 | 1.7033 | 1.7097 | 1.7157 | 1.7259 | 2.8151 | -0.01416 | 0.018267 | 0.00067496 | -4.0328e-05 | 2.3919e-06 | 0.303 | 0.2386 | 0.5485 | 0.2532 | 0.2365 | 0.4866 | -0.0029 | -0.0068 | 0.0152 | 0.0058 | 3.9 | 4 | 4 | 4 | 3.9 | 4.1 | 4.1 | 4.1 | 4.1 | 4.1 | 4.2 | 4.4 | 4.5 | 4.5 | 4.6 | 4.5 | 4.5 | 4.6 | 4.6 | 4.7 | 4.7 | 4.7 | 4.4 | 4.5 | 4.6 | 4.5 | 4.5 | 4.6 | 4.7 | 4.7 | 4.7 | 4.8 | 4.8 | 4.5 | 4.6 | 4.6 | 4.6 | 4.6 | 4.7 | 4.7 | 4.8 | 4.8 | 4.8 | 4.8 | 4.6 | 4.6 | 4.7 | 4.7 | 4.7 | 4.7 | 4.7 | 4.8 | 4.8 | 4.8 | 4.8 | 4.7 | 4.7 | 4.7 | 4.7 | 4.7 | 4.8 | 4.9 | 4.9 | 4.9 | 5 | 5 | 4.9 | 5 | 5 | 5.1 | 5.1 | 5.1 | 5.2 | 5.3 | 5.4 | 5.4 | 5.5 | 5.2 | 5.3 | 5.4 | 5.4 | 5.5 | 5.6 | 5.7 | 5.9 | 5.9 | 6 | 6.1 | 5.3 | 5.4 | 5.5 | 5.5 | 5.6 | 5.6 | 5.8 | 5.9 | 6 | 6 | 6.1 | 5.8 | 5.8 | 5.9 | 5.9 | 6 | 6 | 6.2 | 6.4 | 6.6 | 6.7 | 6.8 | 1.9 | 2.3 | 2.7 | 3 | 3.2 | 3.4 | 3.6 | 3.8 | 3.9 | 4 | 4 | 4.28e-06 | 1.09e-08 | -2.48e-11 | 4.38e-07 | 5.64e-10 | 0.259 | 1 | 3 | 1 | 3 | 1 | 2 |  |  |  |  | 532 | 570 | 481 | 516 | 1.08 |  | 68 | 89 | 60 | 61 | 63 | 65 | 66 | 67 | 67 | 68 | 69 | 70 | 70 | 71 | 72 | 73 | 74 | 76 | 77 | 79 | 80 | 82 | 83 |  | 130 |  | 642 | 107 | 113.9 | 44.7 | 0.273 | 75.4 | 1.98 | 3.5 | 355/290 | 336/288 | -0.5 | 0.834 | 0.962 | 0.99 | 0.997 | 0.999 | 0.999 | 0.999 | 0.999 | 0.999 | 0.999 | 0.999 | 0.999 | 0.999 | 0.999 | 0.999 | 0.999 | 0.999 | 0.999 | 0.999 | 0.999 | 0.999 | 0.998 | 0.997 | 0.996 | 0.995 | 0.993 | 0.99 | 0.976 | 0.958 | 0.927 | 0.879 | 0.81 | 0.707 | 0.557 | 0.298 | 0.058 | 0.696 | 0.926 | 0.98 | 0.994 | 0.998 | 0.998 | 0.998 | 0.998 | 0.998 | 0.998 | 0.998 | 0.998 | 0.998 | 0.998 | 0.998 | 0.998 | 0.998 | 0.998 | 0.998 | 0.998 | 0.998 | 0.996 | 0.994 | 0.992 | 0.99 | 0.985 | 0.973 | 0.943 | 0.907 | 0.847 | 0.758 | 0.64 | 0.482 | 0.296 | 0.082 | 0.013 | PG RP MO | 57.5 | MA | D-LaK6 | 694532 | L-LAL13 | 694532 | D-LaK6 | 694531 | M-LAC130 | 694532 | K-VC80 | 694531 | P-LAK35 | 693532
168 | D-ZF10 | 689311 | 31.08 | 30.85 | 0.022169 | 0.022498 | 1.6436 | 1.6499 | 1.6572 | 1.6643 | 1.6658 | 1.667 | 1.6719 | 1.6755 | 1.679 | 1.6825 | 1.6835 | 1.6845 | 1.6887 | 1.6889 | 1.6942 | 1.7047 | 1.706 | 1.7179 | 1.7296 | 1.7518 | 2.7637 | -0.012462 | 0.02664 | 0.0023839 | -0.00022756 | 2.1645e-05 | 0.2905 | 0.2364 | 0.595 | 0.2414 | 0.2329 | 0.5267 | 0.0001 | 0.003 | 0.0089 | 0.0018 | -0.6 | -0.6 | -0.4 | -0.3 | -0.4 | -0.5 | -0.6 | -0.6 | -0.6 | -0.5 | -0.3 | -0.3 | -0.2 | -0.1 | 0.1 | 0.1 | 0.3 | 0.3 | 0.3 | 0.3 | 0.3 | 0.3 | 0 | 0.1 | 0.3 | 0.5 | 0.6 | 0.6 | 0.6 | 0.6 | 0.6 | 0.7 | 0.9 | 0 | 0.2 | 0.4 | 0.6 | 0.7 | 0.7 | 0.6 | 0.6 | 0.6 | 0.7 | 0.9 | 0.1 | 0.3 | 0.4 | 0.6 | 0.8 | 0.8 | 0.7 | 0.8 | 0.8 | 0.9 | 1 | 0.4 | 0.6 | 0.8 | 0.9 | 1 | 1.1 | 1 | 1.1 | 1.2 | 1.4 | 1.7 | 0.8 | 1.2 | 1.5 | 1.6 | 1.6 | 1.5 | 1.5 | 1.6 | 1.7 | 1.9 | 2.2 | 1 | 1.3 | 1.8 | 2.2 | 2.4 | 2.6 | 2.8 | 2.8 | 3 | 3.2 | 3.5 | 1.1 | 1.4 | 1.8 | 2.2 | 2.4 | 2.7 | 2.8 | 2.9 | 3.1 | 3.2 | 3.6 | 1.8 | 2.3 | 2.7 | 3.1 | 3.7 | 3.9 | 4.1 | 4.2 | 4.4 | 4.7 | 5 | -2.6 | -2 | -1.5 | -1.1 | -0.7 | -0.5 | -0.4 | -0.2 | -0.1 | 0.1 | 0.3 | -4.48e-06 | 1.06e-08 | -3.94e-11 | 9.15e-07 | 1.82e-09 | 0.255 | 1 | 1 | 1 | 1 | 1 | 2 |  |  |  |  | 490 | 527 | 432 | 473 | 1.2 |  | 93 | 121 | 64 | 71 | 74 | 78 | 81 | 84 | 86 | 89 | 92 | 94 | 96 | 97 | 98 | 99 | 101 | 104 | 106 | 109 | 112 | 115 | 117 |  | 200 |  | 539 | 146 | 90.4 | 35.4 | 0.276 | 74.4 | 2.95 | 2.86 | 400/360 | 380/358 | -1.3 | 0.927 | 0.972 | 0.992 | 0.999 | 0.999 | 0.999 | 0.999 | 0.999 | 0.999 | 0.999 | 0.999 | 0.999 | 0.999 | 0.999 | 0.999 | 0.999 | 0.999 | 0.999 | 0.999 | 0.997 | 0.994 | 0.989 | 0.982 | 0.961 | 0.944 | 0.9 | 0.771 | 0.419 | [8 empty] | 0.841 | 0.927 | 0.977 | 0.991 | 0.998 | 0.998 | 0.998 | 0.998 | 0.998 | 0.998 | 0.998 | 0.998 | 0.998 | 0.998 | 0.998 | 0.998 | 0.998 | 0.998 | 0.995 | 0.99 | 0.982 | 0.976 | 0.962 | 0.926 | 0.889 | 0.806 | 0.589 | 0.18 | [8 empty] | PG MO | 65 | A | D-ZF10 | 689311 | (L-TIM28) | 689310 | D-ZF10 | 689311 | M-FD80 | 689312 | K-SFLD8 | 689311 | P-SF8 | 689313
169 | D-ZF10A | 689311 | 31.08 | 30.85 | 0.022169 | 0.022498 |  |  |  | 1.6645 | 1.6659 | 1.667 | 1.6719 | 1.6755 | 1.6789 | 1.6825 | 1.6835 | 1.6844 | 1.6887 | 1.6889 | 1.6942 | 1.7047 | 1.706 | 1.718 | 1.7297 | 1.7519 | 2.7603 | -0.010694 | 0.029224 | 0.0014406 | -7.0932e-05 | 1.2569e-05 | 0.2905 | 0.2364 | 0.5995 | 0.2414 | 0.2329 | 0.5312 | 0.0001 | 0.0075 | 0.0062 | 0.0013 | -0.7 | -0.6 | -0.6 | -0.5 | -0.4 | -0.3 | -0.3 | -0.3 | -0.1 | 0 | 0.1 | -0.5 | -0.4 | -0.3 | -0.3 | -0.2 | 0 | 0.1 | 0.2 | 0.3 | 0.5 | 0.6 | -0.4 | -0.3 | -0.2 | -0.1 | -0.1 | 0.2 | 0.4 | 0.5 | 0.6 | 0.8 | 1 | -0.3 | -0.1 | 0 | 0.1 | 0.2 | 0.3 | 0.5 | 0.6 | 0.8 | 1 | 1.2 | -0.1 | 0 | 0.1 | 0.3 | 0.3 | 0.5 | 0.8 | 0.9 | 1 | 1.3 | 1.5 | 0 | 0.3 | 0.4 | 0.6 | 0.7 | 0.8 | 1.2 | 1.5 | 1.7 | 1.9 | 2 | 0.5 | 0.7 | 0.7 | 0.9 | 1.1 | 1.2 | 1.5 | 1.8 | 2 | 2.1 | 2.3 | 0.9 | 1.1 | 1.2 | 1.3 | 1.4 | 1.6 | 1.7 | 1.9 | 2.1 | 2.3 | 2.6 | 1.1 | 1.2 | 1.3 | 1.5 | 1.5 | 1.7 | 1.9 | 2 | 2.2 | 2.5 | 2.8 | 2 | 2.1 | 2.3 | 2.5 | 2.6 | 2.9 | 3.2 | 3.4 | 3.8 | 4.2 | 4.4 | -2.8 | -2.3 | -1.8 | -1.4 | -1.2 | -0.8 | -0.3 | -0.1 | 0.1 | 0.5 | 0.7 | -4.6e-06 | 1.48e-08 | -1.77e-11 | 7.06e-07 | 6.24e-10 | 0.274 | 1 | 1 | 1 | 1 | 1 | 1 |  |  |  |  | 510 | 547 | 462 | 490 | 1.14 |  | 98 | 129 | 88 | 90 | 94 | 93 | 96 | 98 | 96 | 101 | 96 | 101 | 104 | 109 | 111 | 110 | 108 | 113 | 119 | 125 | 128 | 128 | 123 |  | 195 |  | 528 | 149 | 88.3 | 35 | 0.26 | 100.9 | 2.92 | 2.9 | 400/360 | 382/355 | -0.5 | 0.968 | 0.976 | 0.987 | 0.992 | 0.998 | 0.999 | 0.999 | 0.999 | 0.999 | 0.999 | 0.999 | 0.999 | 0.999 | 0.999 | 0.998 | 0.998 | 0.998 | 0.998 | 0.996 | 0.995 | 0.993 | 0.99 | 0.984 | 0.964 | 0.939 | 0.88 | 0.724 | 0.387 | [8 empty] | 0.937 | 0.952 | 0.974 | 0.984 | 0.995 | 0.998 | 0.998 | 0.998 | 0.998 | 0.998 | 0.998 | 0.998 | 0.998 | 0.998 | 0.997 | 0.997 | 0.997 | 0.996 | 0.992 | 0.99 | 0.986 | 0.98 | 0.968 | 0.929 | 0.881 | 0.774 | 0.524 | 0.15 | [8 empty] | PG RP MO | 65 | A | D-ZF10A | 689311 | (L-TIM28) | 689310 | D-ZF10 | 689311 | M-FD80 | 689312 | K-SFLD8 | 689311 | P-SF8 | 689313
170 | D-ZF52N | 847238 | 23.78 | 23.59 | 0.035608 | 0.036247 | 1.7838 | 1.791 | 1.7996 | 1.8091 | 1.8111 | 1.8128 | 1.8201 | 1.8256 | 1.831 | 1.8365 | 1.8381 | 1.8396 | 1.8463 | 1.8467 | 1.855 | 1.8721 | 1.8743 | 1.8943 | 1.9147 | 1.9547 | 3.2515 | -0.01456 | 0.048241 | 0.0031271 | -0.00020639 | 3.786e-05 | 0.2859 | 0.2353 | 0.6237 | 0.2373 | 0.2312 | 0.5515 | 0.0018 | 0.0196 | 0.0094 | 0.0011 | -0.4 | -0.1 | 0.3 | 0.5 | 0.6 | 0.7 | 0.8 | 1.1 | 1.2 | 1.4 | 1.5 | -0.1 | 0.2 | 0.5 | 0.8 | 0.9 | 1.1 | 1.1 | 1.4 | 1.5 | 1.7 | 2 | 0.2 | 0.5 | 0.7 | 0.9 | 1.1 | 1.3 | 1.3 | 1.6 | 1.8 | 2 | 2.2 | 0.3 | 0.6 | 0.8 | 1 | 1.2 | 1.4 | 1.4 | 1.7 | 2 | 2.2 | 2.4 | 0.5 | 0.7 | 0.9 | 1.1 | 1.2 | 1.5 | 1.6 | 1.9 | 2.2 | 2.5 | 2.7 | 0.7 | 1.1 | 1.3 | 1.7 | 1.7 | 1.9 | 2.1 | 2.3 | 2.4 | 2.7 | 2.9 | 1 | 1.2 | 1.7 | 2 | 2.4 | 2.7 | 2.8 | 3 | 3.1 | 3.5 | 3.7 | 1.3 | 1.6 | 1.9 | 2.2 | 2.6 | 2.9 | 3.2 | 3.5 | 3.6 | 3.9 | 4 | 1.6 | 1.8 | 2 | 2.3 | 2.8 | 3.2 | 3.4 | 3.7 | 3.8 | 4 | 4.2 | 2.2 | 2.6 | 3 | 3.4 | 3.8 | 4.3 | 4.6 | 4.8 | 4.9 | 5.2 | 5.4 | -2.5 | -1.8 | -1.2 | -0.7 | -0.4 | 0.1 | 0.4 | 0.8 | 1.2 | 1.6 | 1.9 | -2.62e-06 | 1.68e-08 | -3.23e-11 | 6.36e-07 | 7.31e-10 | 0.258 | 1 | 1 | 1 | 1 | 1 | 2 |  |  |  |  | 556 | 600 | 520 | 546 | 1.31 |  | 82 | 103 | 72 | 75 | 76 | 78 | 79 | 80 | 81 | 82 | 84 | 85 | 86 | 87 | 88 | 89 | 91 | 93 | 94 | 96 | 97 | 99 | 101 |  | 260 |  | 597 | 161 | 109.2 | 42.7 | 0.278 | 118.7 | 2.64 | 3.36 | (420)/370 | 412/368 | -0.8 | 0.885 | 0.942 | 0.973 | 0.985 | 0.993 | 0.998 | 0.998 | 0.998 | 0.998 | 0.998 | 0.998 | 0.998 | 0.998 | 0.998 | 0.998 | 0.998 | 0.996 | 0.992 | 0.984 | 0.978 | 0.968 | 0.951 | 0.917 | 0.849 | 0.779 | 0.623 | 0.327 | [9 empty] | 0.784 | 0.887 | 0.947 | 0.971 | 0.986 | 0.996 | 0.996 | 0.996 | 0.996 | 0.996 | 0.996 | 0.996 | 0.996 | 0.996 | 0.996 | 0.996 | 0.992 | 0.985 | 0.967 | 0.956 | 0.937 | 0.904 | 0.841 | 0.721 | 0.607 | 0.388 | 0.107 | [9 empty] | PG MO | 175 | A | D-ZF52N | 847238
171 | D-ZF93 | 002207 | 20.7 | 20.52 | 0.04852 | 0.04947 |  |  | 1.9416 | 1.9527 | 1.9552 | 1.9574 | 1.9667 | 1.9738 | 1.9808 | 1.9881 | 1.9902 | 1.9922 | 2.0013 | 2.0017 | 2.013 | 2.0365 | 2.0395 | 2.0676 | 2.097 |  | 3.7797 | -0.01648 | 0.064802 | 0.0063463 | -0.00058619 | 8.7252e-05 | 0.2807 | 0.2339 | 0.642 | 0.2329 | 0.2294 | 0.5676 | 0.0039 | 0.0328 | -0.0075 | -0.0086 | 7.8 | 8.5 | 9.1 | 9.9 | 10.8 | 11.4 | 12.4 | 13 | 13.3 | 13.9 | 14.3 | 8.5 | 9.4 | 10.1 | 10.8 | 11.8 | 12.6 | 13.9 | 14.2 | 14.6 | 15 | 15.4 | 10.4 | 11.2 | 12.2 | 13.4 | 14.5 | 16.1 | 17.1 | 17.9 | 18.4 | 19.4 | 19.9 | 10.6 | 11.6 | 12.5 | 13.7 | 14.8 | 16.4 | 17.5 | 18.3 | 18.9 | 19.8 | 20.4 | 10.9 | 12.2 | 12.9 | 14 | 15.3 | 16.8 | 17.8 | 18.7 | 19.6 | 20.3 | 20.9 | 11.9 | 13.1 | 14.1 | 15.2 | 16.6 | 18.3 | 19.5 | 20.2 | 20.6 | 21.3 | 22.2 | 13.2 | 14.6 | 15.8 | 16.9 | 18.2 | 20.4 | 21.6 | 22.5 | 23.2 | 23.9 | 25.3 | 15.3 | 17.1 | 19 | 20.8 | 22.5 | 24.6 | 26.4 | 27.9 | 28.9 | 30.2 | 31 | 15.7 | 17.6 | 19.5 | 21.3 | 23.1 | 25.5 | 27.1 | 28.6 | 29.2 | 30.7 | 31.9 | 20.6 | 23.1 | 25.4 | 27.2 | 29.7 | 32.2 | 34.3 | 36.4 | 37.4 | 39.3 | 40.9 | 7.7 | 9.5 | 10.6 | 12 | 13.6 | 15.3 | 16.4 | 17.5 | 18.5 | 19.3 | 20 | 9.63e-06 | 3.16e-08 | -6.53e-11 | 2.42e-06 | 4.81e-09 | 0.298 | 2 | 2 | 1 | 4 | 2 | 2 |  |  |  |  | 445 | 471 | 415 | 433 | 0.64 |  | 80 | 98 | 71 | 74 | 77 | 78 | 80 | 80 | 82 | 83 | 83 | 84 | 84 | 85 | 85 | 86 | 87 | 88 | 89 | 90 | 91 | 93 | 97 |  | 155 |  | 418 | 267 | 82 | 32 | 0.282 | 68.7 | 1.16 | 6.02 | (490)/410 | 466/402 | -1.8 | 0.88 | 0.957 | 0.984 | 0.993 | 0.996 | 0.997 | 0.996 | 0.996 | 0.995 | 0.998 | 0.996 | 0.994 | 0.993 | 0.996 | 0.997 | 0.996 | 0.996 | 0.995 | 0.961 | 0.927 | 0.873 | 0.772 | 0.523 | 0.141 | [12 empty] | 0.774 | 0.915 | 0.968 | 0.985 | 0.991 | 0.995 | 0.993 | 0.993 | 0.99 | 0.995 | 0.992 | 0.987 | 0.987 | 0.992 | 0.994 | 0.993 | 0.992 | 0.99 | 0.923 | 0.859 | 0.762 | 0.596 | 0.274 | 0.02 | [12 empty] | PG RP | 250 | A | D-ZF93 | 002207 |  |  | D-ZF93 | 002207 |  |  | K-PSFn2 | 002206
172 | D-LaF050 | 768492 | 49.24 | 49 | 0.015597 | 0.015749 | 1.7271 | 1.734 | 1.7417 | 1.7487 | 1.7499 | 1.751 | 1.7551 | 1.758 | 1.7607 | 1.7633 | 1.7641 | 1.7648 | 1.7679 | 1.768 | 1.7717 | 1.7789 | 1.7798 | 1.7875 | 1.7948 | 1.8072 | 3.0576 | -0.014652 | 0.023446 | 0.00070174 | -2.734e-05 | 1.9717e-06 | 0.302 | 0.2379 | 0.5527 | 0.2514 | 0.2356 | 0.4908 | -0.0027 | -0.0091 | 0.0099 | 0.0046 | 2.9 | 3 | 3 | 3 | 3 | 3.1 | 3.2 | 3.2 | 3.2 | 3.2 | 3.2 | 3.2 | 3.2 | 3.2 | 3.3 | 3.3 | 3.4 | 3.6 | 3.7 | 3.8 | 3.9 | 4 | 3.3 | 3.3 | 3.4 | 3.5 | 3.5 | 3.6 | 3.7 | 3.8 | 3.9 | 4 | 4.1 | 3.4 | 3.4 | 3.5 | 3.6 | 3.7 | 3.8 | 3.8 | 3.9 | 4 | 4 | 4.1 | 3.5 | 3.5 | 3.6 | 3.7 | 3.8 | 4 | 4 | 4.1 | 4.2 | 4.3 | 4.5 | 3.7 | 3.8 | 3.9 | 4.1 | 4.2 | 4.3 | 4.4 | 4.6 | 4.7 | 4.8 | 4.9 | 4 | 4.1 | 4.3 | 4.4 | 4.5 | 4.7 | 4.8 | 4.9 | 5.1 | 5.3 | 5.4 | 4.3 | 4.4 | 4.5 | 4.6 | 4.7 | 4.9 | 5.2 | 5.4 | 5.6 | 5.7 | 5.8 | 4.3 | 4.4 | 4.6 | 4.7 | 4.8 | 5 | 5.2 | 5.4 | 5.6 | 5.7 | 5.8 | 4.5 | 4.8 | 4.8 | 4.9 | 5.1 | 5.3 | 5.6 | 5.8 | 6 | 6.2 | 6.4 | 0.7 | 1.1 | 1.6 | 1.9 | 2.3 | 2.6 | 2.8 | 3 | 3.2 | 3.4 | 3.7 | 1.61e-06 | 1.06e-08 | -2.28e-11 | 7.75e-07 | 1.44e-09 | 3.04e-08 | 1 | 3 | 1 | 3 | 1 | 2 |  |  |  |  | 615 | 640 | 512 | 549 | 0.79 |  | 62 | 75 | 58 | 59 | 60 | 61 | 62 | 62 | 62 | 63 | 63 | 63 | 64 | 64 | 65 | 66 | 66 | 67 | 68 | 69 | 71 | 72 | 73 |  | 147 |  | 578 | 72 | 112.7 | 43.1 | 0.306 | 91.5 | 1.81 | 4.56 | 370/280 | 340/277 | -2.8 | 0.82 | 0.952 | 0.978 | 0.989 | 0.999 | 0.999 | 0.999 | 0.999 | 0.999 | 0.999 | 0.999 | 0.999 | 0.999 | 0.999 | 0.999 | 0.999 | 0.999 | 0.999 | 0.999 | 0.998 | 0.997 | 0.996 | 0.994 | 0.992 | 0.989 | 0.984 | 0.975 | 0.96 | 0.938 | 0.904 | 0.858 | 0.796 | 0.629 | 0.632 | 0.552 | 0.381 | 0.672 | 0.906 | 0.956 | 0.978 | 0.998 | 0.998 | 0.998 | 0.998 | 0.998 | 0.998 | 0.998 | 0.998 | 0.998 | 0.998 | 0.998 | 0.998 | 0.998 | 0.998 | 0.998 | 0.996 | 0.994 | 0.992 | 0.989 | 0.984 | 0.978 | 0.968 | 0.951 | 0.922 | 0.879 | 0.818 | 0.736 | 0.634 | 0.396 | 0.4 | 0.305 | 0.145 | PG RP MO | 130 | B | D-LaF050 | 768492 | (L-LAH91) | 765491 | D-LaF050 | 768493 | M-TAF101 | 768492 | (K-LaFK50T) | 766498
173 | D-LaF50 | 773495 | 49.5 | 49.26 | 0.015605 | 0.015757 | 1.7313 | 1.7383 | 1.7461 | 1.7531 | 1.7544 | 1.7554 | 1.7596 | 1.7625 | 1.7651 | 1.7678 | 1.7685 | 1.7692 | 1.7724 | 1.7725 | 1.7762 | 1.7834 | 1.7843 | 1.792 | 1.7993 | 1.8117 | 3.0734 | -0.014857 | 0.023495 | 0.00071699 | -3.0396e-05 | 2.2446e-06 | 0.3018 | 0.2384 | 0.5537 | 0.2513 | 0.2361 | 0.4912 | -0.0028 | -0.0077 | 0.0108 | 0.005 | 3.7 | 3.8 | 3.8 | 3.9 | 4 | 4 | 4.1 | 4.2 | 4.3 | 4.5 | 4.6 | 4 | 4 | 4.1 | 4.1 | 4.2 | 4.3 | 4.4 | 4.5 | 4.6 | 4.7 | 4.8 | 4.1 | 4.2 | 4.2 | 4.3 | 4.4 | 4.6 | 4.6 | 4.7 | 4.8 | 5 | 5.2 | 4.1 | 4.2 | 4.2 | 4.4 | 4.4 | 4.6 | 4.7 | 4.8 | 4.9 | 5.1 | 5.2 | 4.2 | 4.3 | 4.3 | 4.4 | 4.4 | 4.6 | 4.7 | 4.9 | 5 | 5.2 | 5.3 | 4.4 | 4.5 | 4.8 | 4.8 | 4.8 | 4.9 | 5.1 | 5.3 | 5.5 | 5.6 | 5.7 | 4.7 | 4.9 | 5 | 5.2 | 5.2 | 5.6 | 5.7 | 5.9 | 6 | 6.2 | 6.3 | 5 | 5.2 | 5.5 | 5.6 | 5.8 | 6 | 6 | 6.1 | 6.3 | 6.6 | 6.7 | 5.1 | 5.3 | 5.6 | 5.6 | 5.8 | 6 | 6.1 | 6.2 | 6.4 | 6.7 | 6.8 | 5.5 | 5.7 | 6 | 6.1 | 6.3 | 6.4 | 6.5 | 6.6 | 6.9 | 7.3 | 7.4 | 1.4 | 1.9 | 2.3 | 2.6 | 2.9 | 3.2 | 3.5 | 3.8 | 4 | 4.3 | 4.5 | 3.11e-06 | 1.25e-08 | -2.12e-11 | 6.29e-07 | 7.94e-10 | 0.196 | 1 | 3 | 1 | 3 | 1 | 2 |  |  |  |  | 633 | 659 | 583 | 617 | 0.75 |  | 65 | 75 | 58 | 60 | 61 | 62 | 63 | 63 | 64 | 64 | 64 | 65 | 65 | 66 | 66 | 67 | 67 | 68 | 69 | 70 | 71 | 72 | 73 |  | 138 |  | 643 | 81 | 114.8 | 43.4 | 0.323 | 88.3 | 1.7 | 4.62 | 370/280 | 338/277 | -1.8 | 0.82 | 0.955 | 0.989 | 0.997 | 0.999 | 0.999 | 0.999 | 0.999 | 0.999 | 0.999 | 0.999 | 0.999 | 0.999 | 0.999 | 0.999 | 0.999 | 0.999 | 0.999 | 0.999 | 0.998 | 0.997 | 0.996 | 0.995 | 0.991 | 0.987 | 0.982 | 0.973 | 0.952 | 0.931 | 0.898 | 0.853 | 0.797 | 0.679 | 0.649 | 0.572 | 0.336 | 0.674 | 0.914 | 0.978 | 0.994 | 0.998 | 0.998 | 0.998 | 0.998 | 0.998 | 0.998 | 0.998 | 0.998 | 0.998 | 0.998 | 0.998 | 0.998 | 0.998 | 0.998 | 0.998 | 0.996 | 0.994 | 0.992 | 0.99 | 0.982 | 0.976 | 0.966 | 0.95 | 0.92 | 0.87 | 0.809 | 0.731 | 0.639 | 0.465 | 0.423 | 0.329 | 0.122 | PG RP MO | 150 | B | D-LaF50 | 773495 |  |  | D-LaF50-25 | 773495 | M-TAF105 | 773495 | K-LaFK50 | 772500
174 | D-LaF50-170 | 774494 | 49.41 | 49.17 | 0.01567 | 0.01582 | 1.733 | 1.74 | 1.7478 | 1.7548 | 1.7561 | 1.7571 | 1.7613 | 1.7642 | 1.7668 | 1.7695 | 1.7702 | 1.7709 | 1.7741 | 1.7742 | 1.7779 | 1.7851 | 1.786 | 1.7938 | 1.801 | 1.8135 | 3.08 | -0.014973 | 0.022613 | 0.0011281 | -9.9913e-05 | 6.1871e-06 | 0.3019 | 0.238 | 0.5507 | 0.2516 | 0.2358 | 0.4886 | -0.0028 | -0.0108 | 0.0073 | 0.003 | 2.4 | 2.4 | 2.5 | 2.7 | 2.8 | 2.9 | 3 | 3 | 3 | 3.1 | 3.2 | 2.8 | 2.8 | 2.9 | 2.9 | 3 | 3.1 | 3.2 | 3.4 | 3.6 | 3.6 | 3.7 | 2.9 | 2.9 | 3 | 3.2 | 3.4 | 3.4 | 3.4 | 3.6 | 3.8 | 3.9 | 4.1 | 2.9 | 3 | 3 | 3.2 | 3.4 | 3.5 | 3.5 | 3.6 | 3.8 | 3.9 | 4.2 | 3 | 3.1 | 3.2 | 3.3 | 3.5 | 3.6 | 3.6 | 3.8 | 4 | 4.1 | 4.3 | 3.2 | 3.3 | 3.6 | 3.8 | 3.9 | 4 | 4.3 | 4.4 | 4.6 | 4.8 | 5 | 3.5 | 3.7 | 4 | 4.2 | 4.5 | 4.7 | 4.9 | 5.1 | 5.3 | 5.4 | 5.6 | 3.9 | 4.2 | 4.5 | 4.9 | 5.3 | 5.6 | 5.8 | 6 | 6.1 | 6.2 | 6.3 | 4 | 4.3 | 4.6 | 5 | 5.4 | 5.6 | 5.9 | 6.1 | 6.2 | 6.3 | 6.4 | 4.7 | 5 | 5.3 | 5.7 | 6.1 | 6.5 | 7 | 7.3 | 7.5 | 7.6 | 7.8 | 0.1 | 0.7 | 1.2 | 1.5 | 2 | 2.2 | 2.4 | 2.7 | 3 | 3.2 | 3.5 | 9.91e-07 | 1.25e-08 | -3.05e-11 | 6.9e-07 | 1.39e-09 | 0.272 | 1 | 2 | 1 | 3 | 1 | 2 |  |  |  |  | 628 | 662 | 578 | 612 | 0.8 |  | 60 | 76 | 53 | 54 | 56 | 57 | 58 | 58 | 59 | 60 | 61 | 62 | 63 | 64 | 65 | 66 | 66 | 67 | 67 | 68 | 68 | 70 | 72 |  | 138 |  | 597 | 82 | 114.8 | 43.4 | 0.323 | 100 | 1.52 | 4.62 | 370/280 | 336/276 | -2.4 | 0.814 | 0.949 | 0.98 | 0.993 | 0.996 | 0.998 | 0.998 | 0.998 | 0.998 | 0.998 | 0.998 | 0.998 | 0.998 | 0.998 | 0.998 | 0.998 | 0.997 | 0.996 | 0.995 | 0.994 | 0.993 | 0.992 | 0.99 | 0.987 | 0.984 | 0.979 | 0.966 | 0.942 | 0.92 | 0.89 | 0.849 | 0.791 | 0.632 | 0.539 | 0.469 | 0.362 | 0.663 | 0.9 | 0.96 | 0.985 | 0.992 | 0.996 | 0.996 | 0.996 | 0.996 | 0.996 | 0.996 | 0.996 | 0.996 | 0.996 | 0.996 | 0.996 | 0.994 | 0.993 | 0.99 | 0.989 | 0.986 | 0.983 | 0.98 | 0.974 | 0.969 | 0.959 | 0.933 | 0.887 | 0.847 | 0.792 | 0.72 | 0.626 | 0.4 | 0.29 | 0.22 | 0.131 | PG RP MO | 150 | B | D-LaF50-170 | 774494 |  |  | D-LaF50 | 774496 | (M-TAF105) | 773495 | (K-LaFK50) | 772500
175 | D-LaF731 | 731405 | 40.5 | 40.25 | 0.018043 | 0.018263 | 1.6887 | 1.6952 | 1.7025 | 1.7095 | 1.7108 | 1.7119 | 1.7164 | 1.7195 | 1.7224 | 1.7254 | 1.7263 | 1.727 | 1.7306 | 1.7308 | 1.735 | 1.7434 | 1.7445 | 1.7538 | 1.7626 | 1.7784 | 2.9184 | -0.013188 | 0.025613 | 0.00095961 | -3.5332e-05 | 4.5786e-06 | 0.2971 | 0.2372 | 0.5714 | 0.2475 | 0.2344 | 0.5059 | -0.0023 | -0.0049 | 0.0118 | 0.0045 | 1.1 | 1.3 | 1.5 | 1.6 | 1.8 | 1.9 | 2.2 | 2.3 | 2.4 | 2.4 | 2.6 | 1.4 | 1.6 | 1.8 | 2 | 2.2 | 2.2 | 2.3 | 2.5 | 2.7 | 2.7 | 2.8 | 1.7 | 1.9 | 2.1 | 2.4 | 2.6 | 2.6 | 2.7 | 2.8 | 2.9 | 2.9 | 3 | 1.8 | 2 | 2.2 | 2.5 | 2.7 | 2.8 | 2.9 | 2.9 | 3 | 3 | 3.1 | 2.2 | 2.4 | 2.7 | 2.9 | 2.9 | 2.9 | 3 | 3.1 | 3.2 | 3.3 | 3.4 | 2.3 | 2.7 | 2.9 | 3.1 | 3.2 | 3.3 | 3.5 | 3.6 | 3.7 | 3.8 | 3.9 | 2.5 | 2.7 | 3 | 3.3 | 3.5 | 3.7 | 3.8 | 4 | 4.1 | 4.3 | 4.4 | 2.8 | 3.1 | 3.4 | 3.6 | 3.8 | 4 | 4.2 | 4.4 | 4.5 | 4.6 | 4.8 | 2.9 | 3.3 | 3.5 | 3.8 | 4 | 4.1 | 4.3 | 4.5 | 4.6 | 4.7 | 4.8 | 3.6 | 4.1 | 4.3 | 4.5 | 4.8 | 5 | 5.2 | 5.4 | 5.7 | 6 | 6.3 | -0.6 | 0.1 | 0.7 | 1.2 | 1.4 | 1.6 | 1.8 | 2.1 | 2.3 | 2.5 | 2.6 | -4.06e-07 | 1.61e-08 | -3.91e-11 | 7.84e-07 | 7.44e-10 | 0.213 | 1 | 3 | 1 | 2 | 1 | 2 |  |  |  |  | 498 | 533 | 460 | 492 | 1.29 |  | 95 | 112 | 87 | 90 | 91 | 93 | 94 | 95 | 96 | 97 | 97 | 98 | 98 | 99 | 100 | 101 | 102 | 103 | 104 | 105 | 106 | 108 | 109 |  | 105 |  | 611 | 127 | 111.9 | 43.2 | 0.296 | 63.7 | 1.96 | 3.21 | 390/340 | 364/335 | 0 | 0.9 | 0.982 | 0.995 | 0.999 | 0.999 | 0.999 | 0.999 | 0.999 | 0.999 | 0.999 | 0.999 | 0.999 | 0.999 | 0.999 | 0.999 | 0.999 | 0.999 | 0.997 | 0.995 | 0.992 | 0.989 | 0.985 | 0.975 | 0.967 | 0.951 | 0.923 | 0.863 | 0.728 | 0.41 | 0.057 | [6 empty] | 0.81 | 0.964 | 0.99 | 0.998 | 0.998 | 0.998 | 0.998 | 0.998 | 0.998 | 0.998 | 0.998 | 0.998 | 0.998 | 0.998 | 0.998 | 0.998 | 0.998 | 0.995 | 0.992 | 0.988 | 0.982 | 0.974 | 0.953 | 0.937 | 0.908 | 0.856 | 0.752 | 0.535 | 0.171 | 0.008 | [6 empty] | PG RP MO | 132 | C | D-LaF731 | 731405 | L-LAM69 | 731405 | D-LaF79 | 731405 | M-LAF81 | 731405
176 | D-LaF743 | 743493 | 49.33 | 49.07 | 0.015069 | 0.015221 | 1.704 | 1.7107 | 1.718 | 1.7247 | 1.7259 | 1.7269 | 1.7309 | 1.7337 | 1.7362 | 1.7388 | 1.7395 | 1.7402 | 1.7432 | 1.7433 | 1.7469 | 1.7538 | 1.7547 | 1.7622 | 1.7691 | 1.7811 | 2.9744 | -0.013857 | 0.021965 | 0.0008102 | -4.797e-05 | 3.0017e-06 | 0.3013 | 0.2382 | 0.5521 | 0.251 | 0.2359 | 0.4895 | -0.0024 | -0.0095 | 0.0066 | 0.0021 | 7.3 | 7.3 | 7.4 | 7.5 | 7.6 | 7.6 | 7.7 | 7.8 | 7.9 | 8 | 8.1 | 7.6 | 7.6 | 7.7 | 7.8 | 7.8 | 7.9 | 7.9 | 8.1 | 8.2 | 8.4 | 8.5 | 8 | 8.1 | 8.1 | 8.1 | 8.1 | 8.2 | 8.3 | 8.4 | 8.4 | 8.5 | 8.6 | 8 | 8.1 | 8.1 | 8.1 | 8.2 | 8.2 | 8.4 | 8.5 | 8.5 | 8.6 | 8.7 | 8.1 | 8.2 | 8.2 | 8.2 | 8.2 | 8.3 | 8.4 | 8.5 | 8.6 | 8.7 | 8.8 | 8.1 | 8.2 | 8.3 | 8.4 | 8.5 | 8.6 | 8.8 | 8.9 | 9.1 | 9.3 | 9.4 | 8.3 | 8.5 | 8.5 | 8.5 | 8.7 | 8.7 | 8.9 | 9.1 | 9.3 | 9.5 | 9.6 | 8.9 | 9.1 | 9.2 | 9.3 | 9.3 | 9.4 | 9.6 | 9.7 | 9.9 | 10 | 10.2 | 9 | 9.2 | 9.3 | 9.4 | 9.5 | 9.6 | 9.7 | 9.8 | 10 | 10.1 | 10.2 | 9.4 | 9.5 | 9.7 | 9.8 | 9.9 | 10 | 10.2 | 10.4 | 10.6 | 10.8 | 10.9 | 5.3 | 5.8 | 6.2 | 6.5 | 6.7 | 7 | 7.2 | 7.4 | 7.7 | 7.8 | 8 | 9.72e-06 | 1.25e-08 | -2.05e-11 | 5.62e-07 | 5.06e-10 | 0.224 | 1 | 3 | 1 | 3 | 1 | 1 |  |  |  |  | 571 | 603 | 531 | 555 | 0.88 |  | 57 | 74 | 50 | 53 | 54 | 55 | 56 | 57 | 58 | 58 | 59 | 59 | 60 | 60 | 61 | 61 | 62 | 63 | 64 | 65 | 66 | 68 | 68 |  | 135 |  | 679 | 113 | 111.3 | 42.6 | 0.308 | 87.3 | 2.17 | 4.23 | 365/280 | 331/262 | -3.5 | 0.83 | 0.955 | 0.982 | 0.994 | 0.998 | 0.998 | 0.999 | 0.999 | 0.999 | 0.999 | 0.999 | 0.999 | 0.999 | 0.999 | 0.999 | 0.999 | 0.999 | 0.999 | 0.999 | 0.998 | 0.997 | 0.997 | 0.996 | 0.994 | 0.992 | 0.988 | 0.982 | 0.973 | 0.954 | 0.93 | 0.892 | 0.843 | 0.723 | 0.701 | 0.628 | 0.49 | 0.689 | 0.912 | 0.965 | 0.989 | 0.996 | 0.996 | 0.998 | 0.998 | 0.998 | 0.998 | 0.998 | 0.998 | 0.998 | 0.998 | 0.998 | 0.998 | 0.998 | 0.998 | 0.998 | 0.997 | 0.995 | 0.994 | 0.992 | 0.988 | 0.984 | 0.977 | 0.965 | 0.946 | 0.911 | 0.865 | 0.795 | 0.71 | 0.523 | 0.492 | 0.394 | 0.24 | PG RP MO | 92.5 | B | D-LaF743 | 743493 | L-LAM60 | 743493 | D-LaF53 | 743493 | M-NBF1 | 743493 | K-LaFn5 | 743492
177 | D-ZLaF50 | 801455 | 45.45 | 45.21 | 0.017632 | 0.01782 | 1.7592 | 1.7658 | 1.7732 | 1.7802 | 1.7815 | 1.7826 | 1.7871 | 1.7902 | 1.7931 | 1.7961 | 1.7969 | 1.7977 | 1.8012 | 1.8014 | 1.8056 | 1.8137 | 1.8148 | 1.8236 | 1.8319 | 1.8464 | 3.1652 | -0.013927 | 0.026893 | 0.00087554 | -3.526e-05 | 3.031e-06 | 0.3 | 0.2376 | 0.5603 | 0.2497 | 0.2351 | 0.4966 | -0.0029 | -0.0078 | 0.003 | 0.0021 | 4 | 4.2 | 4.4 | 4.4 | 4.5 | 4.5 | 4.6 | 4.6 | 4.8 | 5 | 5.2 | 4.4 | 4.6 | 4.7 | 4.8 | 5 | 5.1 | 5.3 | 5.4 | 5.7 | 5.8 | 5.8 | 4.7 | 4.8 | 4.9 | 5.2 | 5.4 | 5.5 | 5.6 | 5.8 | 6 | 6.2 | 6.2 | 4.8 | 4.9 | 5 | 5.3 | 5.5 | 5.6 | 5.7 | 5.9 | 6.1 | 6.2 | 6.3 | 4.9 | 5 | 5.1 | 5.4 | 5.6 | 5.6 | 5.8 | 6 | 6.2 | 6.3 | 6.4 | 5 | 5.2 | 5.3 | 5.5 | 5.7 | 5.7 | 6 | 6.2 | 6.3 | 6.4 | 6.5 | 5.2 | 5.4 | 5.6 | 5.9 | 6.1 | 6.1 | 6.3 | 6.4 | 6.5 | 6.7 | 6.9 | 5.3 | 5.5 | 5.7 | 5.9 | 6.1 | 6.3 | 6.5 | 6.7 | 6.9 | 7.1 | 7.3 | 5.5 | 5.6 | 5.8 | 6 | 6.1 | 6.4 | 6.6 | 6.8 | 7 | 7.2 | 7.4 | 5.8 | 6 | 6.4 | 6.5 | 6.9 | 7.2 | 7.3 | 7.4 | 7.6 | 7.9 | 8 | 2 | 2.6 | 3 | 3.6 | 4 | 4.2 | 4.6 | 4.9 | 5.2 | 5.4 | 5.6 | 4.18e-06 | 1.42e-08 | -2.67e-11 | 6.65e-07 | 9.25e-10 | 1.82e-08 | 1 | 3 | 1 | 3 | 1 | 1 |  |  |  |  | 599 | 642 | 579 | 595 | 0.79 |  | 62 | 77 | 53 | 56 | 56 | 58 | 61 | 61 | 62 | 63 | 65 | 66 | 66 | 67 | 69 | 69 | 69 | 69 | 70 | 70 | 72 | 73 | 75 |  | 140 |  | 651 | 71 | 121.1 | 46.1 | 0.314 | 105.5 | 1.74 | 4.81 | 375/320 | 349/316 | -0.5 | 0.51 | 0.866 | 0.94 | 0.983 | 0.996 | 0.999 | 0.999 | 0.999 | 0.999 | 0.999 | 0.999 | 0.999 | 0.999 | 0.999 | 0.999 | 0.999 | 0.999 | 0.999 | 0.998 | 0.997 | 0.996 | 0.995 | 0.993 | 0.989 | 0.985 | 0.978 | 0.967 | 0.945 | 0.904 | 0.816 | 0.63 | 0.318 | 0.095 |  |  |  | 0.26 | 0.75 | 0.884 | 0.966 | 0.992 | 0.998 | 0.998 | 0.998 | 0.998 | 0.998 | 0.998 | 0.998 | 0.998 | 0.998 | 0.998 | 0.998 | 0.998 | 0.998 | 0.997 | 0.995 | 0.992 | 0.99 | 0.986 | 0.978 | 0.971 | 0.957 | 0.935 | 0.893 | 0.817 | 0.666 | 0.397 | 0.101 | 0.009 |  |  |  | PG RP MO | 175 | B | D-ZLaF50 | 801455 |  |  | (D-ZLaF50) | 803455 | M-TAF31 | 801455
178 | D-ZLaF52L | 806407 | 40.73 | 40.48 | 0.019791 | 0.020031 | 1.7607 | 1.7676 | 1.7753 | 1.7828 | 1.7842 | 1.7854 | 1.7903 | 1.7937 | 1.7969 | 1.8002 | 1.8011 | 1.802 | 1.8059 | 1.8061 | 1.8108 | 1.82 | 1.8212 | 1.8313 | 1.8409 | 1.8578 | 3.1732 | -0.014559 | 0.029276 | 0.0012087 | -6.1836e-05 | 5.8819e-06 | 0.2971 | 0.2375 | 0.5679 | 0.2476 | 0.2346 | 0.5037 | -0.0018 | -0.008 | 0.0098 | 0.0046 | 5.4 | 5.6 | 5.8 | 6 | 6.2 | 6.4 | 6.5 | 6.6 | 6.7 | 6.8 | 6.9 | 6.3 | 6.3 | 6.3 | 6.4 | 6.5 | 6.6 | 6.7 | 6.8 | 7 | 7.1 | 7.1 | 6.5 | 6.6 | 6.8 | 6.8 | 6.9 | 6.9 | 7 | 7.1 | 7.3 | 7.4 | 7.6 | 6.6 | 6.7 | 6.8 | 6.9 | 6.9 | 7 | 7.1 | 7.3 | 7.4 | 7.5 | 7.7 | 6.7 | 6.9 | 6.9 | 6.9 | 7 | 7.1 | 7.3 | 7.4 | 7.5 | 7.7 | 7.9 | 7.3 | 7.4 | 7.5 | 7.5 | 7.7 | 7.9 | 7.9 | 8.1 | 8.2 | 8.4 | 8.5 | 7.6 | 7.8 | 7.9 | 8 | 8.1 | 8.1 | 8.1 | 8.4 | 8.6 | 8.7 | 8.8 | 8 | 8.3 | 8.4 | 8.5 | 8.5 | 8.7 | 8.6 | 9 | 9 | 9.1 | 9.3 | 8.2 | 8.4 | 8.5 | 8.6 | 8.6 | 8.8 | 8.8 | 9.1 | 9.2 | 9.3 | 9.5 | 9.6 | 9.8 | 9.9 | 9.9 | 9.9 | 10 | 10.2 | 10.4 | 10.5 | 10.7 | 10.9 | 3.8 | 4.5 | 4.8 | 5.1 | 5.4 | 5.7 | 6.1 | 6.3 | 6.5 | 6.8 | 7.1 | 6.51e-06 | 1.42e-08 | -2.06e-11 | 6.7e-07 | 3.07e-11 | 0.284 | 1 | 3 | 1 | 3 | 1 | 3 |  |  |  |  | 546 | 580 | 519 | 538 | 0.87 |  | 59 | 75 | 52 | 55 | 56 | 57 | 58 | 59 | 59 | 60 | 61 | 61 | 62 | 63 | 64 | 66 | 67 | 68 | 68 | 69 | 71 | 72 | 72 |  | 140 |  | 645 | 106 | 112.8 | 42 | 0.342 | 73.1 | 2.23 | 4.43 | 395/330 | 357/327 | 0 | 0.848 | 0.962 | 0.995 | 0.999 | 0.999 | 0.999 | 0.999 | 0.999 | 0.999 | 0.999 | 0.999 | 0.999 | 0.999 | 0.999 | 0.999 | 0.999 | 0.999 | 0.999 | 0.998 | 0.996 | 0.994 | 0.992 | 0.988 | 0.982 | 0.975 | 0.963 | 0.942 | 0.902 | 0.822 | 0.658 | 0.342 | [5 empty] | 0.719 | 0.925 | 0.99 | 0.998 | 0.998 | 0.998 | 0.998 | 0.998 | 0.998 | 0.998 | 0.998 | 0.998 | 0.998 | 0.998 | 0.998 | 0.998 | 0.998 | 0.998 | 0.995 | 0.992 | 0.988 | 0.983 | 0.976 | 0.963 | 0.949 | 0.928 | 0.888 | 0.818 | 0.683 | 0.433 | 0.118 | [5 empty] | PG RP MO | 110 | MA | D-ZLaF52L | 806407 | L-LAH53 | 806409 | D-ZLaF81 | 809410 | M-NBFD130 | 806407 |  |  | N-LASF43 | 806406
179 | D-ZLaF52N | 810410 | 41 | 40.8 | 0.019758 | 0.01997 | 1.7648 | 1.7716 | 1.7793 | 1.7867 | 1.7881 | 1.7893 | 1.7942 | 1.7976 | 1.8008 | 1.8041 | 1.8051 | 1.8059 | 1.8098 | 1.81 | 1.8147 | 1.8239 | 1.825 | 1.8351 | 1.8446 | 1.8616 | 3.1868 | -0.014419 | 0.029546 | 0.0011525 | -5.9086e-05 | 5.9744e-06 | 0.2981 | 0.2374 | 0.5674 | 0.2479 | 0.2349 | 0.5038 | -0.0029 | -0.0081 | 0.0083 | 0.0038 | 5.1 | 5.6 | 6 | 6.5 | 6.7 | 7 | 7.2 | 7.4 | 7.7 | 8 | 8.3 | 5.6 | 6.2 | 6.7 | 7.2 | 7.5 | 7.8 | 8 | 8.2 | 8.3 | 8.4 | 8.6 | 6.7 | 7.1 | 7.4 | 7.6 | 7.8 | 8 | 8.2 | 8.4 | 8.5 | 8.6 | 8.6 | 6.9 | 7.2 | 7.6 | 7.9 | 8.1 | 8.2 | 8.3 | 8.4 | 8.5 | 8.6 | 8.6 | 7 | 7.3 | 7.8 | 8.2 | 8.2 | 8.4 | 8.4 | 8.6 | 8.7 | 8.9 | 9.2 | 7.2 | 7.6 | 8 | 8.3 | 8.6 | 8.8 | 9 | 9.2 | 9.3 | 9.3 | 9.4 | 7.9 | 8.3 | 8.6 | 8.8 | 8.9 | 9 | 9.2 | 9.4 | 9.6 | 9.7 | 9.8 | 9.7 | 10.1 | 10.4 | 10.6 | 10.8 | 11 | 11.2 | 11.4 | 11.5 | 11.6 | 11.7 | 9.8 | 10.1 | 10.6 | 10.8 | 11 | 11.2 | 11.4 | 11.5 | 11.6 | 11.7 | 11.9 | 11.2 | 11.6 | 12 | 12.3 | 12.5 | 12.7 | 12.9 | 12.9 | 13 | 13.1 | 13.2 | 4.1 | 4.9 | 5.7 | 6.4 | 6.6 | 7 | 7.2 | 7.5 | 7.7 | 8 | 8.4 | 6.96e-06 | 2.21e-08 | -4.66e-11 | 9.87e-07 | -3.77e-10 | 0.298 | 1 | 3 | 1 | 3 | 1 | 2 |  |  |  |  | 548 | 578 | 510 | 529 | 0.98 |  | 60 | 79 | 51 | 54 | 56 | 58 | 59 | 60 | 61 | 62 | 63 | 64 | 64 | 64 | 65 | 66 | 67 | 68 | 69 | 70 | 71 | 72 | 73 |  | 140 |  | 625 | 91 | 114.4 | 42.6 | 0.343 | 80.7 | 2.17 | 4.47 | 395/330 | 360/327 | -0.6 | 0.85 | 0.956 | 0.975 | 0.988 | 0.999 | 0.999 | 0.999 | 0.999 | 0.999 | 0.999 | 0.999 | 0.999 | 0.999 | 0.999 | 0.999 | 0.999 | 0.999 | 0.999 | 0.998 | 0.996 | 0.994 | 0.992 | 0.99 | 0.982 | 0.975 | 0.963 | 0.94 | 0.894 | 0.816 | 0.646 | 0.32 | [5 empty] | 0.723 | 0.914 | 0.951 | 0.976 | 0.998 | 0.998 | 0.998 | 0.998 | 0.998 | 0.998 | 0.998 | 0.998 | 0.998 | 0.998 | 0.998 | 0.998 | 0.997 | 0.997 | 0.996 | 0.996 | 0.993 | 0.988 | 0.974 | 0.959 | 0.944 | 0.919 | 0.876 | 0.795 | 0.662 | 0.415 | 0.103 | [5 empty] | PG RP MO | 110 | MA | D-ZLaF52N | 810410 | (L-LAH53) | 806409 | D-ZLaF52LA | 810410 | (M-NBFD130) | 806407 | K-VC89 | 810410 | P-LASF51 | 810409
180 | D-ZLaF52N-M170 | 808409 | 40.92 | 40.67 | 0.019753 | 0.019992 | 1.7631 | 1.77 | 1.7777 | 1.7851 | 1.7865 | 1.7877 | 1.7926 | 1.796 | 1.7992 | 1.8025 | 1.8034 | 1.8043 | 1.8082 | 1.8083 | 1.813 | 1.8222 | 1.8234 | 1.8334 | 1.843 | 1.8598 | 3.1813 | -0.014436 | 0.029251 | 0.0011988 | -5.708e-05 | 5.2304e-06 | 0.2972 | 0.2374 | 0.567 | 0.2471 | 0.2346 | 0.5022 | -0.0019 | -0.0086 | 0.0073 | 0.0031 | 5.9 | 5.9 | 5.9 | 6 | 6 | 6.2 | 6.3 | 6.5 | 6.5 | 6.7 | 6.7 | 6.9 | 7 | 7.2 | 7.2 | 7.3 | 7.5 | 7.6 | 7.8 | 7.9 | 8.1 | 8.2 | 6.7 | 7.1 | 7.4 | 7.6 | 7.8 | 8 | 8.2 | 8.4 | 8.5 | 8.6 | 8.6 | 6.9 | 7.2 | 7.6 | 7.9 | 8.1 | 8.2 | 8.3 | 8.4 | 8.5 | 8.6 | 8.6 | 7 | 7.3 | 7.8 | 8.2 | 8.2 | 8.4 | 8.4 | 8.6 | 8.7 | 8.9 | 9.2 | 7.2 | 7.6 | 8 | 8.3 | 8.6 | 8.8 | 9 | 9.2 | 9.3 | 9.3 | 9.4 | 7.9 | 8.3 | 8.6 | 8.8 | 8.9 | 9 | 9.2 | 9.4 | 9.6 | 9.7 | 9.8 | 9.7 | 10.1 | 10.4 | 10.6 | 10.8 | 11 | 11.2 | 11.4 | 11.5 | 11.6 | 11.7 | 9.8 | 10.1 | 10.6 | 10.8 | 11 | 11.2 | 11.4 | 11.5 | 11.6 | 11.7 | 11.9 | 10.3 | 10.5 | 10.8 | 11.1 | 11.2 | 11.4 | 11.7 | 12 | 12.3 | 12.6 | 12.9 | 4.1 | 4.9 | 5.7 | 6.4 | 6.6 | 7 | 7.2 | 7.5 | 7.7 | 8 | 8.4 | 6.23e-06 | 1.24e-08 | -1.88e-11 | 1.67e-06 | 1.27e-09 | 4.39e-07 | 1 | 3 | 1 | 3 | 1 | 2 |  |  |  |  | 548 | 578 | 510 | 529 | 1 |  | 60 | 79 | 51 | 54 | 56 | 58 | 59 | 60 | 61 | 62 | 63 | 64 | 64 | 64 | 65 | 66 | 67 | 68 | 69 | 70 | 71 | 72 | 73 |  | 140 |  | 625 | 91 | 115.4 | 42.9 | 0.344 | 71 | 2.17 | 4.47 | 390/330 | 357/327 | -0.6 | 0.855 | 0.968 | 0.99 | 0.999 | 0.999 | 0.999 | 0.999 | 0.999 | 0.999 | 0.999 | 0.999 | 0.999 | 0.999 | 0.999 | 0.999 | 0.999 | 0.999 | 0.999 | 0.998 | 0.996 | 0.994 | 0.992 | 0.99 | 0.982 | 0.976 | 0.963 | 0.942 | 0.911 | 0.834 | 0.671 | 0.372 | [5 empty] | 0.731 | 0.937 | 0.98 | 0.998 | 0.998 | 0.998 | 0.998 | 0.998 | 0.998 | 0.998 | 0.998 | 0.998 | 0.998 | 0.998 | 0.998 | 0.998 | 0.998 | 0.998 | 0.996 | 0.993 | 0.99 | 0.986 | 0.98 | 0.967 | 0.955 | 0.934 | 0.898 | 0.831 | 0.701 | 0.454 | 0.136 | [5 empty] | PG RP MO | 110 | MA | D-ZLaF52N-M170 | 808409 | L-LAH84 | 808405 | D-ZLaF81 | 809410 | MC-NBFD135 | 808409 | (K-LaSFn1) | 806407 | P-LASF47 | 806409
181 | D-ZLaF53 | 834373 | 37.28 | 37.04 | 0.02238 | 0.022672 | 1.7851 | 1.7923 | 1.8005 | 1.8085 | 1.81 | 1.8114 | 1.8167 | 1.8205 | 1.8241 | 1.8278 | 1.8288 | 1.8298 | 1.8342 | 1.8344 | 1.8397 | 1.8502 | 1.8515 | 1.8632 | 1.8744 | 1.8945 | 3.2626 | -0.01525 | 0.034147 | 0.000984 | 1.2748e-05 | 3.6244e-06 | 0.2949 | 0.2373 | 0.5795 | 0.2457 | 0.2342 | 0.5134 | -0.0018 | -0.0021 | 0.0138 | 0.0061 | 6.1 | 6.2 | 6.4 | 6.5 | 6.5 | 6.5 | 6.5 | 6.6 | 6.7 | 6.7 | 6.8 | 6.5 | 6.6 | 6.9 | 6.9 | 7 | 7.1 | 7.3 | 7.4 | 7.5 | 7.6 | 7.8 | 6.7 | 7 | 7.1 | 7.1 | 7.3 | 7.3 | 7.5 | 7.7 | 7.9 | 8 | 8 | 6.8 | 7 | 7.2 | 7.2 | 7.3 | 7.4 | 7.5 | 7.7 | 8 | 8.1 | 8.1 | 6.9 | 7.1 | 7.2 | 7.4 | 7.4 | 7.5 | 7.6 | 7.8 | 8 | 8.1 | 8.2 | 7.3 | 7.5 | 7.7 | 7.7 | 7.8 | 7.8 | 7.9 | 8.1 | 8.2 | 8.3 | 8.4 | 7.8 | 8 | 8.1 | 8.2 | 8.3 | 8.4 | 8.4 | 8.5 | 8.7 | 8.9 | 9.1 | 8.5 | 8.7 | 9.1 | 9.1 | 9.2 | 9.2 | 9.5 | 9.9 | 10.2 | 10.5 | 10.8 | 8.7 | 8.9 | 9.2 | 9.5 | 9.5 | 9.6 | 9.8 | 9.8 | 10 | 10.1 | 10.2 | 9.5 | 9.7 | 9.9 | 10.1 | 10.1 | 10.4 | 10.6 | 10.9 | 11.3 | 11.6 | 11.7 | 4 | 4.6 | 5.1 | 5.6 | 5.8 | 6.1 | 6.4 | 6.7 | 7 | 7.2 | 7.4 | 6.76e-06 | 1.23e-08 | -2.21e-11 | 7.14e-07 | 6.99e-10 | 0.268 | 1 | 3 | 1 | 3 | 1 | 2 |  |  |  |  | 571 | 606 | 529 | 548 | 0.95 |  | 60 | 77 | 51 | 54 | 55 | 58 | 59 | 60 | 60 | 61 | 62 | 63 | 63 | 64 | 64 | 65 | 66 | 67 | 68 | 69 | 70 | 71 | 71 |  | 175 |  | 671 | 83 | 117.2 | 44.5 | 0.319 | 62.6 | 2.01 | 4.46 | 430/350 | 382/347 | -0.3 | 0.86 | 0.97 | 0.995 | 0.999 | 0.999 | 0.999 | 0.999 | 0.999 | 0.999 | 0.999 | 0.999 | 0.999 | 0.999 | 0.999 | 0.999 | 0.999 | 0.999 | 0.999 | 0.997 | 0.994 | 0.989 | 0.983 | 0.971 | 0.947 | 0.923 | 0.882 | 0.805 | 0.641 | 0.346 | 0.051 | [6 empty] | 0.74 | 0.941 | 0.99 | 0.998 | 0.998 | 0.998 | 0.998 | 0.998 | 0.998 | 0.998 | 0.998 | 0.998 | 0.998 | 0.998 | 0.998 | 0.998 | 0.998 | 0.998 | 0.995 | 0.99 | 0.983 | 0.972 | 0.95 | 0.905 | 0.86 | 0.784 | 0.651 | 0.412 | 0.116 | 0.004 | [6 empty] | PG RP MO | 120 | C | D-ZLaF53 | 834373 |  |  |  |  | M-NBFD10 | 834373
182 | D-ZLaF814 | 815370 | 37.03 | 36.78 | 0.022004 | 0.022294 | 1.7652 | 1.7727 | 1.7811 | 1.7892 | 1.7908 | 1.7921 | 1.7973 | 1.8011 | 1.8047 | 1.8082 | 1.8093 | 1.8102 | 1.8146 | 1.8147 | 1.8199 | 1.8302 | 1.8316 | 1.8429 | 1.8539 | 1.8736 | 3.1957 | -0.015874 | 0.031533 | 0.0015777 | -9.0574e-05 | 9.3271e-06 | 0.2949 | 0.2368 | 0.5763 | 0.2454 | 0.2337 | 0.51 | -0.0017 | -0.0058 | 0.0158 | 0.0065 | 4.8 | 4.6 | 4.4 | 4.1 | 4 | 4 | 4 | 4 | 4 | 4.1 | 4.2 | 5.4 | 5.1 | 4.9 | 4.7 | 4.6 | 4.6 | 4.6 | 4.7 | 4.7 | 4.8 | 4.9 | 5.9 | 5.5 | 5.2 | 4.9 | 4.9 | 5 | 5 | 5.2 | 5.2 | 5.3 | 5.3 | 5.9 | 5.6 | 5.2 | 5 | 5 | 5 | 5 | 5.2 | 5.2 | 5.3 | 5.4 | 6 | 5.6 | 5.3 | 5.1 | 5.1 | 5.1 | 5.1 | 5.3 | 5.3 | 5.4 | 5.5 | 6.1 | 5.8 | 5.5 | 5.2 | 5.3 | 5.3 | 5.4 | 5.5 | 5.6 | 5.6 | 5.8 | 6.6 | 6.3 | 6 | 5.7 | 5.8 | 5.8 | 5.9 | 6.1 | 6.2 | 6.2 | 6.3 | 7.2 | 6.8 | 6.5 | 6.4 | 6.4 | 6.4 | 6.5 | 6.6 | 6.7 | 6.7 | 6.9 | 7.3 | 6.9 | 6.6 | 6.4 | 6.4 | 6.5 | 6.6 | 6.6 | 6.7 | 6.8 | 6.9 | 8 | 7.6 | 7.4 | 7.2 | 7.3 | 7.4 | 7.5 | 7.7 | 7.8 | 7.9 | 8.1 | 3.1 | 3.1 | 3.2 | 3.3 | 3.5 | 3.7 | 3.9 | 4.2 | 4.3 | 4.5 | 4.7 | 3.28e-06 | 4.57e-09 | 8.29e-12 | 8.13e-07 | 5.49e-10 | 0.192 | 1 | 3 | 1 | 4 | 1 | 2 |  |  |  |  | 544 | 580 | 502 | 525 | 0.93 |  | 60 | 74 | 52 | 55 | 56 | 58 | 59 | 60 | 61 | 62 | 63 | 64 | 64 | 65 | 65 | 66 | 67 | 68 | 70 | 71 | 73 | 74 | 76 |  | 183 |  | 620 |  | 115.3 | 44.7 | 0.29 |  | 2.17 | 4.2 | 430/345 | 380/342 | -2.1 | 0.846 | 0.962 | 0.986 | 0.995 | 0.999 | 0.999 | 0.999 | 0.999 | 0.999 | 0.999 | 0.999 | 0.999 | 0.999 | 0.999 | 0.999 | 0.998 | 0.997 | 0.993 | 0.989 | 0.985 | 0.979 | 0.968 | 0.946 | 0.925 | 0.892 | 0.834 | 0.719 | 0.498 | 0.193 | [7 empty] | 0.715 | 0.925 | 0.972 | 0.99 | 0.998 | 0.998 | 0.998 | 0.998 | 0.998 | 0.998 | 0.998 | 0.998 | 0.998 | 0.998 | 0.998 | 0.997 | 0.995 | 0.986 | 0.979 | 0.97 | 0.957 | 0.938 | 0.895 | 0.856 | 0.796 | 0.695 | 0.516 | 0.248 | 0.037 | [7 empty] | PG MO | 140 | C | D-ZLaF814 | 815370
183 | D-ZLaF851 | 851401 | 40.1 | 39.85 | 0.021229 | 0.021488 | 1.8039 | 1.8109 | 1.8188 | 1.8265 | 1.828 | 1.8293 | 1.8344 | 1.8381 | 1.8415 | 1.8451 | 1.846 | 1.847 | 1.8512 | 1.8514 | 1.8564 | 1.8663 | 1.8675 | 1.8784 | 1.8887 | 1.907 | 3.3286 | -0.014922 | 0.032946 | 0.0010553 | -2.1485e-05 | 3.8918e-06 | 0.2968 | 0.2374 | 0.57 | 0.2471 | 0.2345 | 0.5049 | -0.0022 | -0.007 | 0.008 | 0.0041 | 5 | 5.1 | 5.3 | 5.3 | 5.4 | 5.4 | 5.5 | 5.6 | 5.7 | 5.8 | 5.8 | 5.3 | 5.4 | 5.6 | 5.6 | 5.7 | 5.7 | 5.7 | 5.8 | 5.9 | 6 | 6 | 5.6 | 5.6 | 5.8 | 5.9 | 6 | 6 | 6 | 6 | 6.1 | 6.1 | 6.1 | 5.6 | 5.7 | 5.9 | 6 | 6.1 | 6.1 | 6.1 | 6.1 | 6.1 | 6.2 | 6.2 | 5.7 | 5.8 | 6 | 6.1 | 6.2 | 6.2 | 6.2 | 6.2 | 6.2 | 6.3 | 6.3 | 6 | 6 | 6.1 | 6.2 | 6.3 | 6.4 | 6.4 | 6.4 | 6.5 | 6.6 | 6.7 | 6.1 | 6.3 | 6.4 | 6.6 | 6.7 | 6.8 | 6.9 | 7 | 7.1 | 7.2 | 7.3 | 6.4 | 6.6 | 6.6 | 6.6 | 6.8 | 6.9 | 7.1 | 7.2 | 7.4 | 7.7 | 7.9 | 6.4 | 6.7 | 6.7 | 6.7 | 6.9 | 7 | 7.2 | 7.3 | 7.5 | 7.7 | 7.9 | 6.9 | 7.4 | 7.7 | 8 | 8.4 | 8.7 | 8.9 | 9.1 | 9.2 | 9.4 | 9.7 | 2.7 | 3.3 | 3.9 | 4.3 | 4.6 | 4.8 | 4.9 | 5.1 | 5.2 | 5.4 | 5.5 | 5.68e-06 | 1.13e-08 | -2.8e-11 | 2.16e-07 | 4.91e-10 | 0.362 | 1 | 1 | 1 | 3 | 1 | 1 |  |  |  |  | 619 | 655 | 568 | 585 | 0.96 |  | 62 | 77 | 54 | 57 | 58 | 60 | 61 | 62 | 63 | 64 | 64 | 65 | 66 | 66 | 67 | 68 | 69 | 70 | 71 | 72 | 73 | 74 | 75 |  | 148 |  | 634 | 75 | 127 | 47.2 | 0.345 | 97.9 | 1.61 | 4.81 | (380)/340 | 371/340 | -0.8 | 0.885 | 0.984 | 0.995 | 0.999 | 0.999 | 0.999 | 0.999 | 0.999 | 0.999 | 0.999 | 0.999 | 0.999 | 0.999 | 0.999 | 0.999 | 0.999 | 0.999 | 0.999 | 0.997 | 0.995 | 0.992 | 0.988 | 0.984 | 0.971 | 0.958 | 0.935 | 0.893 | 0.794 | 0.585 | 0.228 | [6 empty] | 0.783 | 0.968 | 0.99 | 0.998 | 0.998 | 0.998 | 0.998 | 0.998 | 0.998 | 0.998 | 0.998 | 0.998 | 0.998 | 0.998 | 0.998 | 0.998 | 0.998 | 0.998 | 0.995 | 0.992 | 0.989 | 0.983 | 0.972 | 0.949 | 0.923 | 0.878 | 0.792 | 0.619 | 0.324 | 0.049 | [6 empty] | PG RP MO | 240 | MA | D-ZLaF851 | 851401 | (L-LAH85V) | 854404 | D-ZLaF85A-25 | 851401 | M-TAFD305 | 851401 | (K-VC185) | 854406
184 | F4 | 620364 | 36.35 | 36.09 | 0.01706 | 0.017291 | 1.5851 | 1.5898 | 1.5952 | 1.6007 | 1.6019 | 1.6028 | 1.6067 | 1.6096 | 1.6123 | 1.615 | 1.6158 | 1.6166 | 1.6199 | 1.62 | 1.6241 | 1.6321 | 1.6331 | 1.6421 | 1.6507 | 1.6663 | 2.5551 | -0.0086443 | 0.022659 | 0.00082226 | -1.6065e-05 | 4.0418e-06 | 0.2937 | 0.2362 | 0.5832 | 0.2445 | 0.2329 | 0.5162 | 0 | 0 | 0 | 0.0001 | 1.2 | 1.2 | 1.3 | 1.3 | 1.4 | 1.4 | 1.5 | 1.7 | 1.8 | 2 | 2.1 | 1.7 | 1.7 | 1.7 | 1.8 | 1.9 | 1.9 | 2 | 2.1 | 2.2 | 2.3 | 2.4 | 2.1 | 2.1 | 2.1 | 2.1 | 2.2 | 2.3 | 2.5 | 2.6 | 2.7 | 2.8 | 3 | 2.1 | 2.1 | 2.1 | 2.1 | 2.2 | 2.4 | 2.6 | 2.6 | 2.7 | 2.9 | 3.1 | 2.1 | 2.1 | 2.1 | 2.2 | 2.2 | 2.4 | 2.6 | 2.7 | 2.8 | 3 | 3.2 | 2.3 | 2.3 | 2.4 | 2.5 | 2.5 | 2.7 | 2.9 | 2.9 | 3.2 | 3.4 | 3.5 | 2.5 | 2.6 | 2.7 | 2.8 | 3 | 3 | 3.4 | 3.5 | 3.7 | 3.8 | 4.1 | 3.2 | 3.3 | 3.5 | 3.6 | 3.7 | 3.9 | 4.1 | 4.2 | 4.3 | 4.5 | 4.7 | 3.3 | 3.4 | 3.6 | 3.7 | 3.8 | 4 | 4.2 | 4.3 | 4.4 | 4.6 | 4.8 | 4.3 | 4.5 | 4.5 | 4.6 | 4.9 | 5 | 5.2 | 5.3 | 5.5 | 5.7 | 5.9 | -0.5 | -0.1 | 0.2 | 0.6 | 0.8 | 1.2 | 1.5 | 1.7 | 1.9 | 2.2 | 2.5 | -1.07e-06 | 1.43e-08 | -1.76e-11 | 8.75e-07 | 5.84e-10 | 0.259 | 1 | 3 | 1 | 1 | 1 | 1 |  |  |  |  | 414 | 471 | 355 | 398 | 0.73 |  | 88 | 110 | 78 | 81 | 83 | 85 | 86 | 88 | 89 | 90 | 91 | 92 | 93 | 94 | 95 | 96 | 98 | 99 | 100 | 101 | 103 | 104 | 105 |  | 48 |  | 418 | 172 | 58.4 | 23.3 | 0.251 | 60.1 | 2.48 | 3.57 | 350/320 | 342/320 | 0.5 | 0.889 | 0.918 | 0.964 | 0.986 | 0.999 | 0.999 | 0.999 | 0.999 | 0.999 | 0.999 | 0.999 | 0.999 | 0.999 | 0.999 | 0.999 | 0.999 | 0.999 | 0.999 | 0.999 | 0.999 | 0.999 | 0.997 | 0.995 | 0.993 | 0.991 | 0.987 | 0.982 | 0.971 | 0.94 | 0.855 | 0.62 | 0.178 |  |  |  |  | 0.79 | 0.843 | 0.93 | 0.972 | 0.998 | 0.998 | 0.998 | 0.998 | 0.998 | 0.998 | 0.998 | 0.998 | 0.998 | 0.998 | 0.998 | 0.998 | 0.998 | 0.998 | 0.998 | 0.998 | 0.998 | 0.994 | 0.99 | 0.986 | 0.978 | 0.968 | 0.957 | 0.932 | 0.874 | 0.725 | 0.383 | 0.036 |  |  |  |  | PG RP |  | C | F4 | 620364 |  |  | F4 | 620364 |  |  |  |  | F2 | 620364
185 | ZF1 | 648338 | 33.84 | 33.58 | 0.01914 | 0.019421 | 1.6101 | 1.6149 | 1.6205 | 1.6263 | 1.6276 | 1.6286 | 1.6329 | 1.636 | 1.639 | 1.6421 | 1.643 | 1.6438 | 1.6475 | 1.6477 | 1.6522 | 1.6612 | 1.6624 | 1.6725 | 1.6824 | 1.7004 | 2.6352 | -0.008815 | 0.026032 | 0.0008165 | 6.2774e-06 | 4.1183e-06 | 0.2921 | 0.2372 | 0.5893 | 0.243 | 0.2338 | 0.5216 | -0.0008 | 0.0019 | 0.0023 | 0.0006 | 2.4 | 2.4 | 2.4 | 2.4 | 2.4 | 2.5 | 2.7 | 2.8 | 2.9 | 3.1 | 3.1 | 2.8 | 2.8 | 2.8 | 2.8 | 2.9 | 2.9 | 3.1 | 3.2 | 3.3 | 3.4 | 3.5 | 3 | 3 | 3.1 | 3.1 | 3.2 | 3.3 | 3.4 | 3.6 | 3.8 | 3.9 | 4.1 | 3 | 3.1 | 3.1 | 3.1 | 3.2 | 3.3 | 3.5 | 3.7 | 3.9 | 4 | 4.1 | 3.1 | 3.1 | 3.2 | 3.2 | 3.2 | 3.3 | 3.6 | 3.7 | 3.9 | 4 | 4.2 | 3.3 | 3.4 | 3.4 | 3.4 | 3.5 | 3.6 | 3.8 | 4 | 4.1 | 4.3 | 4.4 | 3.6 | 3.6 | 3.7 | 3.7 | 3.8 | 3.9 | 4.1 | 4.4 | 4.6 | 4.8 | 5 | 4.3 | 4.3 | 4.4 | 4.5 | 4.6 | 4.8 | 5 | 5.2 | 5.4 | 5.5 | 5.7 | 4.3 | 4.4 | 4.5 | 4.5 | 4.7 | 4.8 | 5.1 | 5.3 | 5.4 | 5.6 | 5.8 | 5.2 | 5.2 | 5.2 | 5.5 | 5.5 | 5.8 | 6 | 6.3 | 6.6 | 6.8 | 7.1 | 0.5 | 0.9 | 1.3 | 1.6 | 1.8 | 2 | 2.5 | 2.7 | 3 | 3.2 | 3.5 | 1.23e-06 | 1.3e-08 | -1.05e-11 | 6.78e-07 | 6.73e-10 | 0.281 | 1 | 2 | 1 | 2 | 1 | 2 |  |  |  |  | 428 | 478 | 388 | 403 | 0.88 |  | 88 | 102 | 78 | 81 | 83 | 84 | 86 | 87 | 88 | 89 | 90 | 91 | 92 | 92 | 93 | 94 | 95 | 96 | 97 | 98 | 99 | 100 | 101 |  | 55 |  | 395 | 198 | 55.2 | 22.3 | 0.236 |  | 2.4 | 3.85 | 360/330 | 349/327 | -1.4 | 0.931 | 0.95 | 0.987 | 0.995 | 0.999 | 0.999 | 0.999 | 0.999 | 0.999 | 0.999 | 0.999 | 0.999 | 0.999 | 0.999 | 0.999 | 0.999 | 0.999 | 0.999 | 0.999 | 0.999 | 0.999 | 0.998 | 0.997 | 0.995 | 0.992 | 0.986 | 0.979 | 0.949 | 0.895 | 0.732 | 0.343 | [5 empty] | 0.867 | 0.9 | 0.974 | 0.99 | 0.998 | 0.998 | 0.998 | 0.998 | 0.998 | 0.998 | 0.998 | 0.998 | 0.998 | 0.998 | 0.998 | 0.998 | 0.998 | 0.998 | 0.998 | 0.998 | 0.998 | 0.996 | 0.994 | 0.992 | 0.986 | 0.976 | 0.961 | 0.914 | 0.811 | 0.541 | 0.12 | [5 empty] | PG RP |  | C | ZF1 | 648338 |  |  | ZF1 | 648338 |  |  |  |  | SF2 | 648339
186 | ZF2 | 673322 | 32.17 | 31.92 | 0.02091 | 0.021227 | 1.6328 | 1.6378 | 1.6436 | 1.6497 | 1.651 | 1.6521 | 1.6566 | 1.66 | 1.6633 | 1.6666 | 1.6676 | 1.6685 | 1.6725 | 1.6727 | 1.6777 | 1.6875 | 1.6888 | 1.6999 | 1.7107 | 1.7306 | 2.7112 | -0.0092664 | 0.027131 | 0.0015189 | -8.5823e-05 | 1.011e-05 | 0.2912 | 0.2367 | 0.5911 | 0.2421 | 0.2332 | 0.5229 | -0.0004 | 0.0009 | -0.0016 | -0.0013 | 3.4 | 3.5 | 3.8 | 3.9 | 4 | 4.2 | 4.5 | 4.7 | 4.9 | 5.2 | 5.4 | 4 | 4.2 | 4.4 | 4.5 | 4.6 | 4.8 | 5.1 | 5.3 | 5.5 | 5.7 | 5.8 | 4.6 | 4.8 | 5 | 5.1 | 5.2 | 5.4 | 5.7 | 6 | 6.2 | 6.4 | 6.5 | 4.6 | 4.8 | 5 | 5.2 | 5.3 | 5.5 | 5.8 | 6 | 6.2 | 6.4 | 6.6 | 4.7 | 4.8 | 5.1 | 5.2 | 5.4 | 5.6 | 5.9 | 6.1 | 6.3 | 6.5 | 6.7 | 5 | 5.2 | 5.3 | 5.5 | 5.8 | 6.1 | 6.4 | 6.6 | 6.8 | 7 | 7.2 | 5.4 | 5.7 | 6 | 6.2 | 6.4 | 6.6 | 6.9 | 7.1 | 7.3 | 7.5 | 7.8 | 6.7 | 6.8 | 7.2 | 7.4 | 7.6 | 7.9 | 8.2 | 8.6 | 8.9 | 9.1 | 9.4 | 6.7 | 6.9 | 7.3 | 7.5 | 7.7 | 8 | 8.3 | 8.7 | 8.9 | 9.2 | 9.5 | 7.7 | 8.1 | 8.4 | 8.7 | 8.9 | 9.3 | 9.7 | 10 | 10.3 | 10.6 | 10.9 | 2 | 2.5 | 3.2 | 3.5 | 3.9 | 4.3 | 4.8 | 5.1 | 5.4 | 5.7 | 6 | 3.63e-06 | 1.84e-08 | -2.29e-11 | 1.17e-06 | 7.95e-10 | 0.259 | 1 | 3 | 1 | 2 | 2 | 1 |  |  |  |  | 443 | 490 | 417 | 430 | 0.74 |  | 81 | 94 | 74 | 76 | 78 | 79 | 80 | 81 | 82 | 82 | 83 | 84 | 84 | 85 | 85 | 86 | 86 | 87 | 88 | 89 | 90 | 91 | 92 |  | 62 |  | 392 | 191 | 55.4 | 22.6 | 0.226 | 49.2 | 2.17 | 4.07 | 380/335 | 360/335 | -0.3 | 0.937 | 0.949 | 0.98 | 0.99 | 0.999 | 0.999 | 0.999 | 0.999 | 0.999 | 0.999 | 0.999 | 0.999 | 0.999 | 0.999 | 0.999 | 0.999 | 0.999 | 0.999 | 0.999 | 0.999 | 0.998 | 0.996 | 0.994 | 0.99 | 0.986 | 0.973 | 0.951 | 0.895 | 0.757 | 0.434 | [6 empty] | 0.878 | 0.901 | 0.96 | 0.98 | 0.998 | 0.998 | 0.998 | 0.998 | 0.998 | 0.998 | 0.998 | 0.998 | 0.998 | 0.998 | 0.998 | 0.998 | 0.998 | 0.998 | 0.998 | 0.998 | 0.996 | 0.993 | 0.989 | 0.976 | 0.961 | 0.932 | 0.884 | 0.772 | 0.531 | 0.152 | [6 empty] | PG RP |  | C | ZF2 | 673322 |  |  | ZF2 | 673322 |  |  |  |  | SF5 | 673322
187 | ZF3 | 717295 | 29.5 | 29.27 | 0.024317 | 0.024703 | 1.6735 | 1.6785 | 1.6845 | 1.6911 | 1.6925 | 1.6938 | 1.6989 | 1.7028 | 1.7065 | 1.7103 | 1.7114 | 1.7125 | 1.7171 | 1.7174 | 1.7231 | 1.7346 | 1.7361 | 1.7491 | 1.7619 | 1.7857 | 2.8458 | -0.009467 | 0.031806 | 0.0019861 | -0.00012605 | 1.4808e-05 | 0.2895 | 0.2365 | 0.5967 | 0.2405 | 0.2328 | 0.5275 | 0.0002 | 0.0021 | -0.0021 | -0.0016 | 4.4 | 4.5 | 4.7 | 4.8 | 5 | 5.2 | 5.5 | 5.7 | 5.9 | 6.1 | 6.2 | 5.2 | 5.3 | 5.5 | 5.6 | 5.9 | 6.1 | 6.3 | 6.5 | 6.7 | 6.9 | 7.1 | 5.8 | 5.9 | 6.1 | 6.3 | 6.6 | 6.8 | 7.2 | 7.4 | 7.5 | 7.6 | 7.8 | 5.9 | 6 | 6.2 | 6.4 | 6.6 | 6.8 | 7.2 | 7.4 | 7.5 | 7.6 | 7.8 | 6 | 6.1 | 6.3 | 6.5 | 6.8 | 6.9 | 7.3 | 7.4 | 7.6 | 7.7 | 7.9 | 6.4 | 6.6 | 6.8 | 7 | 7.3 | 7.5 | 7.9 | 8.2 | 8.5 | 8.7 | 8.8 | 6.9 | 7 | 7.4 | 7.6 | 7.9 | 8 | 8.4 | 8.5 | 9 | 9.2 | 9.4 | 8.3 | 8.6 | 8.9 | 9.2 | 9.4 | 9.6 | 10 | 10.4 | 10.7 | 11 | 11.2 | 8.4 | 8.7 | 9 | 9.3 | 9.5 | 9.8 | 10.2 | 10.5 | 10.8 | 11 | 11.3 | 9.9 | 10.2 | 10.6 | 10.9 | 11.3 | 11.7 | 12.1 | 12.4 | 12.5 | 13 | 13.2 | 3.2 | 3.8 | 4.3 | 4.8 | 5.3 | 5.6 | 6.1 | 6.4 | 6.7 | 6.9 | 7.1 | 5.06e-06 | 1.85e-08 | -2.75e-11 | 1.31e-06 | 7.78e-10 | 0.267 | 1 | 3 | 1 | 3 | 2 | 2 |  |  |  |  | 437 | 486 | 385 | 409 | 0.68 |  | 77 | 92 | 71 | 73 | 74 | 75 | 76 | 77 | 78 | 79 | 79 | 80 | 80 | 81 | 81 | 82 | 82 | 83 | 84 | 85 | 86 | 87 | 87 |  | 55 |  | 385 | 232 | 56.1 | 22.7 | 0.234 |  | 1.81 | 4.46 | 400/345 | 385/342 | -0.7 | 0.948 | 0.962 | 0.983 | 0.99 | 0.998 | 0.998 | 0.998 | 0.998 | 0.998 | 0.998 | 0.998 | 0.998 | 0.998 | 0.998 | 0.998 | 0.998 | 0.998 | 0.998 | 0.998 | 0.996 | 0.994 | 0.991 | 0.986 | 0.968 | 0.947 | 0.911 | 0.848 | 0.714 | 0.44 | [7 empty] | 0.905 | 0.929 | 0.97 | 0.982 | 0.996 | 0.996 | 0.996 | 0.996 | 0.996 | 0.996 | 0.996 | 0.996 | 0.996 | 0.996 | 0.996 | 0.996 | 0.996 | 0.996 | 0.996 | 0.992 | 0.989 | 0.983 | 0.973 | 0.938 | 0.899 | 0.833 | 0.722 | 0.512 | 0.196 | [7 empty] | PG RP |  | C | ZF3 | 717295 |  |  | ZF3 | 717295 |  |  |  |  | SF1 | 717295
188 | ZF4 | 728283 | 28.32 | 28.1 | 0.025716 | 0.026133 | 1.6835 | 1.6883 | 1.6942 | 1.7009 | 1.7023 | 1.7035 | 1.7089 | 1.7129 | 1.7168 | 1.7208 | 1.722 | 1.7231 | 1.728 | 1.7283 | 1.7343 | 1.7465 | 1.7481 | 1.7619 | 1.7755 | 1.801 | 2.8772 | -0.0091124 | 0.033079 | 0.002368 | -0.00016934 | 1.8096e-05 | 0.2889 | 0.236 | 0.5985 | 0.2399 | 0.2323 | 0.5288 | 0.0006 | 0.0019 | -0.0058 | -0.0037 | 0.3 | 0.4 | 0.5 | 0.3 | 0.3 | 0.2 | 0.2 | 0.3 | 0.4 | 0.4 | 0.6 | 0.3 | 0.4 | 0.6 | 0.6 | 0.6 | 0.7 | 0.9 | 0.9 | 1 | 1 | 1.2 | 0.3 | 0.4 | 0.6 | 0.7 | 0.9 | 1.2 | 1.5 | 1.6 | 1.7 | 1.8 | 2 | 0.3 | 0.4 | 0.6 | 0.7 | 1 | 1.3 | 1.5 | 1.6 | 1.8 | 1.9 | 2.1 | 0.4 | 0.5 | 0.7 | 0.8 | 1.1 | 1.4 | 1.5 | 1.7 | 1.9 | 2 | 2.2 | 1.1 | 1.2 | 1.3 | 1.5 | 1.6 | 1.8 | 2 | 2.1 | 2.3 | 2.7 | 2.8 | 1.3 | 1.6 | 1.8 | 2 | 2.3 | 2.4 | 2.6 | 2.8 | 2.8 | 3.1 | 3.2 | 1.9 | 2.2 | 2.7 | 3 | 3.2 | 3.5 | 3.9 | 4.2 | 4.4 | 4.6 | 4.8 | 2 | 2.3 | 2.8 | 3 | 3.2 | 3.6 | 4 | 4.3 | 4.4 | 4.6 | 4.8 | 2.9 | 3.4 | 4.1 | 4.5 | 4.8 | 4.9 | 5.7 | 6.1 | 6.3 | 6.5 | 6.7 | -2.4 | -1.8 | -1.3 | -0.9 | -0.4 | 0.1 | 0.3 | 0.7 | 1 | 1.2 | 1.4 | -3.35e-06 | 1.29e-08 | -3.14e-11 | 8.3e-07 | 1.5e-09 | 0.296 | 1 | 3 | 1 | 3 | 2 | 2 |  |  |  |  | 417 | 452 | 353 | 391 | 1.03 |  | 92 | 105 | 86 | 88 | 89 | 90 | 91 | 92 | 93 | 94 | 94 | 95 | 95 | 96 | 96 | 97 | 97 | 98 | 99 | 100 | 101 | 102 | 102 |  | 60 |  | 356 | 219 | 54 | 21.9 | 0.235 |  | 1.85 | 4.52 | 395/345 | 374/345 | -0.2 | 0.946 | 0.959 | 0.983 | 0.991 | 0.998 | 0.998 | 0.998 | 0.998 | 0.998 | 0.998 | 0.998 | 0.998 | 0.998 | 0.998 | 0.998 | 0.998 | 0.998 | 0.998 | 0.998 | 0.997 | 0.996 | 0.993 | 0.989 | 0.972 | 0.955 | 0.925 | 0.865 | 0.725 | 0.415 | [7 empty] | 0.888 | 0.918 | 0.961 | 0.98 | 0.997 | 0.997 | 0.997 | 0.997 | 0.997 | 0.997 | 0.997 | 0.997 | 0.997 | 0.997 | 0.997 | 0.997 | 0.997 | 0.997 | 0.997 | 0.994 | 0.991 | 0.986 | 0.976 | 0.945 | 0.911 | 0.855 | 0.746 | 0.524 | 0.171 | [7 empty] | PG RP |  | C | ZF4 | 728283 |  |  | ZF4 | 728283 |  |  |  |  | SF10 | 728284
189 | ZF6 | 755275 | 27.53 | 27.32 | 0.027432 | 0.027881 | 1.708 | 1.713 | 1.7191 | 1.726 | 1.7276 | 1.7289 | 1.7346 | 1.7388 | 1.743 | 1.7473 | 1.7485 | 1.7497 | 1.755 | 1.7552 | 1.7617 | 1.7747 | 1.7764 | 1.7912 | 1.8059 | 1.8334 | 2.9612 | -0.0094136 | 0.036511 | 0.0022885 | -0.00014203 | 1.8432e-05 | 0.2883 | 0.2362 | 0.6015 | 0.2396 | 0.2324 | 0.5315 | 0.0004 | 0.0036 | -0.0031 | -0.0024 | 3.9 | 4.3 | 5 | 5.8 | 6.2 | 6.3 | 6.5 | 6.6 | 6.9 | 7.2 | 7.5 | 4.1 | 4.8 | 5.4 | 5.9 | 6.4 | 6.9 | 7.2 | 7.5 | 7.6 | 7.7 | 7.8 | 5.1 | 5.5 | 6.6 | 7.2 | 7.7 | 8.1 | 8.4 | 8.8 | 9 | 9.3 | 9.4 | 5.2 | 5.6 | 6.6 | 7.3 | 7.8 | 8.2 | 8.5 | 8.9 | 9.2 | 9.4 | 9.5 | 5.3 | 5.7 | 6.7 | 7.4 | 7.9 | 8.3 | 8.6 | 8.9 | 9.2 | 9.4 | 9.6 | 6 | 6.4 | 7.3 | 8 | 8.7 | 8.9 | 9.2 | 9.5 | 9.7 | 10.1 | 10.2 | 6.7 | 7.1 | 7.7 | 8.7 | 9.4 | 9.7 | 10.2 | 10.5 | 11.1 | 11.4 | 11.7 | 7.8 | 8.3 | 9.5 | 10.3 | 11.2 | 11.9 | 12.1 | 12.4 | 12.9 | 13.2 | 13.5 | 7.9 | 8.4 | 9.6 | 10.3 | 11.2 | 11.9 | 12.2 | 12.5 | 12.9 | 13.3 | 13.6 | 9.1 | 10.1 | 11.6 | 12.5 | 13.4 | 13.9 | 14.3 | 14.7 | 15 | 15.4 | 15.8 | 2.5 | 3.3 | 4.7 | 5.7 | 6.4 | 7 | 7.4 | 7.8 | 8.2 | 8.5 | 8.8 | 5.44e-06 | 2.85e-08 | -7.94e-11 | 1.62e-06 | 1.76e-09 | 0.241 | 1 | 3 | 1 | 3 | 2 | 2 |  |  |  |  | 436 | 471 | 378 | 401 | 0.72 |  | 82 | 94 | 75 | 77 | 79 | 79 | 80 | 81 | 82 | 83 | 84 | 84 | 85 | 85 | 85 | 86 | 87 | 87 | 88 | 89 | 90 | 91 | 91 |  | 65 |  | 368 | 232 | 55.4 | 22.7 | 0.22 |  | 1.24 | 4.78 | 400/350 | 377/349 | -0.4 | 0.953 | 0.968 | 0.989 | 0.994 | 0.998 | 0.998 | 0.998 | 0.998 | 0.998 | 0.998 | 0.998 | 0.998 | 0.998 | 0.998 | 0.998 | 0.998 | 0.998 | 0.998 | 0.998 | 0.997 | 0.995 | 0.992 | 0.983 | 0.966 | 0.948 | 0.91 | 0.828 | 0.628 | 0.25 | [7 empty] | 0.909 | 0.934 | 0.97 | 0.984 | 0.996 | 0.996 | 0.996 | 0.996 | 0.996 | 0.996 | 0.996 | 0.996 | 0.996 | 0.996 | 0.996 | 0.996 | 0.996 | 0.996 | 0.996 | 0.994 | 0.99 | 0.983 | 0.967 | 0.933 | 0.898 | 0.83 | 0.686 | 0.394 | 0.063 | [7 empty] | PG RP |  | C | ZF6 | 755275 |  |  | ZF6 | 755275 |  |  |  |  | SF4 | 755276
190 | ZF7L | 805255 | 25.46 | 25.27 | 0.03162 | 0.032161 | 1.753 | 1.7581 | 1.7645 | 1.772 | 1.7737 | 1.7752 | 1.7816 | 1.7865 | 1.7912 | 1.7961 | 1.7975 | 1.7989 | 1.8049 | 1.8052 | 1.8127 | 1.8277 | 1.8297 | 1.847 | 1.8644 | 1.8972 | 3.1167 | -0.0095923 | 0.043504 | 0.0024546 | -0.00011467 | 2.1299e-05 | 0.2868 | 0.2362 | 0.6107 | 0.2382 | 0.2323 | 0.5398 | 0.0008 | 0.0094 | -0.0025 | -0.0023 | 6.8 | 6.9 | 7.1 | 7.3 | 7.4 | 7.8 | 8.2 | 8.3 | 8.4 | 8.5 | 8.8 | 8 | 8.1 | 8.2 | 8.4 | 8.5 | 8.8 | 9.1 | 9.2 | 9.4 | 9.5 | 9.7 | 8.9 | 9 | 9.3 | 9.5 | 9.7 | 9.9 | 10.3 | 10.5 | 10.7 | 11 | 11.3 | 9 | 9.1 | 9.3 | 9.5 | 9.7 | 9.9 | 10.3 | 10.5 | 10.8 | 11.1 | 11.4 | 9.1 | 9.2 | 9.4 | 9.6 | 9.8 | 10.1 | 10.5 | 10.6 | 10.9 | 11.2 | 11.5 | 9.6 | 9.8 | 10.2 | 10.4 | 10.5 | 11 | 11.3 | 11.7 | 12.1 | 12.4 | 12.7 | 10.4 | 10.8 | 11.1 | 11.5 | 11.6 | 11.9 | 12.3 | 12.6 | 13 | 13.2 | 13.6 | 12.6 | 12.9 | 13.3 | 13.7 | 14 | 14.4 | 14.9 | 15.4 | 15.8 | 16 | 16.3 | 12.7 | 13 | 13.4 | 13.7 | 14.1 | 14.5 | 15 | 15.4 | 15.8 | 16 | 16.4 | 15 | 15.6 | 16.1 | 16.6 | 17 | 17.4 | 18.2 | 18.7 | 19 | 19.4 | 19.9 | 6.2 | 6.8 | 7.3 | 7.8 | 8.2 | 8.7 | 9.3 | 9.5 | 9.9 | 10.3 | 10.7 | 8.09e-06 | 1.6e-08 | -2.15e-11 | 1.62e-06 | 1.37e-09 | 0.286 | 1 | 3 | 1 | 4 | 2 | 2 |  |  |  |  | 440 | 472 | 413 | 422 | 1.08 |  | 78 | 90 | 72 | 74 | 75 | 76 | 77 | 78 | 79 | 79 | 80 | 80 | 81 | 81 | 82 | 82 | 83 | 84 | 84 | 85 | 86 | 87 | 88 |  | 60 |  | 351 | 251 | 58.9 | 22.1 | 0.24 | 53.7 | 0.76 | 5.17 | 425/360 | 389/359 | -0.9 | 0.96 | 0.977 | 0.99 | 0.998 | 0.998 | 0.998 | 0.998 | 0.998 | 0.998 | 0.998 | 0.998 | 0.998 | 0.998 | 0.998 | 0.998 | 0.998 | 0.998 | 0.998 | 0.998 | 0.996 | 0.994 | 0.989 | 0.972 | 0.924 | 0.87 | 0.771 | 0.576 | 0.251 | [8 empty] | 0.922 | 0.955 | 0.98 | 0.996 | 0.996 | 0.996 | 0.996 | 0.996 | 0.996 | 0.996 | 0.996 | 0.996 | 0.996 | 0.996 | 0.996 | 0.996 | 0.996 | 0.996 | 0.996 | 0.992 | 0.989 | 0.976 | 0.93 | 0.839 | 0.742 | 0.582 | 0.325 | 0.064 | [8 empty] | PG RP |  | C | ZF7L | 805255 |  |  | ZF7L | 805255 |  |  |  |  | SF6 | 805254
191 | ZF13 | 785258 | 25.76 | 25.55 | 0.030468 | 0.03099 | 1.7329 | 1.7384 | 1.7451 | 1.7527 | 1.7544 | 1.7558 | 1.762 | 1.7667 | 1.7712 | 1.776 | 1.7773 | 1.7786 | 1.7845 | 1.7847 | 1.7919 | 1.8064 | 1.8083 | 1.8252 | 1.8421 |  | 3.052 | -0.010451 | 0.040433 | 0.0025614 | -0.00014479 | 2.4056e-05 | 0.2869 | 0.2357 | 0.6147 | 0.2378 | 0.2317 | 0.5434 | 0.0016 | 0.0139 | -0.0036 | -0.004 | 3.4 | 3.6 | 3.9 | 4.3 | 4.7 | 5 | 5.2 | 5.3 | 5.4 | 5.6 | 5.7 | 4.3 | 4.6 | 4.9 | 5.2 | 5.6 | 5.9 | 6.1 | 6.3 | 6.5 | 6.6 | 6.7 | 5.1 | 5.4 | 5.8 | 6.2 | 6.6 | 7 | 7.3 | 7.5 | 7.7 | 7.8 | 7.9 | 5.2 | 5.5 | 5.9 | 6.3 | 6.7 | 7.1 | 7.4 | 7.6 | 7.8 | 7.9 | 8 | 5.3 | 5.6 | 6 | 6.4 | 6.8 | 7.2 | 7.5 | 7.7 | 7.9 | 8 | 8.1 | 5.9 | 6.2 | 6.7 | 7.1 | 7.4 | 7.7 | 8 | 8.2 | 8.5 | 8.6 | 8.8 | 6.7 | 7 | 7.4 | 7.8 | 8.2 | 8.5 | 8.8 | 9.1 | 9.4 | 9.6 | 9.7 | 8 | 8.4 | 8.9 | 9.3 | 9.7 | 10.3 | 10.8 | 11.1 | 11.5 | 11.7 | 11.9 | 8.1 | 8.5 | 9 | 9.4 | 9.9 | 10.4 | 10.9 | 11.3 | 11.6 | 11.8 | 12 | 10.1 | 10.7 | 11.5 | 12.2 | 12.6 | 13 | 13.5 | 14 | 14.5 | 14.9 | 15.2 | 2.4 | 3.2 | 3.9 | 4.6 | 5.3 | 5.8 | 6.3 | 6.6 | 6.9 | 7.1 | 7.3 | 3.8e-06 | 2.07e-08 | -4.79e-11 | 1.38e-06 | 1.21e-09 | 0.284 | 1 | 1 | 1 | 3 | 2 | 2 |  |  |  |  | 439 | 477 | 384 | 412 | 0.54 |  | 81 | 94 | 76 | 78 | 79 | 80 | 81 | 82 | 82 | 83 | 84 | 84 | 85 | 85 | 86 | 86 | 87 | 88 | 88 | 89 | 90 | 91 | 92 |  | 82 |  | 405 | 254 | 57.5 | 22.9 | 0.253 | 48.2 | 1.02 | 4.89 | 420/370 | 395/365 | -0.7 | 0.96 | 0.972 | 0.985 | 0.998 | 0.998 | 0.998 | 0.998 | 0.998 | 0.998 | 0.998 | 0.998 | 0.999 | 0.999 | 0.999 | 0.999 | 0.999 | 0.999 | 0.999 | 0.996 | 0.993 | 0.988 | 0.979 | 0.948 | 0.834 | 0.693 | 0.446 | 0.149 | [9 empty] | 0.922 | 0.945 | 0.97 | 0.996 | 0.996 | 0.996 | 0.996 | 0.996 | 0.996 | 0.996 | 0.996 | 0.998 | 0.998 | 0.998 | 0.998 | 0.998 | 0.998 | 0.998 | 0.992 | 0.986 | 0.976 | 0.958 | 0.899 | 0.696 | 0.48 | 0.199 | 0.022 | [9 empty] | PG RP |  | C | ZF13 | 785258 |  |  | ZF13 | 785258 | FD110 | 785257 |  |  | SF11 | 785258
192 | LaF5 | 754377 | 37.66 | 37.41 | 0.020012 | 0.02027 | 1.7128 | 1.7182 | 1.7245 | 1.731 | 1.7323 | 1.7334 | 1.738 | 1.7413 | 1.7445 | 1.7477 | 1.7487 | 1.7495 | 1.7535 | 1.7536 | 1.7584 | 1.7678 | 1.769 | 1.7794 | 1.7894 | 1.8075 | 2.9867 | -0.010805 | 0.028889 | 0.001075 | -3.3189e-05 | 5.8622e-06 | 0.2943 | 0.2374 | 0.5802 | 0.2447 | 0.2343 | 0.5141 | -0.0012 | -0.0009 | -0.0055 | -0.0026 | 4.4 | 4.5 | 4.4 | 4.3 | 4.2 | 4.2 | 4.4 | 4.5 | 4.7 | 4.7 | 4.8 | 4.9 | 4.8 | 4.8 | 4.8 | 4.8 | 4.8 | 4.9 | 5 | 5.2 | 5.3 | 5.3 | 5.2 | 5.2 | 5.2 | 5.1 | 5.2 | 5.2 | 5.3 | 5.5 | 5.5 | 5.7 | 5.7 | 5.3 | 5.2 | 5.2 | 5.1 | 5.2 | 5.2 | 5.3 | 5.5 | 5.6 | 5.7 | 5.8 | 5.3 | 5.3 | 5.3 | 5.2 | 5.3 | 5.4 | 5.4 | 5.6 | 5.7 | 5.8 | 5.8 | 5.5 | 5.5 | 5.6 | 5.6 | 5.6 | 5.7 | 5.7 | 5.8 | 6 | 6.2 | 6.2 | 5.9 | 6 | 6 | 5.9 | 6 | 6.2 | 6.2 | 6.3 | 6.5 | 6.7 | 6.8 | 6.6 | 6.6 | 6.7 | 6.8 | 6.9 | 7 | 7.1 | 7.2 | 7.3 | 7.4 | 7.5 | 6.7 | 6.7 | 6.9 | 6.9 | 6.9 | 7 | 7.1 | 7.2 | 7.4 | 7.5 | 7.6 | 7.5 | 7.5 | 7.7 | 7.7 | 7.9 | 8 | 8.2 | 8.3 | 8.4 | 8.6 | 8.7 | 2.5 | 2.9 | 3.3 | 3.5 | 3.8 | 4.1 | 4.2 | 4.5 | 4.7 | 4.9 | 5 | 4.1e-06 | 1.07e-08 | -1.44e-11 | 7.17e-07 | 4.5e-10 | 0.263 | 1 | 3 | 1 | 3 | 1 | 2 |  |  |  |  | 657 | 699 | 595 | 606 | 0.73 |  | 67 | 82 | 60 | 62 | 64 | 65 | 66 | 67 | 68 | 68 | 69 | 70 | 71 | 71 | 72 | 72 | 73 | 74 | 75 | 77 | 78 | 79 | 80 |  | 115 |  | 535 | 157 | 91.9 | 35.3 | 0.303 | 53.4 | 1.57 | 4.16 | 437/350 | 379/346 | -1.3 | 0.934 | 0.984 | 0.995 | 0.999 | 0.999 | 0.999 | 0.999 | 0.999 | 0.999 | 0.999 | 0.999 | 0.999 | 0.999 | 0.999 | 0.999 | 0.999 | 0.999 | 0.996 | 0.994 | 0.988 | 0.982 | 0.972 | 0.956 | 0.92 | 0.883 | 0.823 | 0.718 | 0.527 | 0.25 | [7 empty] | 0.872 | 0.968 | 0.99 | 0.998 | 0.998 | 0.998 | 0.998 | 0.998 | 0.998 | 0.998 | 0.998 | 0.998 | 0.998 | 0.998 | 0.998 | 0.998 | 0.998 | 0.993 | 0.988 | 0.979 | 0.965 | 0.946 | 0.915 | 0.847 | 0.781 | 0.677 | 0.516 | 0.282 | 0.065 | [7 empty] | PG RP |  | C | LaF5 | 754377
193 | ZLaF58 | 803314 | 31.43 | 31.21 | 0.02556 | 0.025932 | 1.7566 | 1.7619 | 1.7684 | 1.7755 | 1.777 | 1.7783 | 1.7838 | 1.7879 | 1.7919 | 1.7959 | 1.7971 | 1.7982 | 1.8031 | 1.8034 | 1.8094 | 1.8215 | 1.823 | 1.8367 | 1.85 | 1.8745 | 3.1354 | -0.010506 | 0.037455 | 0.0013661 | -9.4547e-06 | 8.0848e-06 | 0.2911 | 0.2367 | 0.5939 | 0.2418 | 0.2333 | 0.526 | -0.0006 | 0.0025 | -0.0031 | -0.0024 | 10 | 10.2 | 10.2 | 10.3 | 10.2 | 10.3 | 10.5 | 10.5 | 10.5 | 10.5 | 10.6 | 10.6 | 10.6 | 10.6 | 10.7 | 10.8 | 10.8 | 10.8 | 10.9 | 11 | 11.1 | 11.3 | 10.7 | 10.8 | 10.8 | 10.9 | 11 | 11.1 | 11.2 | 11.3 | 11.4 | 11.5 | 11.6 | 10.8 | 10.8 | 10.9 | 11 | 11.1 | 11.1 | 11.2 | 11.4 | 11.5 | 11.6 | 11.7 | 11.1 | 11.2 | 11.2 | 11.2 | 11.3 | 11.3 | 11.3 | 11.5 | 11.7 | 11.7 | 11.8 | 11.8 | 11.8 | 11.9 | 11.9 | 11.9 | 12.1 | 12.1 | 12.2 | 12.2 | 12.4 | 12.5 | 12 | 12.2 | 12.2 | 12.4 | 12.5 | 12.6 | 12.7 | 12.9 | 13 | 13.2 | 13.2 | 12.3 | 12.6 | 12.8 | 13 | 13 | 13.3 | 13.3 | 13.5 | 13.5 | 13.7 | 13.9 | 12.5 | 12.7 | 12.9 | 13.1 | 13.2 | 13.3 | 13.4 | 13.5 | 13.6 | 13.8 | 13.9 | 14.3 | 14.4 | 14.8 | 15.4 | 15.6 | 15.7 | 15.9 | 16.1 | 16.4 | 16.6 | 16.7 | 8.2 | 8.8 | 9.1 | 9.4 | 9.7 | 9.9 | 10.1 | 10.4 | 10.7 | 10.8 | 11 | 1.39e-05 | 1.17e-08 | -2.49e-11 | 4.39e-07 | 4.87e-10 | 0.356 | 1 | 3 | 1 | 3 | 1 | 1 |  |  |  |  | 567 | 617 | 526 | 542 | 0.75 |  | 54 | 68 | 47 | 50 | 51 | 52 | 53 | 54 | 55 | 55 | 56 | 57 | 58 | 59 | 59 | 60 | 61 | 61 | 63 | 64 | 65 | 66 | 67 |  | 75 |  | 510 | 184 | 56.8 | 22.8 | 0.245 |  | 1.44 | 4.86 | 430/355 | 398/354 | -1.4 | 0.968 | 0.995 | 0.998 | 0.998 | 0.998 | 0.998 | 0.998 | 0.998 | 0.998 | 0.998 | 0.998 | 0.998 | 0.998 | 0.998 | 0.998 | 0.998 | 0.998 | 0.998 | 0.996 | 0.993 | 0.987 | 0.978 | 0.957 | 0.905 | 0.853 | 0.767 | 0.619 | 0.372 | 0.094 | [7 empty] | 0.937 | 0.99 | 0.996 | 0.996 | 0.996 | 0.996 | 0.996 | 0.996 | 0.996 | 0.996 | 0.996 | 0.996 | 0.996 | 0.996 | 0.996 | 0.996 | 0.996 | 0.996 | 0.992 | 0.989 | 0.98 | 0.963 | 0.924 | 0.83 | 0.739 | 0.602 | 0.398 | 0.149 | 0.014 | [7 empty] | PG RP |  | C | ZLaF58 | 803314
194 | S-FK61 | 497816 | 81.61 | 81.2 | 0.00609 | 0.006139 | 1.4795 | 1.4826 | 1.4861 | 1.4891 | 1.4896 | 1.4901 | 1.4918 | 1.493 | 1.4941 | 1.4951 | 1.4954 | 1.4957 | 1.4969 | 1.497 | 1.4985 | 1.5012 | 1.5016 | 1.5045 | 1.5072 | 1.5117 | 2.2181 | -0.0056792 | 0.0082876 | 9.6689e-05 | 3.5667e-06 | -3.6307e-07 | 0.3054 | 0.2381 | 0.5386 | 0.2557 | 0.2362 | 0.4789 | 0.0113 | 0.0305 | -0.108 | -0.0528 | -5.4 | -5.6 | -5.8 | -6.1 | -6.4 | -6.6 | -6.8 | -7 | -7.2 | -7.5 | -7.9 | -5.3 | -5.4 | -5.8 | -6 | -6.3 | -6.5 | -6.8 | -6.9 | -7.2 | -7.5 | -7.8 | -5.3 | -5.3 | -5.7 | -5.9 | -6.2 | -6.4 | -6.7 | -6.9 | -7.1 | -7.4 | -7.7 | -5.2 | -5.3 | -5.7 | -5.9 | -6.2 | -6.4 | -6.6 | -6.9 | -7.1 | -7.4 | -7.6 | -5.1 | -5.3 | -5.7 | -5.9 | -6.2 | -6.5 | -6.6 | -6.9 | -7.1 | -7.4 | -7.6 | -5 | -5.3 | -5.6 | -5.9 | -6 | -6.4 | -6.6 | -6.9 | -7.1 | -7.3 | -7.5 | -4.9 | -5.2 | -5.5 | -5.8 | -6 | -6.3 | -6.5 | -6.8 | -6.9 | -7.1 | -7.4 | -4.6 | -5.1 | -5.2 | -5.7 | -5.9 | -6 | -6.3 | -6.5 | -6.8 | -7.1 | -7.3 | -4.6 | -5 | -5.2 | -5.6 | -5.8 | -6 | -6.2 | -6.4 | -6.7 | -7 | -7.2 | -4.5 | -4.8 | -5.1 | -5.5 | -5.7 | -5.9 | -6 | -6.1 | -6.4 | -6.8 | -7.1 | -7.5 | -7.3 | -7.4 | -7.4 | -7.5 | -7.6 | -7.6 | -7.8 | -7.9 | -8.1 | -8.3 | -1.9e-05 | -2.71e-09 | -2.9e-11 | 3.52e-07 | 9.31e-11 | 0.228 | 1 | 2 | 1 | 3 | 2 | 2 |  |  |  |  | 464 | 489 | 421 | 442 | 0.74 |  | 124 | 152 | 115 | 118 | 121 | 123 | 125 | 127 | 128 | 130 | 133 | 136 | 138 | 140 | 142 | 144 | 145 | 146 | 147 | 148 | 149 | 150 | 151 |  | 58 |  | 350 | 385 | 71.6 | 27.4 | 0.307 | 32.6 | 0.69 | 3.67 | 340/285 | 332/284 | -2.4 | 0.999 | 0.999 | 0.999 | 0.999 | 0.999 | 0.999 | 0.999 | 0.999 | 0.999 | 0.999 | 0.999 | 0.999 | 0.999 | 0.999 | 0.999 | 0.999 | 0.999 | 0.999 | 0.999 | 0.999 | 0.999 | 0.999 | 0.999 | 0.999 | 0.999 | 0.999 | 0.995 | 0.984 | 0.97 | 0.942 | 0.886 | 0.788 | 0.643 | 0.466 | 0.298 | 0.176 | 0.998 | 0.998 | 0.998 | 0.998 | 0.998 | 0.998 | 0.998 | 0.998 | 0.998 | 0.998 | 0.998 | 0.998 | 0.998 | 0.998 | 0.998 | 0.998 | 0.998 | 0.998 | 0.998 | 0.998 | 0.998 | 0.998 | 0.998 | 0.998 | 0.998 | 0.998 | 0.993 | 0.975 | 0.948 | 0.893 | 0.788 | 0.621 | 0.41 | 0.212 | 0.086 | 0.031 | PG RP | 70 | MA | S-FK61 | 497816 | S-FPL51 | 497816 | H-FK61 | 497816 | FCD1 | 497816 | K-PFK80 | 497815 | N-PK52A | 497816
195 | S-FK69 | 593686 | 68.63 | 68.25 | 0.008638 | 0.008716 | 1.57 | 1.5738 | 1.5781 | 1.582 | 1.5827 | 1.5833 | 1.5856 | 1.5872 | 1.5887 | 1.5902 | 1.5906 | 1.591 | 1.5928 | 1.5928 | 1.5949 | 1.5988 | 1.5993 | 1.6035 | 1.6074 | 1.614 | 2.5021 | -0.0072944 | 0.012287 | 0.00025746 | -1.1639e-05 | 6.1555e-07 | 0.3022 | 0.2396 | 0.5441 | 0.2524 | 0.2375 | 0.4819 | 0.005 | 0.0145 | -0.0704 | -0.0326 | -5 | -5.4 | -5.6 | -5.7 | -5.8 | -6 | -6.1 | -6.2 | -6.3 | -6.4 | -6.6 | -4.9 | -5.3 | -5.5 | -5.6 | -5.7 | -5.9 | -6 | -6.1 | -6.2 | -6.3 | -6.5 | -4.8 | -5.2 | -5.5 | -5.6 | -5.7 | -5.9 | -5.9 | -6 | -6.1 | -6.2 | -6.4 | -4.8 | -5.2 | -5.5 | -5.6 | -5.7 | -5.9 | -5.9 | -6 | -6.1 | -6.2 | -6.3 | -4.8 | -5.2 | -5.5 | -5.6 | -5.7 | -5.8 | -5.9 | -6 | -6.1 | -6.2 | -6.3 | -4.7 | -5.1 | -5.4 | -5.5 | -5.6 | -5.7 | -5.7 | -5.8 | -6 | -6.1 | -6.2 | -4.6 | -5 | -5.2 | -5.4 | -5.5 | -5.6 | -5.6 | -5.7 | -5.8 | -5.9 | -6.1 | -4.5 | -4.9 | -5.1 | -5.3 | -5.4 | -5.5 | -5.6 | -5.6 | -5.7 | -5.8 | -6 | -4.5 | -4.8 | -5.1 | -5.3 | -5.4 | -5.5 | -5.5 | -5.6 | -5.6 | -5.7 | -5.9 | -4.3 | -4.6 | -4.9 | -5.1 | -5.2 | -5.3 | -5.3 | -5.3 | -5.4 | -5.5 | -5.7 | -7.4 | -7.4 | -7.3 | -7.2 | -7.1 | -7 | -7 | -7 | -7 | -7 | -7 | -1.56e-05 | 2.44e-09 | -1.24e-11 | 2.89e-07 | 2.96e-10 | 0.233 | 1 | 1 | 1 | 3 | 2 | 2 |  |  |  |  | 584 | 608 | 564 | 575 | 0.64 |  | 113 | 136 | 103 | 105 | 107 | 108 | 109 | 110 | 111 | 112 | 113 | 114 | 115 | 116 | 117 | 118 | 119 | 120 | 122 | 123 | 124 | 125 | 127 |  | 95 |  | 390 | 365 | 73.3 | 28.2 | 0.298 | 41.7 | 0.44 | 4.07 | 360/290 | 345/281 | -1.3 | 0.999 | 0.999 | 0.999 | 0.999 | 0.999 | 0.999 | 0.999 | 0.999 | 0.999 | 0.999 | 0.999 | 0.999 | 0.999 | 0.999 | 0.999 | 0.999 | 0.999 | 0.999 | 0.999 | 0.999 | 0.999 | 0.999 | 0.998 | 0.997 | 0.995 | 0.99 | 0.978 | 0.955 | 0.912 | 0.839 | 0.728 | 0.591 | 0.448 | 0.325 | 0.235 | 0.175 | 0.998 | 0.998 | 0.998 | 0.998 | 0.998 | 0.998 | 0.998 | 0.998 | 0.998 | 0.998 | 0.998 | 0.998 | 0.998 | 0.998 | 0.998 | 0.998 | 0.998 | 0.998 | 0.998 | 0.998 | 0.998 | 0.998 | 0.996 | 0.994 | 0.99 | 0.978 | 0.956 | 0.909 | 0.829 | 0.702 | 0.53 | 0.35 | 0.201 | 0.107 | 0.056 | 0.032 | PG RP | 90 | MA | S-FK69 | 593686 |  |  | H-ZPK5 | 593683 | FCD515 | 593686 | K-GFK68 | 592683
196 | S-FK76 | 550755 | 75.5 | 75.12 | 0.007289 | 0.007349 | 1.5305 | 1.5339 | 1.5377 | 1.5411 | 1.5417 | 1.5422 | 1.5442 | 1.5456 | 1.5468 | 1.5481 | 1.5485 | 1.5488 | 1.5502 | 1.5503 | 1.5521 | 1.5554 | 1.5558 | 1.5593 | 1.5626 | 1.568 | 2.3749 | -0.0063459 | 0.010056 | 0.0002327 | -1.5109e-05 | 7.7435e-07 | 0.3046 | 0.2387 | 0.5392 | 0.2545 | 0.2368 | 0.479 | 0.0083 | 0.021 | -0.0965 | -0.0465 | -7.1 | -6.8 | -6.4 | -6.4 | -6.4 | -6.2 | -6 | -6 | -5.9 | -5.8 | -5.5 | -6.8 | -6.5 | -6.2 | -6.3 | -6.3 | -6.1 | -6 | -5.8 | -5.7 | -5.5 | -5.3 | -6.6 | -6.4 | -6.3 | -6.1 | -6 | -5.8 | -5.8 | -5.6 | -5.6 | -5.4 | -5.2 | -6.5 | -6.3 | -6.2 | -6.1 | -6 | -5.8 | -5.7 | -5.6 | -5.5 | -5.4 | -5.2 | -6.5 | -6.3 | -6.2 | -6.1 | -6 | -5.8 | -5.6 | -5.5 | -5.5 | -5.4 | -5.2 | -6.4 | -6.2 | -6.2 | -5.9 | -5.8 | -5.6 | -5.5 | -5.4 | -5.4 | -5.2 | -5.1 | -6.3 | -6.2 | -6.1 | -5.8 | -5.6 | -5.5 | -5.3 | -5.2 | -5.1 | -5 | -4.9 | -6.2 | -6.1 | -5.9 | -5.6 | -5.5 | -5.4 | -5.2 | -4.9 | -4.9 | -4.9 | -4.8 | -6.1 | -6 | -5.8 | -5.6 | -5.4 | -5.3 | -5.1 | -4.9 | -4.8 | -4.8 | -4.7 | -5.8 | -5.6 | -5.5 | -5.3 | -5 | -4.9 | -4.8 | -4.7 | -4.5 | -4.2 | -4 | -9 | -8.4 | -8 | -7.6 | -7.3 | -7 | -6.7 | -6.4 | -6.3 | -6.2 | -5.9 | -1.79e-05 | 1.92e-08 | -3.61e-11 | 4.81e-07 | 3.2e-10 | 0.211 | 1 | 1 | 1 | 2 | 2 | 2 |  |  |  |  | 553 | 576 | 509 | 531 | 0.56 |  | 122 | 145 | 112 | 114 | 115 | 118 | 120 | 120 | 122 | 124 | 124 | 126 | 126 | 129 | 129 | 130 | 131 | 132 | 135 | 136 | 138 | 138 | 142 |  | 75 |  | 385 | 420 | 75.8 | 29.1 | 0.306 | 66.2 | 0.43 | 4.13 | 340/285 | 327/280 | -0.4 | 0.979 | 0.984 | 0.991 | 0.995 | 0.998 | 0.999 | 0.999 | 0.999 | 0.999 | 0.999 | 0.999 | 0.999 | 0.999 | 0.999 | 0.999 | 0.999 | 0.999 | 0.999 | 0.999 | 0.999 | 0.999 | 0.999 | 0.999 | 0.999 | 0.998 | 0.997 | 0.995 | 0.989 | 0.976 | 0.953 | 0.912 | 0.85 | 0.766 | 0.671 | 0.58 | 0.503 | 0.958 | 0.968 | 0.982 | 0.989 | 0.996 | 0.998 | 0.998 | 0.998 | 0.998 | 0.998 | 0.998 | 0.998 | 0.998 | 0.998 | 0.998 | 0.998 | 0.998 | 0.998 | 0.998 | 0.998 | 0.998 | 0.998 | 0.998 | 0.998 | 0.996 | 0.994 | 0.99 | 0.978 | 0.952 | 0.908 | 0.832 | 0.723 | 0.587 | 0.45 | 0.336 | 0.253 | PG RP | 140 | A | S-FK76 | 550755 |  |  | H-FK55 | 550752 | FCD705 | 550755
197 | S-FK90 | 459902 | 90.19 | 89.77 | 0.005085 | 0.005122 | 1.4436 | 1.4463 | 1.4493 | 1.4519 | 1.4524 | 1.4528 | 1.4543 | 1.4552 | 1.4562 | 1.457 | 1.4573 | 1.4575 | 1.4586 | 1.4586 | 1.4598 | 1.4621 | 1.4624 | 1.4649 | 1.4671 | 1.4708 | 2.1087 | -0.0048159 | 0.0070248 | -2.4867e-05 | 1.7819e-05 | -1.0987e-06 | 0.3068 | 0.238 | 0.5388 | 0.2558 | 0.2362 | 0.4783 | 0.0139 | 0.045 | -0.1374 | -0.0682 | -7 | -7.2 | -7.3 | -7.3 | -7.5 | -7.6 | -7.9 | -8 | -8.1 | -8.2 | -8.4 | -6.7 | -6.8 | -6.9 | -7 | -7.1 | -7.3 | -7.6 | -7.8 | -8.1 | -8 | -8.3 | -6.5 | -6.5 | -6.7 | -6.8 | -7 | -7.2 | -7.5 | -7.7 | -8 | -8 | -8.3 | -6.4 | -6.5 | -6.7 | -6.8 | -6.9 | -7.2 | -7.5 | -7.6 | -7.9 | -8 | -8.2 | -6.2 | -6.4 | -6.6 | -6.7 | -6.8 | -7.1 | -7.4 | -7.4 | -7.8 | -7.9 | -8.2 | -6 | -6.2 | -6.4 | -6.5 | -6.5 | -6.7 | -7 | -7.2 | -7.6 | -7.8 | -8 | -5.9 | -6 | -6.3 | -6.5 | -6.5 | -6.6 | -7 | -7.1 | -7.4 | -7.7 | -8 | -5.6 | -5.8 | -6 | -6.1 | -6.2 | -6.5 | -6.8 | -6.9 | -7.2 | -7.5 | -7.9 | -5.6 | -5.8 | -5.9 | -6.1 | -6.2 | -6.5 | -6.7 | -6.8 | -7.2 | -7.5 | -7.8 | -5.3 | -5.5 | -5.7 | -6 | -6.2 | -6.3 | -6.6 | -6.7 | -7 | -7.3 | -7.6 | -8.5 | -8.4 | -8.3 | -8.2 | -8.1 | -8.2 | -8.4 | -8.3 | -8.6 | -8.6 | -8.8 | -2.37e-05 | 5.32e-09 | -4.63e-11 | 9.51e-07 | -1.08e-09 | 2.02e-08 | 1 | 2 | 2 | 3 | 4 | 2 |  |  |  |  | 442 | 467 | 423 | 436 | 0.71 |  | 134 | 164 | 123 | 126 | 128 | 130 | 132 | 133 | 135 | 138 | 140 | 143 | 144 | 145 | 146 | 147 | 149 | 150 | 151 | 153 | 155 | 157 | 160 |  | 48 |  | 354 | 459 | 68.9 | 26.2 | 0.313 | 47.5 | 0.6 | 3.64 | 310/260 | 300/260 | -0.5 | 0.999 | 0.999 | 0.999 | 0.999 | 0.999 | 0.999 | 0.999 | 0.999 | 0.999 | 0.999 | 0.999 | 0.999 | 0.999 | 0.999 | 0.999 | 0.999 | 0.999 | 0.999 | 0.999 | 0.999 | 0.999 | 0.999 | 0.999 | 0.999 | 0.999 | 0.999 | 0.999 | 0.998 | 0.997 | 0.993 | 0.984 | 0.967 | 0.935 | 0.883 | 0.809 | 0.721 | 0.998 | 0.998 | 0.998 | 0.998 | 0.998 | 0.998 | 0.998 | 0.998 | 0.998 | 0.998 | 0.998 | 0.998 | 0.998 | 0.998 | 0.998 | 0.998 | 0.998 | 0.998 | 0.998 | 0.998 | 0.998 | 0.998 | 0.998 | 0.998 | 0.998 | 0.998 | 0.998 | 0.996 | 0.994 | 0.986 | 0.968 | 0.935 | 0.874 | 0.779 | 0.654 | 0.52 | PG RP | 115 | MA | S-FK90 | 459902 |  |  | (H-FK71) | 457903 | FCD10A | 459902 | K-PFK90 | 459900 | (N-FK58) | 456909
198 | S-FK95 | 437951 | 95.1 | 94.66 | 0.004595 | 0.004628 | 1.4231 | 1.4257 | 1.4285 | 1.4309 | 1.4313 | 1.4317 | 1.4331 | 1.434 | 1.4348 | 1.4356 | 1.4358 | 1.436 | 1.437 | 1.437 | 1.4381 | 1.4402 | 1.4404 | 1.4426 | 1.4447 | 1.448 | 2.0483 | -0.0044861 | 0.0062225 | -7.9858e-06 | 1.2212e-05 | -7.3946e-07 | 0.3069 | 0.2394 | 0.5332 | 0.255 | 0.2377 | 0.4754 | 0.0171 | 0.0475 | -0.1544 | -0.078 | -5.5 | -6 | -6.4 | -6.7 | -7 | -7.2 | -7.3 | -7.3 | -7.3 | -7.4 | -7.5 | -5.3 | -5.8 | -6.2 | -6.5 | -6.8 | -7 | -7.2 | -7.2 | -7.2 | -7.3 | -7.4 | -5.2 | -5.7 | -6 | -6.4 | -6.7 | -6.9 | -7.1 | -7.1 | -7.1 | -7.2 | -7.2 | -5.2 | -5.7 | -6 | -6.4 | -6.7 | -6.9 | -7.1 | -7.1 | -7.1 | -7.1 | -7.2 | -5.1 | -5.6 | -5.9 | -6.3 | -6.6 | -6.8 | -7 | -7 | -7.1 | -7.1 | -7.1 | -5 | -5.5 | -5.8 | -6.2 | -6.4 | -6.7 | -6.9 | -6.9 | -7 | -7 | -7 | -4.9 | -5.3 | -5.7 | -6.1 | -6.4 | -6.6 | -6.8 | -6.8 | -6.9 | -6.8 | -6.9 | -4.8 | -5.1 | -5.5 | -5.8 | -6.2 | -6.5 | -6.7 | -6.7 | -6.7 | -6.7 | -6.8 | -4.8 | -5.1 | -5.5 | -5.8 | -6.1 | -6.4 | -6.6 | -6.7 | -6.7 | -6.7 | -6.7 | -4.5 | -4.9 | -5.3 | -5.6 | -5.9 | -6.2 | -6.4 | -6.5 | -6.6 | -6.6 | -6.5 | -7.4 | -7.5 | -7.6 | -7.7 | -7.8 | -7.9 | -8 | -7.9 | -7.9 | -7.8 | -7.7 | -2.28e-05 | -4.73e-09 | 3.04e-11 | 6.79e-07 | -1.59e-10 | 1.98e-07 | 1 | 3 | 2 | 3 | 4 | 3 |  |  |  |  | 409 | 433 | 377 | 390 | 0.97 |  | 143 | 170 | 132 | 134 | 136 | 138 | 140 | 142 | 143 | 145 | 147 | 149 | 151 | 153 | 154 | 155 | 156 | 157 | 158 | 159 | 161 | 163 | 164 |  | 45 |  | 358 | 449 | 71.4 | 26.8 | 0.333 | 31.9 | 0.59 | 3.56 | 330/280 | 326/280 | -3.2 | 0.999 | 0.999 | 0.999 | 0.999 | 0.999 | 0.999 | 0.999 | 0.999 | 0.999 | 0.999 | 0.999 | 0.999 | 0.999 | 0.999 | 0.999 | 0.999 | 0.999 | 0.999 | 0.999 | 0.999 | 0.998 | 0.998 | 0.998 | 0.998 | 0.998 | 0.998 | 0.997 | 0.994 | 0.986 | 0.965 | 0.925 | 0.845 | 0.716 | 0.535 | 0.367 | 0.205 | 0.998 | 0.998 | 0.998 | 0.998 | 0.998 | 0.998 | 0.998 | 0.998 | 0.998 | 0.998 | 0.998 | 0.998 | 0.998 | 0.998 | 0.998 | 0.998 | 0.998 | 0.998 | 0.998 | 0.998 | 0.997 | 0.997 | 0.997 | 0.997 | 0.997 | 0.997 | 0.995 | 0.988 | 0.973 | 0.932 | 0.856 | 0.714 | 0.513 | 0.286 | 0.135 | 0.042 | PG RP | 130 | MA | S-FK95 | 437951 | (S-FPL53) | 439950 | (H-FK95N) | 438945 | FCD100 | 437951 | (K-CaFK95) | 434950
199 | S-QK3L | 487704 | 70.44 | 70.24 | 0.006921 | 0.006964 | 1.4625 | 1.4677 | 1.4733 | 1.4778 | 1.4786 | 1.4792 | 1.4814 | 1.4828 | 1.4841 | 1.4853 | 1.4857 | 1.486 | 1.4874 | 1.4875 | 1.4891 | 1.4923 | 1.4927 | 1.4959 | 1.499 | 1.5041 | 2.1895 | -0.0096563 | 0.0083075 | 0.00036567 | -3.5472e-05 | 1.8756e-06 | 0.3092 | 0.2384 | 0.5303 | 0.2585 | 0.2369 | 0.471 | 0.0009 | 0.0037 | 0.0086 | -0.0002 | -1.9 | -1.9 | -1.9 | -1.8 | -1.8 | -1.7 | -1.6 | -1.4 | -1.4 | -1.2 | -1.2 | -1.8 | -1.8 | -1.8 | -1.8 | -1.7 | -1.6 | -1.5 | -1.3 | -1.1 | -1 | -0.9 | -1.8 | -1.7 | -1.7 | -1.7 | -1.7 | -1.6 | -1.4 | -1.2 | -1 | -0.9 | -0.9 | -1.8 | -1.7 | -1.7 | -1.7 | -1.6 | -1.5 | -1.4 | -1.2 | -1 | -0.9 | -0.8 | -1.8 | -1.7 | -1.7 | -1.6 | -1.6 | -1.5 | -1.4 | -1.2 | -1 | -0.9 | -0.8 | -1.7 | -1.6 | -1.6 | -1.6 | -1.5 | -1.5 | -1.3 | -1.1 | -0.9 | -0.8 | -0.7 | -1.6 | -1.5 | -1.5 | -1.5 | -1.4 | -1.3 | -1.2 | -1 | -0.8 | -0.6 | -0.5 | -1.3 | -1.3 | -1.3 | -1.3 | -1.2 | -1 | -0.9 | -0.8 | -0.7 | -0.7 | -0.5 | -1.3 | -1.3 | -1.3 | -1.2 | -1.2 | -1 | -0.9 | -0.8 | -0.7 | -0.6 | -0.5 | -1.2 | -1.2 | -1.2 | -1.1 | -1 | -0.9 | -0.8 | -0.7 | -0.5 | -0.4 | -0.3 | -4.2 | -3.7 | -3.4 | -3.1 | -2.9 | -2.6 | -2.4 | -2.1 | -1.8 | -1.6 | -1.5 | -8.43e-06 | 1.76e-08 | -1.61e-11 | 4.36e-07 | -4.66e-11 | 0.12 | 1 | 3 | 4 | 4 | 1 | 1 |  |  |  |  | 500 | 580 | 424 | 463 | 1.11 |  | 88 | 98 | 87 | 88 | 89 | 90 | 91 | 92 | 92 | 93 | 93 | 94 | 94 | 95 | 96 | 96 | 97 | 97 | 98 | 99 | 100 | 101 | 102 |  | 90 |  | 457 | 109 | 61.9 | 25.3 | 0.225 | 50.2 | 2.71 | 2.48 | 300/265 | 295/265 | -10.9 | 0.925 | 0.943 | 0.986 | 0.995 | 0.999 | 0.999 | 0.999 | 0.999 | 0.999 | 0.999 | 0.999 | 0.999 | 0.999 | 0.999 | 0.999 | 0.999 | 0.999 | 0.999 | 0.999 | 0.999 | 0.999 | 0.999 | 0.999 | 0.999 | 0.999 | 0.999 | 0.999 | 0.999 | 0.998 | 0.996 | 0.989 | 0.987 | 0.965 | 0.92 | 0.813 | 0.62 | 0.856 | 0.889 | 0.972 | 0.99 | 0.998 | 0.998 | 0.998 | 0.998 | 0.998 | 0.998 | 0.998 | 0.998 | 0.998 | 0.998 | 0.998 | 0.998 | 0.998 | 0.998 | 0.998 | 0.998 | 0.998 | 0.998 | 0.998 | 0.998 | 0.998 | 0.998 | 0.998 | 0.998 | 0.996 | 0.992 | 0.979 | 0.975 | 0.932 | 0.846 | 0.661 | 0.384 | PG RP | 22.5 | MA | S-QK3L | 487704 | S-FSL5 | 487702 | H-QK3L | 487704 | FC5 | 487704 | K-FK5 | 487704 | N-FK5 | 487704
200 | S-PK60 | 593670 | 67 | 66.74 | 0.008858 | 0.008924 | 1.5657 | 1.5711 | 1.5768 | 1.5817 | 1.5826 | 1.5833 | 1.5859 | 1.5877 | 1.5892 | 1.5908 | 1.5912 | 1.5916 | 1.5934 | 1.5935 | 1.5956 | 1.5996 | 1.6001 | 1.6044 | 1.6083 | 1.6149 | 2.5054 | -0.010374 | 0.01207 | 0.00034839 | -2.4031e-05 | 1.2392e-06 | 0.3059 | 0.2393 | 0.5362 | 0.2555 | 0.2376 | 0.4762 | 0.0017 | 0.0039 | -0.0192 | -0.0114 | -1.8 | -1.9 | -2 | -2.1 | -2.1 | -2.1 | -2.1 | -2.2 | -2.1 | -2.1 | -2.1 | -1.7 | -1.8 | -1.9 | -1.9 | -2 | -2 | -2 | -2 | -2 | -2 | -2 | -1.5 | -1.6 | -1.8 | -1.8 | -1.9 | -1.9 | -1.9 | -2 | -1.9 | -1.9 | -1.9 | -1.5 | -1.6 | -1.7 | -1.8 | -1.9 | -1.9 | -1.9 | -2 | -1.9 | -1.9 | -1.9 | -1.5 | -1.6 | -1.7 | -1.8 | -1.9 | -1.9 | -1.9 | -2 | -1.9 | -1.9 | -1.9 | -1.4 | -1.5 | -1.6 | -1.7 | -1.8 | -1.8 | -1.8 | -1.9 | -1.8 | -1.9 | -1.9 | -1.3 | -1.4 | -1.4 | -1.6 | -1.7 | -1.6 | -1.6 | -1.7 | -1.8 | -1.9 | -1.9 | -1.1 | -1.2 | -1.3 | -1.4 | -1.4 | -1.4 | -1.4 | -1.5 | -1.4 | -1.4 | -1.4 | -1.1 | -1.2 | -1.3 | -1.4 | -1.4 | -1.4 | -1.4 | -1.5 | -1.4 | -1.4 | -1.4 | -0.9 | -1 | -1.1 | -1.1 | -1.2 | -1.2 | -1.1 | -1.2 | -1.1 | -1.1 | -1.2 | -4.1 | -3.8 | -3.5 | -3.4 | -3.3 | -3.1 | -3 | -3 | -2.8 | -2.7 | -2.6 | -7.7e-06 | 8.43e-09 | -1.72e-11 | 2.66e-07 | 1.07e-10 | 0.275 | 1 | 1 | 1 | 4 | 1 | 2 |  |  |  |  | 509 | 538 | 481 | 502 | 0.86 |  | 87 | 113 | 79 | 81 | 85 | 87 | 89 | 90 | 91 | 93 | 93 | 95 | 96 | 96 | 98 | 100 | 102 | 102 | 103 | 104 | 106 | 106 | 108 |  | 115 |  | 426 | 299 | 80.4 | 31 | 0.297 | 57 | 1.3 | 3.27 | 340/265 | 328/264 | -1.8 | 0.915 | 0.947 | 0.977 | 0.99 | 0.999 | 0.999 | 0.999 | 0.999 | 0.999 | 0.999 | 0.999 | 0.999 | 0.999 | 0.999 | 0.999 | 0.999 | 0.999 | 0.999 | 0.999 | 0.999 | 0.999 | 0.998 | 0.996 | 0.994 | 0.992 | 0.99 | 0.985 | 0.978 | 0.967 | 0.945 | 0.908 | 0.848 | 0.762 | 0.657 | 0.542 | 0.422 | 0.837 | 0.897 | 0.955 | 0.98 | 0.998 | 0.998 | 0.998 | 0.998 | 0.998 | 0.998 | 0.998 | 0.998 | 0.998 | 0.998 | 0.998 | 0.998 | 0.998 | 0.998 | 0.998 | 0.998 | 0.998 | 0.995 | 0.992 | 0.988 | 0.984 | 0.98 | 0.972 | 0.952 | 0.93 | 0.889 | 0.821 | 0.716 | 0.579 | 0.433 | 0.297 | 0.182 | PG RP | 125 | B | S-PK60 | 593670 | (S-FPM2) | 595677 | H-ZPK3 | 593673 | PCD51 | 593670
201 | S-PK62A | 618634 | 63.39 | 63.12 | 0.009749 | 0.009828 | 1.5908 | 1.5957 | 1.601 | 1.6056 | 1.6065 | 1.6072 | 1.6098 | 1.6117 | 1.6134 | 1.615 | 1.6155 | 1.6159 | 1.6179 | 1.618 | 1.6203 | 1.6248 | 1.6253 | 1.63 | 1.6344 | 1.6418 | 2.5798 | -0.0095247 | 0.01263 | 0.00080655 | -9.5339e-05 | 5.3798e-06 | 0.3046 | 0.239 | 0.5395 | 0.2544 | 0.2371 | 0.4792 | 0.0012 | 0.0012 | -0.039 | -0.0191 | -2.6 | -2.7 | -2.8 | -2.8 | -2.8 | -2.8 | -2.8 | -2.9 | -2.8 | -2.9 | -2.8 | -2.4 | -2.5 | -2.6 | -2.6 | -2.6 | -2.6 | -2.6 | -2.6 | -2.6 | -2.6 | -2.6 | -2.3 | -2.4 | -2.4 | -2.5 | -2.5 | -2.5 | -2.5 | -2.5 | -2.5 | -2.5 | -2.5 | -2.2 | -2.3 | -2.4 | -2.4 | -2.4 | -2.4 | -2.5 | -2.5 | -2.5 | -2.5 | -2.4 | -2.2 | -2.3 | -2.4 | -2.4 | -2.4 | -2.4 | -2.5 | -2.5 | -2.5 | -2.4 | -2.4 | -2.1 | -2.2 | -2.3 | -2.3 | -2.4 | -2.4 | -2.4 | -2.4 | -2.4 | -2.4 | -2.4 | -2 | -2.1 | -2.2 | -2.2 | -2.3 | -2.3 | -2.3 | -2.3 | -2.3 | -2.4 | -2.4 | -1.7 | -1.8 | -1.9 | -1.9 | -2 | -2 | -2.1 | -2.1 | -2.1 | -2.1 | -2.1 | -1.7 | -1.8 | -1.9 | -1.9 | -2 | -2 | -2 | -2 | -2 | -2 | -2.1 | -1.4 | -1.7 | -1.8 | -1.8 | -1.8 | -1.6 | -1.6 | -1.5 | -1.6 | -1.6 | -1.6 | -4.8 | -4.5 | -4.3 | -4 | -3.8 | -3.6 | -3.6 | -3.5 | -3.4 | -3.2 | -3.1 | -9.02e-06 | 9.55e-09 | -2e-11 | 3.79e-07 | 3.28e-11 | 0.22 | 1 | 2 | 1 | 4 | 1 | 2 |  |  |  |  | 616 | 649 | 557 | 598 | 1.15 |  | 94 | 111 | 85 | 87 | 89 | 90 | 90 | 91 | 91 | 92 | 93 | 93 | 93 | 94 | 94 | 95 | 95 | 96 | 97 | 99 | 100 | 104 | 105 |  | 117 |  | 391 | 320 | 71.1 | 27 | 0.317 | 47.8 | 1.17 | 3.53 | 360/280 | 348/276 | -1.9 | 0.93 | 0.953 | 0.98 | 0.99 | 0.999 | 0.999 | 0.999 | 0.999 | 0.999 | 0.999 | 0.999 | 0.999 | 0.999 | 0.999 | 0.999 | 0.999 | 0.999 | 0.999 | 0.999 | 0.999 | 0.999 | 0.998 | 0.997 | 0.995 | 0.992 | 0.985 | 0.971 | 0.948 | 0.911 | 0.849 | 0.759 | 0.641 | 0.506 | 0.369 | 0.241 |  | 0.865 | 0.908 | 0.96 | 0.98 | 0.998 | 0.998 | 0.998 | 0.998 | 0.998 | 0.998 | 0.998 | 0.998 | 0.998 | 0.998 | 0.998 | 0.998 | 0.998 | 0.998 | 0.998 | 0.998 | 0.998 | 0.996 | 0.994 | 0.99 | 0.984 | 0.973 | 0.95 | 0.906 | 0.837 | 0.73 | 0.586 | 0.42 | 0.264 | 0.142 | 0.062 |  | PG RP | 72.5 | MA | S-PK62A | 618634 | S-PHM52 | 618634 | H-ZPK1A | 618634 | PCD4 | 618634 | K-PSKn2 | 618634 | N-PSK53A | 618634
202 | S-PK63 | 603654 | 65.44 | 65.2 | 0.009214 | 0.009282 | 1.5754 | 1.5805 | 1.5861 | 1.591 | 1.5918 | 1.5925 | 1.5952 | 1.597 | 1.5986 | 1.6002 | 1.6006 | 1.6011 | 1.6029 | 1.603 | 1.6052 | 1.6094 | 1.6099 | 1.6143 | 1.6184 | 1.6254 | 2.534 | -0.010084 | 0.012409 | 0.0004772 | -4.3521e-05 | 2.3805e-06 | 0.305 | 0.2388 | 0.5372 | 0.2543 | 0.237 | 0.4773 | 0.0018 | 0.0023 | -0.0248 | -0.0126 | -3.8 | -3.7 | -3.7 | -3.7 | -3.7 | -3.7 | -3.6 | -3.6 | -3.6 | -3.7 | -3.6 | -3.6 | -3.5 | -3.5 | -3.5 | -3.4 | -3.5 | -3.5 | -3.6 | -3.6 | -3.5 | -3.6 | -3.5 | -3.4 | -3.5 | -3.5 | -3.5 | -3.5 | -3.5 | -3.5 | -3.4 | -3.4 | -3.4 | -3.5 | -3.4 | -3.5 | -3.5 | -3.5 | -3.5 | -3.4 | -3.4 | -3.4 | -3.4 | -3.4 | -3.5 | -3.4 | -3.5 | -3.5 | -3.5 | -3.5 | -3.4 | -3.4 | -3.4 | -3.4 | -3.4 | -3.4 | -3.3 | -3.3 | -3.4 | -3.4 | -3.4 | -3.3 | -3.3 | -3.2 | -3.2 | -3.3 | -3.3 | -3.3 | -3.3 | -3.4 | -3.4 | -3.4 | -3.3 | -3.1 | -3 | -3.1 | -3.1 | -3.2 | -3.1 | -3.1 | -3.2 | -3.2 | -3.2 | -3 | -2.9 | -2.8 | -2.8 | -2.8 | -3.1 | -3.1 | -3.1 | -3.2 | -3.2 | -3.2 | -3 | -2.8 | -2.7 | -2.7 | -2.7 | -2.9 | -2.8 | -2.8 | -2.9 | -2.9 | -2.8 | -2.8 | -2.7 | -2.6 | -2.6 | -2.6 | -6.1 | -5.6 | -5.3 | -5.1 | -4.9 | -4.7 | -4.5 | -4.4 | -4.3 | -4.2 | -4.1 | -1.1e-05 | 1.08e-08 | -2.38e-11 | 2.86e-07 | 3.72e-10 | 0.246 | 1 | 1 | 1 | 4 | 2 | 2 |  |  |  |  | 604 | 632 | 561 | 588 | 0.48 |  | 93 | 110 | 73 | 76 | 77 | 79 | 81 | 81 | 82 | 82 | 83 | 83 | 84 | 84 | 84 | 85 | 86 | 87 | 87 | 89 | 90 | 91 | 92 |  | 118 |  | 361 | 351 | 64.8 | 24.7 | 0.309 | 42.3 | 1.05 | 3.64 | 345/275 | 333/274 | -2.6 | 0.804 | 0.854 | 0.931 | 0.967 | 0.99 | 0.995 | 0.999 | 0.999 | 0.999 | 0.999 | 0.999 | 0.999 | 0.999 | 0.999 | 0.999 | 0.999 | 0.999 | 0.999 | 0.999 | 0.999 | 0.999 | 0.999 | 0.997 | 0.994 | 0.99 | 0.984 | 0.973 | 0.961 | 0.941 | 0.907 | 0.848 | 0.754 | 0.62 | 0.457 | 0.286 | 0.143 | 0.646 | 0.73 | 0.867 | 0.935 | 0.98 | 0.99 | 0.998 | 0.998 | 0.998 | 0.998 | 0.998 | 0.998 | 0.998 | 0.998 | 0.998 | 0.998 | 0.998 | 0.998 | 0.998 | 0.998 | 0.998 | 0.998 | 0.994 | 0.988 | 0.981 | 0.974 | 0.961 | 0.936 | 0.899 | 0.835 | 0.728 | 0.575 | 0.39 | 0.212 | 0.084 | 0.022 | PG RP | 82.5 | MA | S-PK63 | 603654 | S-PHM53 | 603655 | H-ZPK2A | 603655 |  |  | (K-PSK300) | 600656
203 | S-PK65 | 620639 | 63.88 | 63.58 | 0.009705 | 0.009787 | 1.5926 | 1.5975 | 1.6028 | 1.6076 | 1.6084 | 1.6091 | 1.6118 | 1.6137 | 1.6153 | 1.617 | 1.6175 | 1.6179 | 1.6199 | 1.62 | 1.6223 | 1.6267 | 1.6273 | 1.632 | 1.6363 | 1.6437 | 2.5855 | -0.009529 | 0.01366 | 0.00034155 | -1.53e-05 | 7.3058e-07 | 0.305 | 0.238 | 0.542 | 0.2544 | 0.236 | 0.4813 | 0.0026 | 0.0045 | -0.0367 | -0.0189 | -3 | -3.1 | -3.2 | -3.2 | -3.3 | -3.4 | -3.3 | -3.3 | -3.4 | -3.4 | -3.5 | -3 | -3.1 | -3 | -3.2 | -3.2 | -3.3 | -3.2 | -3.2 | -3.3 | -3.3 | -3.3 | -2.8 | -2.9 | -3 | -3 | -3.1 | -3.2 | -3.1 | -3.2 | -3.2 | -3.2 | -3.3 | -2.8 | -2.9 | -3 | -3 | -3.1 | -3.1 | -3.1 | -3.1 | -3.2 | -3.2 | -3.3 | -2.7 | -2.8 | -2.9 | -2.9 | -3 | -3 | -3 | -3.1 | -3.1 | -3.2 | -3.2 | -2.7 | -2.8 | -2.8 | -2.9 | -2.9 | -3 | -3 | -3.1 | -3.1 | -3.2 | -3.2 | -2.5 | -2.6 | -2.7 | -2.8 | -2.8 | -2.8 | -2.7 | -2.8 | -2.8 | -2.9 | -3 | -2.3 | -2.3 | -2.4 | -2.4 | -2.5 | -2.5 | -2.4 | -2.4 | -2.5 | -2.6 | -2.7 | -2.3 | -2.3 | -2.4 | -2.4 | -2.5 | -2.4 | -2.4 | -2.4 | -2.5 | -2.6 | -2.7 | -2 | -2.1 | -2.1 | -2.2 | -2.2 | -2.2 | -2.1 | -2.2 | -2.2 | -2.3 | -2.4 | -5.3 | -5 | -4.8 | -4.5 | -4.4 | -4.2 | -4.1 | -4.1 | -4 | -4 | -3.9 | -1e-05 | 9.01e-09 | -2.64e-11 | 3.58e-07 | 1.03e-10 | 0.254 | 1 | 3 | 1 | 4 | 1 | 2 |  |  |  |  | 568 | 594 | 515 | 555 | 0.61 |  | 103 | 118 | 94 | 96 | 97 | 98 | 99 | 99 | 100 | 100 | 102 | 102 | 103 | 103 | 104 | 104 | 105 | 105 | 106 | 107 | 108 | 109 | 110 |  | 90 |  | 420 | 315 | 77.8 | 29.5 | 0.317 | 37.9 | 1.03 | 3.52 | 365/295 | 335/278 | -1.9 | 0.957 | 0.979 | 0.995 | 0.999 | 0.999 | 0.999 | 0.999 | 0.999 | 0.999 | 0.999 | 0.999 | 0.999 | 0.999 | 0.999 | 0.999 | 0.999 | 0.999 | 0.999 | 0.999 | 0.997 | 0.995 | 0.993 | 0.991 | 0.989 | 0.982 | 0.966 | 0.943 | 0.897 | 0.821 | 0.711 | 0.577 | 0.437 | 0.32 | 0.235 |  |  | 0.916 | 0.958 | 0.99 | 0.998 | 0.998 | 0.998 | 0.998 | 0.998 | 0.998 | 0.998 | 0.998 | 0.998 | 0.998 | 0.998 | 0.998 | 0.998 | 0.998 | 0.998 | 0.998 | 0.992 | 0.986 | 0.98 | 0.974 | 0.967 | 0.952 | 0.922 | 0.871 | 0.785 | 0.655 | 0.489 | 0.32 | 0.183 | 0.097 | 0.053 |  |  | PG RP | 92.5 | A | S-PK65 | 620639 | (S-PHM52) | 618634 | (H-ZPK1A) | 618634 | PCD40 | 620639 | (K-PSKn2) | 618634 | (N-PSK53A) | 618634
204 | S-K6 | 511605 | 60.46 | 60.21 | 0.008454 | 0.008523 | 1.4866 | 1.491 | 1.4958 | 1.5001 | 1.5009 | 1.5015 | 1.5039 | 1.5056 | 1.5071 | 1.5086 | 1.509 | 1.5093 | 1.5111 | 1.5111 | 1.5131 | 1.517 | 1.5175 | 1.5216 | 1.5254 | 1.5319 | 2.251 | -0.0079769 | 0.012173 | -9.9998e-05 | 4.1776e-05 | -2.0913e-06 | 0.3041 | 0.2391 | 0.5432 | 0.2535 | 0.2371 | 0.4824 | 0 | 0 | 0 | 0.0001 | 0.2 | 0.2 | 0.1 | 0.2 | 0.2 | 0.3 | 0.3 | 0.4 | 0.4 | 0.5 | 0.6 | 0.4 | 0.4 | 0.3 | 0.4 | 0.4 | 0.5 | 0.5 | 0.6 | 0.7 | 0.7 | 0.8 | 0.6 | 0.6 | 0.6 | 0.7 | 0.6 | 0.7 | 0.7 | 0.8 | 0.9 | 0.9 | 1 | 0.6 | 0.6 | 0.6 | 0.7 | 0.7 | 0.7 | 0.7 | 0.8 | 0.9 | 1 | 1.1 | 0.6 | 0.6 | 0.7 | 0.8 | 0.7 | 0.7 | 0.7 | 0.8 | 1 | 1 | 1.1 | 0.8 | 0.8 | 0.9 | 0.9 | 0.8 | 0.9 | 0.9 | 1 | 1 | 1.1 | 1.2 | 1 | 1.1 | 1.1 | 1 | 1.1 | 1.2 | 1.2 | 1.3 | 1.4 | 1.4 | 1.5 | 1.3 | 1.4 | 1.4 | 1.3 | 1.4 | 1.4 | 1.5 | 1.6 | 1.6 | 1.7 | 1.7 | 1.3 | 1.4 | 1.4 | 1.4 | 1.4 | 1.5 | 1.5 | 1.6 | 1.7 | 1.7 | 1.7 | 1.6 | 1.7 | 1.6 | 1.6 | 1.7 | 1.8 | 1.8 | 1.9 | 2 | 2.1 | 2.2 | -1.8 | -1.4 | -1 | -0.7 | -0.6 | -0.5 | -0.3 | -0.1 | 0.2 | 0.3 | 0.4 | -3.51e-06 | 1.4e-08 | -2.33e-11 | 7.26e-07 | 1.47e-10 | 0.123 | 3 | 1 | 2 | 1 | 1 | 1 |  |  |  |  | 530 | 619 | 473 | 522 |  |  | 84 | 100 | 76 | 79 | 81 | 82 | 83 | 84 | 84 | 85 | 85 | 86 | 87 | 87 | 88 | 88 | 89 | 89 | 90 | 91 | 92 | 94 | 94 |  |  |  | 469 | 107 | 67.2 | 27.6 | 0.219 |  | 3.05 | 2.53 | 330/290 | 312/283 | -3.5 | 0.861 | 0.898 | 0.951 | 0.978 | 0.995 | 0.996 | 0.999 | 0.999 | 0.999 | 0.999 | 0.999 | 0.999 | 0.999 | 0.999 | 0.999 | 0.999 | 0.999 | 0.999 | 0.998 | 0.998 | 0.998 | 0.998 | 0.998 | 0.998 | 0.998 | 0.998 | 0.998 | 0.997 | 0.994 | 0.99 | 0.982 | 0.951 | 0.875 | 0.696 | 0.404 |  | 0.741 | 0.807 | 0.904 | 0.957 | 0.99 | 0.992 | 0.998 | 0.998 | 0.998 | 0.998 | 0.998 | 0.998 | 0.998 | 0.998 | 0.998 | 0.998 | 0.998 | 0.998 | 0.997 | 0.997 | 0.997 | 0.997 | 0.997 | 0.997 | 0.997 | 0.996 | 0.996 | 0.994 | 0.989 | 0.981 | 0.964 | 0.905 | 0.766 | 0.485 | 0.163 |  | PG RP | 50 | C | S-K6 | 511605 |  |  | H-K6 | 511605 |  |  |  |  | K7 | 511604
205 | S-K9L | 517642 | 64.2 | 64 | 0.00805 | 0.008105 | 1.4897 | 1.4951 | 1.501 | 1.5058 | 1.5067 | 1.5073 | 1.5098 | 1.5114 | 1.5129 | 1.5143 | 1.5147 | 1.5151 | 1.5167 | 1.5168 | 1.5187 | 1.5224 | 1.5228 | 1.5267 | 1.5303 | 1.5363 | 2.2722 | -0.010168 | 0.010395 | 0.00022986 | -4.3042e-06 | 5.0011e-08 | 0.3081 | 0.2385 | 0.5379 | 0.2566 | 0.2369 | 0.4787 | -0.0013 | 0.0009 | 0.0146 | 0.0033 | 1.6 | 1.8 | 2 | 2.2 | 2.3 | 2.3 | 2.4 | 2.5 | 2.5 | 2.5 | 2.5 | 1.7 | 2 | 2.2 | 2.3 | 2.4 | 2.4 | 2.5 | 2.6 | 2.6 | 2.6 | 2.7 | 1.9 | 2.2 | 2.3 | 2.4 | 2.4 | 2.5 | 2.6 | 2.7 | 2.8 | 2.9 | 3 | 1.9 | 2.3 | 2.3 | 2.4 | 2.5 | 2.6 | 2.7 | 2.8 | 2.9 | 3 | 3.1 | 1.9 | 2.3 | 2.5 | 2.5 | 2.6 | 2.7 | 2.7 | 2.9 | 3 | 3 | 3.1 | 2 | 2.4 | 2.5 | 2.6 | 2.6 | 2.8 | 2.8 | 2.9 | 3 | 3 | 3.1 | 2.3 | 2.5 | 2.6 | 2.7 | 2.8 | 3 | 3 | 3 | 3 | 3 | 3.1 | 2.6 | 2.9 | 3 | 3 | 3.1 | 3.3 | 3.3 | 3.3 | 3.3 | 3.3 | 3.4 | 2.7 | 3 | 3 | 3 | 3.1 | 3.3 | 3.3 | 3.3 | 3.3 | 3.4 | 3.4 | 2.9 | 3.2 | 3.3 | 3.3 | 3.4 | 3.5 | 3.6 | 3.5 | 3.5 | 3.6 | 3.6 | -0.5 | 0.2 | 0.7 | 1 | 1.3 | 1.5 | 1.7 | 2 | 2.2 | 2.3 | 2.4 | 1.32e-06 | 2.02e-08 | -4.68e-11 | 4.63e-07 | -4.16e-10 | 0.204 | 1 | 1 | 2 | 1 | 1 | 1 |  |  |  |  | 582 | 630 | 519 | 548 | 1.22 |  | 73 | 92 | 67 | 69 | 70 | 71 | 72 | 73 | 73 | 74 | 75 | 75 | 76 | 77 | 78 | 79 | 79 | 80 | 81 | 82 | 84 | 85 | 87 |  | 95 |  | 581 | 100 | 76.9 | 32.3 | 0.189 | 92.2 | 2.53 | 2.49 | 325/280 | 317/280 | -20 | 0.907 | 0.933 | 0.98 | 0.992 | 0.999 | 0.999 | 0.999 | 0.999 | 0.999 | 0.999 | 0.999 | 0.999 | 0.999 | 0.999 | 0.999 | 0.999 | 0.999 | 0.999 | 0.999 | 0.999 | 0.999 | 0.999 | 0.999 | 0.999 | 0.998 | 0.997 | 0.997 | 0.996 | 0.99 | 0.98 | 0.964 | 0.927 | 0.851 | 0.722 | 0.543 | 0.274 | 0.823 | 0.87 | 0.96 | 0.985 | 0.998 | 0.998 | 0.998 | 0.998 | 0.998 | 0.998 | 0.998 | 0.998 | 0.998 | 0.998 | 0.998 | 0.998 | 0.998 | 0.998 | 0.998 | 0.998 | 0.998 | 0.998 | 0.998 | 0.998 | 0.997 | 0.995 | 0.994 | 0.993 | 0.98 | 0.96 | 0.929 | 0.859 | 0.724 | 0.521 | 0.295 | 0.075 | PG RP | 10 | MA | S-K9L | 517642 | S-BSL7 | 516641 | H-K9L | 517642 | BSC7 | 517642 | K-BK7 | 516641 | N-BK7 | 517642
206 | S-K10 | 518590 | 58.95 | 58.69 | 0.00879 | 0.008865 | 1.4919 | 1.4968 | 1.5021 | 1.5067 | 1.5075 | 1.5082 | 1.5107 | 1.5124 | 1.514 | 1.5155 | 1.5159 | 1.5163 | 1.5181 | 1.5182 | 1.5203 | 1.5243 | 1.5248 | 1.5291 | 1.5331 | 1.5399 | 2.2726 | -0.0090729 | 0.011441 | 0.00028938 | -1.1657e-05 | 7.9422e-07 | 0.306 | 0.2378 | 0.5461 | 0.2549 | 0.2358 | 0.4839 | -0.0015 | 0.0004 | 0.0024 | -0.0015 | 1.2 | 1.1 | 1.1 | 1.1 | 1.1 | 1.1 | 1.2 | 1.2 | 1.3 | 1.3 | 1.3 | 1.3 | 1.2 | 1.3 | 1.3 | 1.3 | 1.3 | 1.4 | 1.4 | 1.5 | 1.5 | 1.5 | 1.4 | 1.4 | 1.4 | 1.5 | 1.5 | 1.6 | 1.6 | 1.6 | 1.6 | 1.6 | 1.6 | 1.5 | 1.5 | 1.5 | 1.5 | 1.5 | 1.6 | 1.6 | 1.6 | 1.6 | 1.6 | 1.7 | 1.5 | 1.5 | 1.5 | 1.5 | 1.5 | 1.6 | 1.6 | 1.7 | 1.7 | 1.7 | 1.7 | 1.5 | 1.6 | 1.6 | 1.6 | 1.6 | 1.7 | 1.7 | 1.8 | 1.8 | 1.8 | 1.9 | 1.8 | 1.8 | 1.8 | 1.8 | 1.8 | 1.9 | 1.9 | 2 | 2 | 2 | 2.1 | 2 | 2 | 2.1 | 2.1 | 2.1 | 2.1 | 2.1 | 2.2 | 2.3 | 2.3 | 2.3 | 2 | 2.1 | 2.1 | 2.1 | 2.2 | 2.2 | 2.2 | 2.3 | 2.3 | 2.4 | 2.4 | 2.4 | 2.4 | 2.5 | 2.5 | 2.5 | 2.6 | 2.6 | 2.7 | 2.7 | 2.8 | 2.8 | -0.9 | -0.6 | -0.3 | 0 | 0.2 | 0.4 | 0.6 | 0.8 | 0.9 | 1 | 1 | -9.83e-07 | 1.34e-08 | -2.97e-11 | 4.25e-07 | 1.9e-10 | 0.252 | 1 | 1 | 1 | 1 | 2 | 1 |  |  |  |  | 518 | 575 | 460 | 495 | 1.16 |  | 88 | 110 | 81 | 84 | 86 | 87 | 88 | 89 | 90 | 90 | 91 | 91 | 92 | 93 | 94 | 95 | 96 | 97 | 98 | 100 | 101 | 103 | 105 |  | 70 |  | 454 | 118 | 73.1 | 29.7 | 0.23 | 89.7 | 2.55 | 2.52 | 345/315 | 342/315 | 0 | 0.862 | 0.902 | 0.96 | 0.984 | 0.999 | 0.999 | 0.999 | 0.999 | 0.999 | 0.999 | 0.999 | 0.999 | 0.999 | 0.999 | 0.999 | 0.999 | 0.999 | 0.999 | 0.999 | 0.999 | 0.999 | 0.999 | 0.999 | 0.999 | 0.999 | 0.994 | 0.987 | 0.974 | 0.945 | 0.875 | 0.711 | 0.392 | 0.085 |  |  |  | 0.745 | 0.814 | 0.92 | 0.968 | 0.998 | 0.998 | 0.998 | 0.998 | 0.998 | 0.998 | 0.998 | 0.998 | 0.998 | 0.998 | 0.998 | 0.998 | 0.998 | 0.998 | 0.998 | 0.998 | 0.998 | 0.998 | 0.998 | 0.998 | 0.998 | 0.988 | 0.974 | 0.944 | 0.889 | 0.758 | 0.499 | 0.149 | 0.012 |  |  |  | PG RP | 32.5 | C | S-K10 | 518590 | S-NSL3 | 518590 | H-K10 | 518590 | E-C3 | 518590
207 | S-K12 | 534555 | 55.47 | 55.17 | 0.009619 | 0.009713 | 1.5081 | 1.5125 | 1.5173 | 1.5216 | 1.5224 | 1.5231 | 1.5256 | 1.5274 | 1.529 | 1.5307 | 1.5311 | 1.5316 | 1.5335 | 1.5336 | 1.5359 | 1.5403 | 1.5409 | 1.5456 | 1.55 | 1.5575 | 2.3154 | -0.0079994 | 0.012369 | 0.00050744 | -4.3867e-05 | 2.7155e-06 | 0.3025 | 0.2381 | 0.5479 | 0.2522 | 0.2358 | 0.4859 | -0.0001 | -0.0036 | -0.0157 | -0.0075 | 0.1 | 0.4 | 0.6 | 0.6 | 0.7 | 0.7 | 0.7 | 0.8 | 0.8 | 0.9 | 0.9 | 0.4 | 0.8 | 1 | 1.2 | 1.3 | 1.5 | 1.5 | 1.6 | 1.6 | 1.8 | 1.9 | 1 | 1.3 | 1.3 | 1.4 | 1.6 | 1.7 | 1.7 | 1.8 | 1.8 | 2.1 | 2.2 | 1.1 | 1.4 | 1.4 | 1.5 | 1.6 | 1.8 | 1.8 | 1.9 | 1.9 | 2.2 | 2.3 | 1.2 | 1.5 | 1.5 | 1.6 | 1.7 | 1.8 | 1.9 | 2 | 2 | 2.2 | 2.4 | 1.4 | 1.7 | 1.9 | 2 | 2 | 2 | 2.1 | 2.3 | 2.3 | 2.4 | 2.6 | 1.7 | 1.8 | 2 | 2.2 | 2.4 | 2.5 | 2.6 | 2.7 | 2.9 | 3 | 3.1 | 2 | 2.1 | 2.3 | 2.5 | 2.6 | 2.8 | 2.9 | 3 | 3.2 | 3.4 | 3.5 | 2.1 | 2.2 | 2.3 | 2.5 | 2.7 | 2.9 | 3 | 3.1 | 3.2 | 3.4 | 3.6 | 2.3 | 2.4 | 2.4 | 2.7 | 3 | 3.2 | 3.3 | 3.5 | 3.7 | 3.9 | 4.1 | -1.3 | -0.6 | -0.3 | 0.1 | 0.4 | 0.6 | 0.9 | 1.1 | 1.2 | 1.4 | 1.7 | -2.45e-06 | 1.63e-08 | -3.64e-11 | 1.14e-06 | 1.2e-09 | 1.33e-08 | 1 | 1 | 1 | 1 | 1 | 2 |  |  |  |  | 495 | 549 | 450 | 488 | 1.01 |  | 98 | 113 | 83 | 86 | 88 | 89 | 91 | 92 | 93 | 94 | 94 | 94 | 95 | 96 | 97 | 99 | 100 | 102 | 104 | 106 | 108 | 109 | 112 |  | 58 |  | 485 | 98 | 69.7 | 27.4 | 0.271 | 78.9 | 2.75 | 2.73 | 355/320 | 347/318 | -0.5 | 0.874 | 0.898 | 0.955 | 0.977 | 0.994 | 0.999 | 0.999 | 0.999 | 0.999 | 0.999 | 0.999 | 0.999 | 0.999 | 0.999 | 0.999 | 0.999 | 0.999 | 0.999 | 0.999 | 0.999 | 0.999 | 0.999 | 0.998 | 0.997 | 0.994 | 0.99 | 0.98 | 0.956 | 0.905 | 0.797 | 0.574 | 0.26 |  |  |  |  | 0.764 | 0.806 | 0.909 | 0.953 | 0.988 | 0.998 | 0.998 | 0.998 | 0.998 | 0.998 | 0.998 | 0.998 | 0.998 | 0.998 | 0.998 | 0.998 | 0.998 | 0.998 | 0.998 | 0.998 | 0.998 | 0.998 | 0.996 | 0.994 | 0.989 | 0.98 | 0.96 | 0.914 | 0.82 | 0.635 | 0.329 | 0.067 |  |  |  |  | PG RP | 30 | C | S-K12 | 534555 |  |  | H-K12 | 534555
208 | S-K51 | 523586 | 58.63 | 58.39 | 0.008921 | 0.008995 | 1.4975 | 1.5022 | 1.5072 | 1.5117 | 1.5125 | 1.5131 | 1.5156 | 1.5173 | 1.5188 | 1.5204 | 1.5208 | 1.5212 | 1.523 | 1.5231 | 1.5252 | 1.5293 | 1.5298 | 1.5341 | 1.5381 | 1.545 | 2.2872 | -0.0086626 | 0.010931 | 0.00061933 | -6.6298e-05 | 3.7434e-06 | 0.3027 | 0.2388 | 0.5403 | 0.2524 | 0.2368 | 0.4792 | 0.0006 | -0.0059 | -0.0093 | -0.0053 | 0.9 | 1 | 1.1 | 1.2 | 1.3 | 1.4 | 1.4 | 1.4 | 1.5 | 1.5 | 1.6 | 1 | 1 | 1.1 | 1.3 | 1.4 | 1.4 | 1.5 | 1.5 | 1.6 | 1.7 | 1.7 | 1 | 1.1 | 1.2 | 1.3 | 1.4 | 1.5 | 1.6 | 1.7 | 1.7 | 1.7 | 1.8 | 1 | 1.1 | 1.2 | 1.3 | 1.4 | 1.5 | 1.6 | 1.7 | 1.7 | 1.8 | 1.9 | 1.1 | 1.2 | 1.3 | 1.4 | 1.5 | 1.6 | 1.7 | 1.8 | 1.8 | 1.9 | 2 | 1.4 | 1.5 | 1.6 | 1.7 | 1.8 | 1.9 | 2 | 2.2 | 2.3 | 2.4 | 2.5 | 1.7 | 1.8 | 2 | 2.1 | 2.2 | 2.3 | 2.4 | 2.6 | 2.7 | 2.9 | 2.9 | 1.9 | 2 | 2.2 | 2.4 | 2.6 | 2.7 | 2.8 | 2.9 | 3 | 3 | 3 | 1.9 | 2 | 2.2 | 2.4 | 2.6 | 2.7 | 2.8 | 2.9 | 3 | 3.1 | 3.1 | 2.2 | 2.4 | 2.6 | 2.7 | 2.8 | 3 | 3.1 | 3.2 | 3.3 | 3.5 | 3.5 | -1.3 | -0.9 | -0.5 | -0.1 | 0.2 | 0.4 | 0.7 | 0.9 | 1 | 1.2 | 1.3 | -1.39e-06 | 1.68e-08 | -3.96e-11 | 6.34e-07 | 6.47e-10 | 0.223 | 2 | 1 | 2 | 1 | 1 | 1 |  |  |  |  | 564 | 610 | 497 | 530 | 1.18 |  | 80 | 98 | 79 | 80 | 82 | 83 | 83 | 84 | 84 | 85 | 85 | 86 | 87 | 87 | 88 | 88 | 90 | 91 | 92 | 92 | 94 | 95 | 96 |  | 46 |  | 517 | 102 | 73 | 29.9 | 0.218 | 51.5 | 2.5 | 2.52 | 350/310 | 337/304 | -2.2 | 0.9 | 0.915 | 0.963 | 0.984 | 0.998 | 0.998 | 0.998 | 0.998 | 0.998 | 0.998 | 0.998 | 0.998 | 0.998 | 0.998 | 0.999 | 0.999 | 0.999 | 0.999 | 0.999 | 0.999 | 0.999 | 0.999 | 0.999 | 0.999 | 0.999 | 0.996 | 0.996 | 0.989 | 0.97 | 0.926 | 0.826 | 0.648 | 0.375 | 0.107 |  |  | 0.81 | 0.837 | 0.927 | 0.968 | 0.996 | 0.996 | 0.996 | 0.996 | 0.996 | 0.996 | 0.996 | 0.996 | 0.996 | 0.997 | 0.998 | 0.998 | 0.998 | 0.998 | 0.998 | 0.998 | 0.998 | 0.998 | 0.998 | 0.998 | 0.998 | 0.992 | 0.992 | 0.978 | 0.941 | 0.857 | 0.682 | 0.42 | 0.141 | 0.011 |  |  | PG RP | 11 | B | S-K51 | 523586 | (S-NSL3) | 518590 | H-K51 | 523586 |  |  |  |  | (N-K5) | 522595
209 | S-BaK2 | 540597 | 59.72 | 59.45 | 0.009041 | 0.009119 | 1.5138 | 1.5186 | 1.5238 | 1.5283 | 1.5291 | 1.5298 | 1.5324 | 1.5341 | 1.5356 | 1.5372 | 1.5376 | 1.5381 | 1.5399 | 1.54 | 1.5421 | 1.5462 | 1.5468 | 1.5512 | 1.5553 | 1.5622 | 2.3379 | -0.0089805 | 0.011559 | 0.00049279 | -4.5831e-05 | 2.7737e-06 | 0.3042 | 0.2389 | 0.5442 | 0.2533 | 0.2369 | 0.4825 | -0.0004 | -0.0002 | -0.011 | -0.0062 | 0.4 | 0.6 | 0.8 | 0.9 | 1.4 | 1.5 | 1.6 | 1.7 | 1.9 | 2.1 | 2.2 | 0.6 | 0.8 | 0.9 | 1.1 | 1.4 | 1.6 | 1.7 | 1.8 | 2 | 2.1 | 2.3 | 0.7 | 0.9 | 1 | 1.2 | 1.5 | 1.7 | 1.8 | 1.9 | 2.1 | 2.2 | 2.3 | 0.7 | 0.9 | 1.1 | 1.2 | 1.5 | 1.7 | 1.8 | 2 | 2.2 | 2.3 | 2.4 | 0.8 | 1 | 1.2 | 1.4 | 1.6 | 1.8 | 2 | 2.1 | 2.3 | 2.4 | 2.5 | 0.9 | 1.1 | 1.3 | 1.5 | 1.7 | 1.9 | 2.1 | 2.3 | 2.5 | 2.7 | 2.8 | 1 | 1.2 | 1.5 | 1.8 | 2 | 2.1 | 2.4 | 2.5 | 2.6 | 2.8 | 2.9 | 1.3 | 1.4 | 1.5 | 1.9 | 2.2 | 2.3 | 2.5 | 2.6 | 2.7 | 2.8 | 2.9 | 1.4 | 1.5 | 1.6 | 2.1 | 2.3 | 2.4 | 2.5 | 2.7 | 2.9 | 2.9 | 3 | 2 | 2.1 | 2.3 | 2.6 | 2.6 | 2.7 | 2.9 | 3.1 | 3.3 | 3.5 | 3.7 | -1.7 | -1.1 | -0.6 | -0.1 | 0.3 | 0.6 | 1 | 1.2 | 1.5 | 1.6 | 1.8 | -1.01e-06 | 2.38e-08 | -4.15e-11 | 3.35e-07 | -1.37e-10 | 0.301 | 1 | 2 | 1 | 1 | 2 | 1 |  |  |  |  | 560 | 623 | 491 | 534 | 1.02 |  | 78 | 93 | 69 | 71 | 73 | 74 | 75 | 76 | 77 | 77 | 78 | 79 | 80 | 80 | 81 | 82 | 83 | 83 | 84 | 88 | 89 | 90 | 92 |  | 70 |  | 532 | 103 | 71.1 | 28.1 | 0.266 | 78.6 | 2.51 | 2.85 | 330/290 | 313/281 | -29 | 0.917 | 0.937 | 0.974 | 0.987 | 0.999 | 0.999 | 0.999 | 0.999 | 0.999 | 0.999 | 0.999 | 0.999 | 0.999 | 0.999 | 0.999 | 0.999 | 0.999 | 0.999 | 0.999 | 0.999 | 0.999 | 0.999 | 0.999 | 0.999 | 0.999 | 0.998 | 0.998 | 0.997 | 0.994 | 0.988 | 0.973 | 0.94 | 0.863 | 0.707 | 0.478 | 0.26 | 0.842 | 0.88 | 0.947 | 0.976 | 0.998 | 0.998 | 0.998 | 0.998 | 0.998 | 0.998 | 0.998 | 0.998 | 0.998 | 0.998 | 0.998 | 0.998 | 0.998 | 0.998 | 0.998 | 0.998 | 0.998 | 0.998 | 0.998 | 0.998 | 0.998 | 0.997 | 0.996 | 0.993 | 0.988 | 0.976 | 0.947 | 0.885 | 0.745 | 0.5 | 0.228 | 0.068 | PG RP | 18.5 | B | S-BaK2 | 540597 | S-BAL12 | 540595 | H-BaK2 | 540597 |  |  |  |  | N-BAK2 | 540597
210 | S-BaK7B | 569560 | 56.04 | 55.78 | 0.01015 | 0.010242 | 1.5408 | 1.5457 | 1.5512 | 1.556 | 1.5569 | 1.5576 | 1.5604 | 1.5623 | 1.564 | 1.5657 | 1.5662 | 1.5667 | 1.5687 | 1.5688 | 1.5713 | 1.5759 | 1.5765 | 1.5815 | 1.5861 | 1.5941 | 2.422 | -0.0093417 | 0.013674 | 0.00037633 | -1.7473e-05 | 1.22e-06 | 0.3034 | 0.2384 | 0.5488 | 0.2529 | 0.2363 | 0.4872 | -0.0011 | -0.0017 | -0.0067 | -0.0039 | 3 | 3.1 | 3.1 | 3 | 3 | 3 | 3.1 | 3.2 | 3.2 | 3.2 | 3.2 | 3.2 | 3.3 | 3.3 | 3.4 | 3.3 | 3.3 | 3.4 | 3.3 | 3.4 | 3.4 | 3.5 | 3.3 | 3.4 | 3.4 | 3.4 | 3.4 | 3.5 | 3.5 | 3.6 | 3.6 | 3.6 | 3.6 | 3.4 | 3.4 | 3.5 | 3.5 | 3.5 | 3.6 | 3.6 | 3.6 | 3.7 | 3.7 | 3.7 | 3.4 | 3.5 | 3.5 | 3.5 | 3.6 | 3.6 | 3.7 | 3.7 | 3.7 | 3.7 | 3.7 | 3.5 | 3.7 | 3.6 | 3.6 | 3.6 | 3.6 | 3.7 | 3.9 | 3.8 | 3.8 | 3.9 | 3.8 | 3.9 | 3.8 | 3.8 | 3.8 | 3.8 | 3.9 | 4.1 | 4 | 4 | 4.1 | 4.2 | 4.2 | 4.2 | 4.2 | 4.2 | 4.3 | 4.4 | 4.5 | 4.4 | 4.4 | 4.4 | 4.2 | 4.3 | 4.2 | 4.3 | 4.2 | 4.3 | 4.4 | 4.5 | 4.5 | 4.5 | 4.6 | 4.4 | 4.5 | 4.5 | 4.5 | 4.6 | 4.7 | 4.9 | 5 | 5.1 | 5 | 5.2 | 0.9 | 1.4 | 1.7 | 1.9 | 2.2 | 2.4 | 2.6 | 2.8 | 2.8 | 2.9 | 3 | 3.18e-06 | 1.21e-08 | -2.72e-11 | 4.09e-07 | 3.53e-10 | 0.269 | 1 | 1 | 1 | 1 | 1 | 1 |  |  |  |  | 587 | 634 | 530 | 565 | 1.08 |  | 71 | 88 | 66 | 67 | 69 | 70 | 70 | 71 | 72 | 73 | 74 | 76 | 76 | 77 | 78 | 79 | 80 | 81 | 81 | 82 | 84 | 85 | 86 |  | 87 |  | 553 | 123 | 80.1 | 33.1 | 0.21 | 78.4 | 2.52 | 2.85 | 355/320 | 347/321 | -0.5 | 0.934 | 0.953 | 0.979 | 0.988 | 0.997 | 0.999 | 0.999 | 0.999 | 0.999 | 0.999 | 0.999 | 0.999 | 0.999 | 0.999 | 0.999 | 0.999 | 0.999 | 0.999 | 0.999 | 0.999 | 0.998 | 0.997 | 0.996 | 0.994 | 0.992 | 0.988 | 0.982 | 0.961 | 0.917 | 0.808 | 0.56 | 0.192 |  |  |  |  | 0.872 | 0.908 | 0.958 | 0.976 | 0.994 | 0.998 | 0.998 | 0.998 | 0.998 | 0.998 | 0.998 | 0.998 | 0.998 | 0.998 | 0.998 | 0.998 | 0.998 | 0.998 | 0.998 | 0.998 | 0.996 | 0.994 | 0.992 | 0.99 | 0.986 | 0.98 | 0.965 | 0.928 | 0.845 | 0.654 | 0.315 | 0.039 |  |  |  |  | PG RP | 10 | MA | S-BaK7B | 569560 | S-BAL14 | 569563 | H-BaK7 | 569560 | BAC4 | 569560 |  |  | N-BAK4 | 569560
211 | S-BaK8 | 573575 | 57.49 | 57.2 | 0.009959 | 0.010051 | 1.5455 | 1.5502 | 1.5553 | 1.5599 | 1.5608 | 1.5615 | 1.5642 | 1.5661 | 1.5678 | 1.5695 | 1.57 | 1.5704 | 1.5724 | 1.5725 | 1.5749 | 1.5794 | 1.58 | 1.5849 | 1.5894 | 1.5972 | 2.4338 | -0.0088298 | 0.013592 | 0.00036092 | -1.7958e-05 | 1.1193e-06 | 0.3032 | 0.238 | 0.5482 | 0.2527 | 0.2358 | 0.4865 | 0.0004 | 0.0001 | -0.0154 | -0.0072 | 2 | 2.1 | 2 | 2 | 2.1 | 2.2 | 2.4 | 2.5 | 2.6 | 2.8 | 2.9 | 2.2 | 2.2 | 2.2 | 2.1 | 2.3 | 2.5 | 2.6 | 2.7 | 2.8 | 3 | 3.1 | 2.4 | 2.5 | 2.5 | 2.5 | 2.6 | 2.7 | 2.8 | 2.9 | 3.1 | 3.2 | 3.3 | 2.4 | 2.5 | 2.5 | 2.5 | 2.6 | 2.8 | 2.9 | 3 | 3.2 | 3.3 | 3.3 | 2.4 | 2.5 | 2.5 | 2.5 | 2.7 | 2.8 | 2.9 | 3 | 3.2 | 3.4 | 3.4 | 2.5 | 2.5 | 2.6 | 2.6 | 2.8 | 2.9 | 3 | 3.2 | 3.3 | 3.5 | 3.5 | 2.8 | 2.8 | 2.8 | 2.8 | 2.9 | 3.1 | 3.3 | 3.3 | 3.5 | 3.6 | 3.6 | 3.1 | 3.1 | 3.1 | 3.1 | 3.3 | 3.4 | 3.5 | 3.6 | 3.7 | 3.7 | 3.7 | 3.1 | 3.1 | 3.1 | 3.1 | 3.3 | 3.4 | 3.6 | 3.7 | 3.8 | 3.8 | 3.8 | 3.3 | 3.4 | 3.5 | 3.6 | 3.6 | 3.8 | 3.9 | 4 | 4.1 | 4.2 | 4.2 | -0.1 | 0.4 | 0.7 | 0.9 | 1.3 | 1.6 | 1.8 | 2.1 | 2.3 | 2.6 | 2.7 | 9.63e-07 | 1.65e-08 | -1.99e-11 | 5.81e-07 | -1.28e-10 | 0.129 | 1 | 3 | 1 | 2 | 1 | 1 |  |  |  |  | 614 | 664 | 549 | 592 | 0.94 |  | 73 | 86 | 66 | 68 | 69 | 70 | 71 | 72 | 72 | 73 | 74 | 74 | 74 | 75 | 75 | 76 | 77 | 77 | 78 | 79 | 80 | 82 | 83 |  | 85 |  | 527 | 127 | 72.3 | 29.1 | 0.243 | 78.3 | 2.56 | 3.17 | 335/285 | 324/284 | -13.3 | 0.931 | 0.952 | 0.984 | 0.992 | 0.999 | 0.999 | 0.999 | 0.999 | 0.999 | 0.999 | 0.999 | 0.999 | 0.999 | 0.999 | 0.999 | 0.999 | 0.999 | 0.999 | 0.999 | 0.999 | 0.999 | 0.999 | 0.999 | 0.999 | 0.999 | 0.997 | 0.995 | 0.991 | 0.983 | 0.964 | 0.93 | 0.863 | 0.751 | 0.576 | 0.344 |  | 0.866 | 0.91 | 0.966 | 0.985 | 0.998 | 0.998 | 0.998 | 0.998 | 0.998 | 0.998 | 0.998 | 0.998 | 0.998 | 0.998 | 0.998 | 0.998 | 0.998 | 0.998 | 0.998 | 0.998 | 0.998 | 0.998 | 0.998 | 0.998 | 0.998 | 0.995 | 0.99 | 0.983 | 0.967 | 0.93 | 0.866 | 0.744 | 0.558 | 0.329 | 0.12 |  | PG RP | 18.5 | B | S-BaK8 | 573575 |  |  | H-BaK8 | 573575 |  |  |  |  | N-BAK1 | 573576
212 | S-ZK3A | 589613 | 61.25 | 61.01 | 0.009618 | 0.009694 | 1.5597 | 1.5653 | 1.5713 | 1.5765 | 1.5774 | 1.5781 | 1.581 | 1.5828 | 1.5845 | 1.5862 | 1.5867 | 1.5871 | 1.589 | 1.5891 | 1.5914 | 1.5958 | 1.5963 | 1.601 | 1.6053 | 1.6127 | 2.4886 | -0.010763 | 0.013084 | 0.00033305 | -1.2982e-05 | 6.3725e-07 | 0.3057 | 0.2381 | 0.5417 | 0.2548 | 0.2362 | 0.4817 | 0 | -0.0002 | -0.001 | -0.0026 | 3 | 3 | 3.1 | 3.1 | 3.1 | 3.2 | 3.3 | 3.4 | 3.5 | 3.6 | 3.7 | 3.1 | 3.2 | 3.3 | 3.3 | 3.3 | 3.3 | 3.5 | 3.6 | 3.6 | 3.8 | 3.9 | 3.3 | 3.3 | 3.4 | 3.4 | 3.4 | 3.5 | 3.6 | 3.7 | 3.8 | 4 | 4.1 | 3.3 | 3.3 | 3.4 | 3.4 | 3.4 | 3.5 | 3.7 | 3.8 | 3.9 | 4.1 | 4.2 | 3.4 | 3.3 | 3.4 | 3.5 | 3.5 | 3.6 | 3.8 | 3.9 | 4 | 4.2 | 4.3 | 3.5 | 3.5 | 3.5 | 3.5 | 3.6 | 3.7 | 3.9 | 4.1 | 4.3 | 4.4 | 4.6 | 3.5 | 3.7 | 3.7 | 3.6 | 3.7 | 3.8 | 4 | 4.2 | 4.5 | 4.6 | 4.9 | 3.8 | 3.8 | 3.9 | 3.9 | 4 | 4.1 | 4.3 | 4.4 | 4.6 | 4.8 | 5.1 | 3.9 | 3.9 | 3.9 | 3.9 | 4 | 4.2 | 4.4 | 4.5 | 4.7 | 4.9 | 5.2 | 4.2 | 4.2 | 4.2 | 4.3 | 4.4 | 4.5 | 4.7 | 4.9 | 5.2 | 5.4 | 5.7 | 0.8 | 1.2 | 1.6 | 1.9 | 2.1 | 2.4 | 2.7 | 2.9 | 3.1 | 3.4 | 3.6 | 3e-06 | 1.29e-08 | -9.66e-12 | 3.8e-07 | 7.2e-10 | 0.231 | 1 | 3 | 2 | 3 | 2 | 1 |  |  |  |  | 681 | 722 | 609 | 650 | 1.05 |  | 55 | 67 | 48 | 50 | 53 | 54 | 56 | 56 | 56 | 57 | 57 | 58 | 58 | 59 | 59 | 60 | 61 | 62 | 62 | 63 | 63 | 65 | 66 |  | 118 |  | 550 | 119 | 81.3 | 32.7 | 0.244 | 72.4 | 2.06 | 3.31 | 345/295 | 336/285 | -5.9 | 0.917 | 0.973 | 0.991 | 0.999 | 0.999 | 0.999 | 0.999 | 0.999 | 0.999 | 0.999 | 0.999 | 0.999 | 0.999 | 0.999 | 0.999 | 0.999 | 0.999 | 0.999 | 0.999 | 0.999 | 0.999 | 0.999 | 0.999 | 0.998 | 0.997 | 0.995 | 0.989 | 0.977 | 0.957 | 0.924 | 0.866 | 0.773 | 0.637 | 0.463 | 0.29 | 0.168 | 0.842 | 0.947 | 0.982 | 0.998 | 0.998 | 0.998 | 0.998 | 0.998 | 0.998 | 0.998 | 0.998 | 0.998 | 0.998 | 0.998 | 0.998 | 0.998 | 0.998 | 0.998 | 0.998 | 0.998 | 0.998 | 0.998 | 0.998 | 0.996 | 0.994 | 0.99 | 0.978 | 0.954 | 0.915 | 0.853 | 0.749 | 0.598 | 0.406 | 0.214 | 0.084 | 0.028 | PG RP | 10 | MA | S-ZK3A | 589613 | S-BAL35 | 589612 | H-ZK3 | 589613 | BACD5 | 589613 | K-SK5 | 589612 | N-SK5 | 589613
213 | S-ZK6 | 613586 | 58.58 | 58.3 | 0.01046 | 0.010552 | 1.5837 | 1.5888 | 1.5945 | 1.5995 | 1.6004 | 1.6011 | 1.604 | 1.6059 | 1.6077 | 1.6095 | 1.61 | 1.6105 | 1.6126 | 1.6127 | 1.6152 | 1.62 | 1.6206 | 1.6257 | 1.6304 | 1.6385 | 2.5596 | -0.010009 | 0.014293 | 0.00046665 | -2.7011e-05 | 1.3506e-06 | 0.304 | 0.238 | 0.5459 | 0.253 | 0.236 | 0.4843 | 0.0001 | -0.0004 | -0.019 | -0.0104 | 1.6 | 1.6 | 1.9 | 1.9 | 2 | 1.9 | 2.1 | 2.3 | 2.4 | 2.5 | 2.6 | 1.6 | 1.7 | 1.8 | 1.9 | 2 | 2 | 2.3 | 2.5 | 2.7 | 2.8 | 2.9 | 1.7 | 1.8 | 1.9 | 1.9 | 2.1 | 2.2 | 2.5 | 2.7 | 2.9 | 3.1 | 3.3 | 1.7 | 1.8 | 1.9 | 1.9 | 2.1 | 2.2 | 2.5 | 2.7 | 3 | 3.2 | 3.4 | 1.8 | 1.9 | 2 | 2 | 2.2 | 2.3 | 2.6 | 2.8 | 3.1 | 3.3 | 3.4 | 1.9 | 2.1 | 2.1 | 2.2 | 2.4 | 2.5 | 2.8 | 3.1 | 3.4 | 3.6 | 3.8 | 2.3 | 2.4 | 2.5 | 2.6 | 2.7 | 2.8 | 3.1 | 3.4 | 3.7 | 3.9 | 4 | 2.5 | 2.7 | 2.8 | 2.9 | 3 | 3.3 | 3.5 | 3.9 | 4.2 | 4.4 | 4.5 | 2.6 | 2.8 | 2.9 | 2.9 | 3.1 | 3.4 | 3.6 | 4 | 4.3 | 4.5 | 4.6 | 3 | 3.1 | 3.2 | 3.3 | 3.6 | 3.9 | 4.2 | 4.6 | 4.9 | 5.1 | 5.3 | -0.8 | -0.3 | 0.1 | 0.4 | 0.8 | 1.1 | 1.5 | 1.8 | 2.2 | 2.5 | 2.7 | -6.1e-08 | 1.58e-08 | -1.22e-11 | 4.83e-07 | 8.41e-10 | 0.269 | 1 | 3 | 1 | 3 | 2 | 2 |  |  |  |  | 672 | 713 | 597 | 644 | 0.94 |  | 63 | 81 | 58 | 60 | 61 | 62 | 63 | 63 | 64 | 64 | 65 | 65 | 65 | 66 | 66 | 67 | 67 | 67 | 68 | 69 | 70 | 71 | 71 |  | 115 |  | 520 | 140 | 81.9 | 31.6 | 0.296 | 64.5 | 1.73 | 3.59 | 360/300 | 345/299 | -7.7 | 0.922 | 0.967 | 0.993 | 0.999 | 0.999 | 0.999 | 0.999 | 0.999 | 0.999 | 0.999 | 0.999 | 0.999 | 0.999 | 0.999 | 0.999 | 0.999 | 0.999 | 0.999 | 0.999 | 0.999 | 0.999 | 0.999 | 0.999 | 0.997 | 0.995 | 0.989 | 0.98 | 0.958 | 0.911 | 0.842 | 0.73 | 0.57 | 0.377 | 0.197 |  |  | 0.844 | 0.927 | 0.986 | 0.998 | 0.998 | 0.998 | 0.998 | 0.998 | 0.998 | 0.998 | 0.998 | 0.998 | 0.998 | 0.998 | 0.998 | 0.998 | 0.998 | 0.998 | 0.998 | 0.998 | 0.998 | 0.998 | 0.995 | 0.99 | 0.982 | 0.971 | 0.952 | 0.908 | 0.83 | 0.709 | 0.536 | 0.326 | 0.145 | 0.041 |  |  | PG RP | 20 | A | S-ZK6 | 613586 |  |  | H-ZK6 | 613586 | BACD4 | 613586 | K-SK4 | 613586 | N-SK4 | 613586
214 | S-ZK7 | 613606 | 60.58 | 60.34 | 0.01012 | 0.010201 | 1.5817 | 1.5877 | 1.5942 | 1.5998 | 1.6007 | 1.6015 | 1.6045 | 1.6065 | 1.6082 | 1.61 | 1.6105 | 1.611 | 1.613 | 1.6131 | 1.6155 | 1.6201 | 1.6207 | 1.6256 | 1.6301 | 1.6378 | 2.5634 | -0.011878 | 0.013659 | 0.0004364 | -2.3764e-05 | 1.1253e-06 | 0.3043 | 0.2391 | 0.5405 | 0.2539 | 0.2372 | 0.4803 | -0.0002 | -0.0025 | 0.0043 | -0.0003 | 1 | 1 | 1.1 | 1.2 | 1.3 | 1.3 | 1.5 | 1.6 | 1.6 | 1.6 | 1.6 | 1.1 | 1.1 | 1.1 | 1.3 | 1.4 | 1.4 | 1.5 | 1.6 | 1.7 | 1.8 | 1.8 | 1.1 | 1.1 | 1.2 | 1.3 | 1.4 | 1.5 | 1.6 | 1.7 | 1.8 | 1.9 | 1.9 | 1.1 | 1.1 | 1.3 | 1.4 | 1.5 | 1.6 | 1.7 | 1.7 | 1.8 | 1.9 | 1.9 | 1.2 | 1.2 | 1.4 | 1.5 | 1.6 | 1.7 | 1.8 | 1.8 | 1.9 | 1.9 | 2 | 1.3 | 1.3 | 1.6 | 1.6 | 1.7 | 1.9 | 2 | 2 | 2.1 | 2.1 | 2.2 | 1.4 | 1.5 | 1.8 | 1.9 | 1.9 | 2 | 2.1 | 2.2 | 2.4 | 2.6 | 2.7 | 1.6 | 1.8 | 1.9 | 2 | 2.1 | 2.3 | 2.4 | 2.5 | 2.7 | 2.8 | 3 | 1.7 | 1.9 | 2 | 2.1 | 2.2 | 2.4 | 2.5 | 2.6 | 2.8 | 2.9 | 3.1 | 2 | 2.3 | 2.4 | 2.6 | 2.8 | 2.9 | 3.1 | 3.3 | 3.5 | 3.6 | 3.7 | -1.4 | -1 | -0.5 | -0.1 | 0.2 | 0.5 | 0.7 | 0.8 | 1 | 1.1 | 1.3 | -9.28e-07 | 1.47e-08 | -3.06e-11 | 2.76e-07 | 5.01e-10 | 0.319 | 1 | 3 | 2 | 4 | 2 | 2 |  |  |  |  | 651 | 685 | 582 | 623 | 1.03 |  | 59 | 73 | 52 | 54 | 56 | 57 | 57 | 58 | 59 | 60 | 61 | 61 | 62 | 63 | 63 | 64 | 64 | 65 | 65 | 66 | 68 | 69 | 71 |  | 120 |  | 539 | 149 | 86.2 | 33.8 | 0.275 | 73.9 | 2 | 3.5 | 350/290 | 344/289 | -2.1 | 0.841 | 0.925 | 0.981 | 0.992 | 0.999 | 0.999 | 0.999 | 0.999 | 0.999 | 0.999 | 0.999 | 0.999 | 0.999 | 0.999 | 0.999 | 0.999 | 0.999 | 0.999 | 0.999 | 0.999 | 0.999 | 0.999 | 0.999 | 0.999 | 0.999 | 0.994 | 0.985 | 0.97 | 0.939 | 0.889 | 0.807 | 0.689 | 0.529 | 0.348 | 0.181 |  | 0.707 | 0.857 | 0.963 | 0.986 | 0.998 | 0.998 | 0.998 | 0.998 | 0.998 | 0.998 | 0.998 | 0.998 | 0.998 | 0.998 | 0.998 | 0.998 | 0.998 | 0.998 | 0.998 | 0.998 | 0.998 | 0.998 | 0.998 | 0.994 | 0.989 | 0.979 | 0.966 | 0.935 | 0.877 | 0.784 | 0.65 | 0.472 | 0.28 | 0.123 | 0.037 |  | PG RP | 11 | B | S-ZK7 | 613606 |  |  | H-ZK7 | 613606
215 | S-ZK9 | 620603 | 60.34 | 60.1 | 0.010281 | 0.010363 | 1.589 | 1.595 | 1.6015 | 1.607 | 1.6079 | 1.6087 | 1.6117 | 1.6137 | 1.6155 | 1.6173 | 1.6178 | 1.6182 | 1.6203 | 1.6204 | 1.6229 | 1.6276 | 1.6281 | 1.6331 | 1.6377 | 1.6455 | 2.5866 | -0.011871 | 0.013231 | 0.0007826 | -8.4813e-05 | 4.7504e-06 | 0.3054 | 0.2383 | 0.5398 | 0.2548 | 0.2364 | 0.4796 | -0.0007 | -0.0035 | 0.0001 | -0.0015 | 1.7 | 1.8 | 1.8 | 1.8 | 1.9 | 2 | 2 | 2.1 | 2.1 | 2.3 | 2.3 | 1.9 | 1.9 | 1.9 | 2 | 2.1 | 2.1 | 2.1 | 2.1 | 2.2 | 2.3 | 2.4 | 2.1 | 2.1 | 2.2 | 2.2 | 2.2 | 2.3 | 2.3 | 2.5 | 2.5 | 2.5 | 2.7 | 2.1 | 2.2 | 2.2 | 2.2 | 2.2 | 2.3 | 2.3 | 2.5 | 2.6 | 2.6 | 2.7 | 2.1 | 2.3 | 2.2 | 2.2 | 2.2 | 2.3 | 2.4 | 2.5 | 2.7 | 2.7 | 2.7 | 2.2 | 2.3 | 2.3 | 2.3 | 2.4 | 2.5 | 2.6 | 2.7 | 2.8 | 2.8 | 2.9 | 2.4 | 2.3 | 2.4 | 2.4 | 2.6 | 2.7 | 2.8 | 2.9 | 3.1 | 3.2 | 3.3 | 2.6 | 2.6 | 2.6 | 2.6 | 2.8 | 2.9 | 2.9 | 3 | 3.1 | 3.3 | 3.5 | 2.6 | 2.6 | 2.6 | 2.7 | 2.8 | 2.9 | 2.9 | 3 | 3.1 | 3.4 | 3.7 | 2.8 | 2.9 | 2.9 | 2.9 | 3 | 3.1 | 3.1 | 3.2 | 3.3 | 3.5 | 3.8 | -0.5 | 0.1 | 0.3 | 0.6 | 0.8 | 1.1 | 1.3 | 1.5 | 1.8 | 1.9 | 2 | 1.99e-07 | 1.26e-08 | -1.82e-11 | 4.96e-07 | 5.23e-10 | 2.17e-08 | 1 | 2 | 2 | 4 | 3 | 2 |  |  |  |  | 652 | 685 | 585 | 620 | 0.96 |  | 60 | 76 | 55 | 57 | 59 | 60 | 61 | 63 | 63 | 64 | 65 | 65 | 66 | 67 | 67 | 68 | 68 | 69 | 70 | 70 | 71 | 72 | 73 |  | 120 |  | 543 | 131 | 86.2 | 36.6 | 0.281 | 87.3 | 1.99 | 3.57 | 360/300 | 342/287 | -4.9 | 0.861 | 0.943 | 0.985 | 0.996 | 0.999 | 0.999 | 0.999 | 0.999 | 0.999 | 0.999 | 0.999 | 0.999 | 0.999 | 0.999 | 0.999 | 0.999 | 0.999 | 0.999 | 0.999 | 0.999 | 0.999 | 0.999 | 0.995 | 0.992 | 0.989 | 0.986 | 0.979 | 0.962 | 0.929 | 0.887 | 0.825 | 0.73 | 0.599 | 0.443 | 0.286 |  | 0.741 | 0.889 | 0.97 | 0.992 | 0.998 | 0.998 | 0.998 | 0.998 | 0.998 | 0.998 | 0.998 | 0.998 | 0.998 | 0.998 | 0.998 | 0.998 | 0.998 | 0.998 | 0.998 | 0.998 | 0.998 | 0.998 | 0.99 | 0.984 | 0.978 | 0.972 | 0.958 | 0.925 | 0.863 | 0.787 | 0.681 | 0.533 | 0.359 | 0.196 | 0.082 |  | PG RP | 10 | C | S-ZK9 | 620603 | S-BSM16 | 620603 | H-ZK9B | 620603 | BACD16 | 620604 | K-SK16RH | 620603 | N-SK16 | 620603
216 | S-ZK9A | 620603 | 60.34 | 60.1 | 0.010281 | 0.010363 | 1.5888 | 1.5948 | 1.6013 | 1.6069 | 1.6079 | 1.6087 | 1.6117 | 1.6137 | 1.6155 | 1.6173 | 1.6178 | 1.6182 | 1.6203 | 1.6204 | 1.6229 | 1.6276 | 1.6281 | 1.6331 | 1.6377 | 1.6455 | 2.5863 | -0.011948 | 0.013774 | 0.00054911 | -4.521e-05 | 2.4454e-06 | 0.3054 | 0.2383 | 0.5398 | 0.2548 | 0.2364 | 0.4796 | -0.0007 | -0.0035 | 0.003 | -0.0015 | 1.8 | 1.9 | 1.9 | 2 | 2 | 2.1 | 2.2 | 2.2 | 2.4 | 2.5 | 2.5 | 2.1 | 2.2 | 2.2 | 2.3 | 2.3 | 2.3 | 2.3 | 2.5 | 2.6 | 2.6 | 2.6 | 2.2 | 2.2 | 2.3 | 2.4 | 2.4 | 2.5 | 2.5 | 2.5 | 2.6 | 2.7 | 2.7 | 2.2 | 2.2 | 2.3 | 2.4 | 2.4 | 2.5 | 2.5 | 2.5 | 2.6 | 2.7 | 2.7 | 2.2 | 2.3 | 2.4 | 2.4 | 2.4 | 2.5 | 2.6 | 2.6 | 2.7 | 2.7 | 2.7 | 2.4 | 2.4 | 2.5 | 2.5 | 2.6 | 2.6 | 2.7 | 2.8 | 2.8 | 2.8 | 2.9 | 2.5 | 2.6 | 2.7 | 2.7 | 2.7 | 2.8 | 2.9 | 3 | 3 | 3.2 | 3.3 | 2.6 | 2.6 | 2.7 | 2.8 | 2.8 | 3 | 3 | 3.2 | 3.3 | 3.3 | 3.5 | 2.6 | 2.7 | 2.8 | 2.8 | 2.9 | 3.1 | 3.2 | 3.4 | 3.5 | 3.5 | 3.7 | 2.7 | 2.7 | 2.8 | 2.9 | 2.9 | 3.1 | 3.3 | 3.6 | 3.6 | 3.7 | 3.9 | -0.4 | 0.1 | 0.5 | 0.8 | 1 | 1.3 | 1.5 | 1.6 | 1.8 | 1.9 | 2 | 7.48e-07 | 1.25e-08 | -2.5e-11 | 4.11e-07 | 7.77e-10 | 0.0784 | 1 | 2 | 2 | 4 | 3 | 2 |  |  |  |  | 663 | 695 | 600 | 640 | 1.02 |  | 64 | 75 | 56 | 59 | 61 | 62 | 63 | 64 | 64 | 65 | 65 | 66 | 66 | 67 | 67 | 68 | 68 | 69 | 70 | 71 | 72 | 73 | 74 |  | 125 |  | 550 | 105 | 89.5 | 34.5 | 0.297 | 87 | 1.82 | 3.55 | 345/285 | 334/284 | -2 | 0.864 | 0.944 | 0.995 | 0.999 | 0.999 | 0.999 | 0.999 | 0.999 | 0.999 | 0.999 | 0.999 | 0.999 | 0.999 | 0.999 | 0.999 | 0.999 | 0.999 | 0.999 | 0.999 | 0.999 | 0.999 | 0.999 | 0.998 | 0.997 | 0.996 | 0.993 | 0.988 | 0.978 | 0.959 | 0.925 | 0.866 | 0.771 | 0.62 | 0.411 |  |  | 0.746 | 0.891 | 0.99 | 0.998 | 0.998 | 0.998 | 0.998 | 0.998 | 0.998 | 0.998 | 0.998 | 0.998 | 0.998 | 0.998 | 0.998 | 0.998 | 0.998 | 0.998 | 0.998 | 0.998 | 0.998 | 0.998 | 0.996 | 0.994 | 0.992 | 0.987 | 0.977 | 0.957 | 0.919 | 0.855 | 0.75 | 0.594 | 0.385 | 0.169 |  |  | PG RP | 11 | MA | S-ZK9A | 620603 | S-BSM16 | 620603 | H-ZK9A | 620603 | BACD16 | 620604 | K-SK16 | 620603 | N-SK16 | 620603
217 | S-ZK10 | 622567 | 56.71 | 56.38 | 0.01097 | 0.01108 | 1.5923 | 1.5975 | 1.6032 | 1.6083 | 1.6092 | 1.61 | 1.613 | 1.615 | 1.6169 | 1.6188 | 1.6193 | 1.6198 | 1.622 | 1.6221 | 1.6247 | 1.6297 | 1.6304 | 1.6358 | 1.6407 | 1.6493 | 2.5874 | -0.010101 | 0.014967 | 0.00056892 | -4.4018e-05 | 2.6401e-06 | 0.3036 | 0.237 | 0.5479 | 0.2536 | 0.2347 | 0.4856 | 0.0005 | -0.0015 | -0.0155 | -0.0078 | 1.3 | 1.3 | 1.3 | 1.3 | 1.3 | 1.5 | 1.6 | 1.6 | 1.6 | 1.7 | 1.7 | 1.5 | 1.5 | 1.5 | 1.5 | 1.6 | 1.7 | 1.8 | 1.9 | 1.9 | 1.9 | 1.9 | 1.7 | 1.7 | 1.7 | 1.7 | 1.8 | 1.8 | 1.9 | 2 | 2 | 2 | 2.1 | 1.8 | 1.8 | 1.8 | 1.8 | 1.9 | 1.9 | 2 | 2.1 | 2.1 | 2.2 | 2.2 | 1.9 | 1.9 | 2 | 2 | 2 | 2 | 2.1 | 2.2 | 2.2 | 2.3 | 2.3 | 2 | 2.1 | 2.1 | 2.1 | 2.2 | 2.2 | 2.3 | 2.4 | 2.4 | 2.4 | 2.5 | 2.1 | 2.2 | 2.3 | 2.3 | 2.4 | 2.4 | 2.6 | 2.7 | 2.8 | 2.8 | 2.9 | 2.5 | 2.6 | 2.6 | 2.6 | 2.7 | 2.8 | 2.8 | 2.9 | 3 | 3 | 3.1 | 2.6 | 2.7 | 2.7 | 2.7 | 2.8 | 2.8 | 2.9 | 3 | 3.1 | 3.1 | 3.2 | 3 | 3.2 | 3.2 | 3.2 | 3.3 | 3.4 | 3.6 | 3.7 | 3.8 | 3.8 | 4 | -0.7 | -0.3 | 0.1 | 0.4 | 0.6 | 0.8 | 1 | 1.2 | 1.3 | 1.5 | 1.6 | -7.55e-07 | 1.29e-08 | -2.51e-11 | 5.33e-07 | 3.07e-10 | 0.248 | 1 | 3 | 1 | 4 | 2 | 1 |  |  |  |  | 664 | 704 | 597 | 635 | 0.94 |  | 64 | 78 | 55 | 57 | 58 | 59 | 60 | 61 | 62 | 63 | 64 | 65 | 65 | 66 | 67 | 68 | 69 | 69 | 70 | 71 | 72 | 73 | 74 |  | 120 |  | 528 | 147 | 79.5 | 31.9 | 0.248 | 75 | 1.8 | 3.63 | 365/320 | 353/322 | -1 | 0.912 | 0.962 | 0.995 | 0.999 | 0.999 | 0.999 | 0.999 | 0.999 | 0.999 | 0.999 | 0.999 | 0.999 | 0.999 | 0.999 | 0.999 | 0.999 | 0.999 | 0.999 | 0.999 | 0.999 | 0.999 | 0.999 | 0.997 | 0.995 | 0.99 | 0.983 | 0.969 | 0.933 | 0.867 | 0.73 | 0.473 | 0.154 |  |  |  |  | 0.832 | 0.925 | 0.99 | 0.998 | 0.998 | 0.998 | 0.998 | 0.998 | 0.998 | 0.998 | 0.998 | 0.998 | 0.998 | 0.998 | 0.998 | 0.998 | 0.998 | 0.998 | 0.998 | 0.998 | 0.998 | 0.998 | 0.995 | 0.992 | 0.984 | 0.968 | 0.941 | 0.876 | 0.757 | 0.537 | 0.228 | 0.027 |  |  |  |  | PG RP | 17.5 | A | S-ZK10 | 622567 | (S-BSM10) | 623570 | H-ZK10 | 622567
218 | S-ZK10N | 623570 | 56.98 | 56.74 | 0.010931 | 0.011023 | 1.593 | 1.5982 | 1.6039 | 1.6091 | 1.61 | 1.6107 | 1.6137 | 1.6157 | 1.6176 | 1.6195 | 1.62 | 1.6205 | 1.6227 | 1.6228 | 1.6254 | 1.6304 | 1.631 | 1.6364 | 1.6414 | 1.6499 | 2.5902 | -0.01021 | 0.014621 | 0.00069238 | -6.6617e-05 | 4.0379e-06 | 0.3037 | 0.2388 | 0.5462 | 0.2522 | 0.2368 | 0.4853 | -0.0004 | -0.0028 | -0.0167 | -0.0093 | 2 | 2.1 | 2.1 | 2.1 | 2.1 | 2.1 | 2.2 | 2.3 | 2.4 | 2.4 | 2.5 | 2.2 | 2.2 | 2.3 | 2.3 | 2.3 | 2.4 | 2.5 | 2.6 | 2.7 | 2.7 | 2.8 | 2.3 | 2.3 | 2.3 | 2.4 | 2.5 | 2.6 | 2.6 | 2.7 | 2.8 | 2.9 | 2.9 | 2.3 | 2.3 | 2.3 | 2.4 | 2.5 | 2.6 | 2.7 | 2.8 | 2.9 | 2.9 | 3 | 2.4 | 2.4 | 2.4 | 2.5 | 2.6 | 2.7 | 2.8 | 2.9 | 3 | 3 | 3.1 | 2.5 | 2.5 | 2.5 | 2.6 | 2.7 | 2.8 | 3 | 3 | 3.1 | 3.1 | 3.3 | 2.7 | 2.7 | 2.7 | 2.8 | 2.9 | 2.9 | 3 | 3.1 | 3.2 | 3.2 | 3.4 | 3 | 3 | 3.1 | 3.2 | 3.2 | 3.4 | 3.4 | 3.5 | 3.6 | 3.6 | 3.7 | 3.1 | 3.1 | 3.1 | 3.2 | 3.3 | 3.4 | 3.4 | 3.5 | 3.6 | 3.6 | 3.7 | 3.2 | 3.3 | 3.4 | 3.5 | 3.6 | 3.7 | 3.7 | 3.8 | 3.8 | 3.8 | 4 | -0.2 | 0.2 | 0.5 | 0.9 | 1.2 | 1.5 | 1.7 | 1.9 | 2.1 | 2.2 | 2.4 | 6.89e-07 | 1.42e-08 | -2.56e-11 | 3.07e-10 | 1.53e-10 | 0.141 | 1 | 3 | 1 | 4 | 2 | 2 |  |  |  |  | 661 | 705 | 595 | 638 | 0.8 |  | 66 | 80 | 57 | 59 | 61 | 62 | 62 | 63 | 64 | 64 | 65 | 66 | 67 | 67 | 68 | 69 | 70 | 71 | 72 | 73 | 74 | 76 | 77 |  | 120 |  | 521 | 153 | 81.9 | 32.4 | 0.265 | 61.7 | 1.88 | 3.64 | 360/320 | 353/320 | -0.7 | 0.914 | 0.963 | 0.996 | 0.999 | 0.999 | 0.999 | 0.999 | 0.999 | 0.999 | 0.999 | 0.999 | 0.999 | 0.999 | 0.999 | 0.999 | 0.999 | 0.999 | 0.999 | 0.999 | 0.999 | 0.999 | 0.999 | 0.997 | 0.994 | 0.991 | 0.986 | 0.971 | 0.942 | 0.86 | 0.74 | 0.515 | 0.221 |  |  |  |  | 0.825 | 0.923 | 0.984 | 0.998 | 0.998 | 0.998 | 0.998 | 0.998 | 0.998 | 0.998 | 0.998 | 0.998 | 0.998 | 0.998 | 0.998 | 0.998 | 0.998 | 0.998 | 0.998 | 0.998 | 0.998 | 0.998 | 0.995 | 0.992 | 0.981 | 0.972 | 0.943 | 0.888 | 0.74 | 0.547 | 0.265 | 0.049 |  |  |  |  | PG RP | 17.5 | MA | S-ZK10N | 623570 | S-BSM10 | 623570 | H-ZK10L | 623569 | E-BACD10 | 623569
219 | S-ZK11 | 639555 | 55.45 | 55.18 | 0.011516 | 0.011621 | 1.608 | 1.6133 | 1.619 | 1.6242 | 1.6251 | 1.6259 | 1.629 | 1.6311 | 1.6331 | 1.635 | 1.6356 | 1.6361 | 1.6384 | 1.6385 | 1.6413 | 1.6466 | 1.6472 | 1.6529 | 1.6582 | 1.6672 | 2.6382 | -0.010247 | 0.015898 | 0.00057797 | -3.9022e-05 | 2.3583e-06 | 0.3031 | 0.2388 | 0.5505 | 0.2521 | 0.2366 | 0.4888 | -0.0011 | -0.001 | -0.0169 | -0.0081 | 1.3 | 1.3 | 1.3 | 1.3 | 1.3 | 1.5 | 1.5 | 1.5 | 1.6 | 1.8 | 1.8 | 1.5 | 1.5 | 1.5 | 1.5 | 1.5 | 1.7 | 1.8 | 1.9 | 1.9 | 1.9 | 1.9 | 1.7 | 1.7 | 1.7 | 1.7 | 1.8 | 1.7 | 1.8 | 1.9 | 1.9 | 1.9 | 2 | 1.8 | 1.8 | 1.8 | 1.8 | 1.9 | 1.9 | 1.9 | 1.9 | 1.9 | 2 | 2 | 1.9 | 1.9 | 2 | 2 | 2 | 2 | 2 | 2 | 2 | 2.1 | 2.1 | 1.9 | 2 | 2 | 2 | 2 | 2.1 | 2.2 | 2.2 | 2.2 | 2.3 | 2.3 | 2.1 | 2.2 | 2.3 | 2.4 | 2.4 | 2.4 | 2.4 | 2.5 | 2.7 | 2.7 | 2.7 | 2.3 | 2.5 | 2.6 | 2.7 | 2.7 | 2.7 | 2.7 | 2.8 | 2.9 | 2.9 | 3 | 2.5 | 2.7 | 2.7 | 2.8 | 2.8 | 2.8 | 2.8 | 2.9 | 3 | 3 | 3.1 | 2.9 | 2.9 | 2.9 | 3 | 3.1 | 3.1 | 3.1 | 3.3 | 3.4 | 3.4 | 3.4 | -0.7 | -0.3 | 0.1 | 0.4 | 0.6 | 0.7 | 0.9 | 1 | 1.1 | 1.3 | 1.4 | -8.12e-07 | 1.25e-08 | -2.55e-11 | 5.57e-07 | 2.06e-10 | 0.196 | 1 | 2 | 1 | 3 | 2 | 2 |  |  |  |  | 649 | 685 | 591 | 624 | 1.03 |  | 71 | 85 | 63 | 67 | 68 | 70 | 72 | 73 | 73 | 73 | 74 | 74 | 75 | 75 | 76 | 77 | 78 | 78 | 79 | 80 | 81 | 82 | 83 |  | 112 |  | 510 | 160 | 86.2 | 33 | 0.307 | 52.6 | 1.69 | 3.67 | 350/305 | 340/305 | -0.5 | 0.903 | 0.95 | 0.987 | 0.994 | 0.999 | 0.999 | 0.999 | 0.999 | 0.999 | 0.999 | 0.999 | 0.999 | 0.999 | 0.999 | 0.999 | 0.999 | 0.999 | 0.999 | 0.999 | 0.999 | 0.999 | 0.999 | 0.997 | 0.995 | 0.993 | 0.991 | 0.985 | 0.97 | 0.944 | 0.895 | 0.799 | 0.622 | 0.348 |  |  |  | 0.815 | 0.903 | 0.974 | 0.989 | 0.998 | 0.998 | 0.998 | 0.998 | 0.998 | 0.998 | 0.998 | 0.998 | 0.998 | 0.998 | 0.998 | 0.998 | 0.998 | 0.998 | 0.998 | 0.998 | 0.998 | 0.998 | 0.994 | 0.99 | 0.985 | 0.979 | 0.968 | 0.94 | 0.892 | 0.801 | 0.639 | 0.388 | 0.123 |  |  |  | PG RP | 9.5 | MA | S-ZK11 | 639555 | S-BSM18 | 639554 | H-ZK11 | 639555 | BACD18 | 639555 | K-SK18RH | 639555
220 | S-ZK14 | 603606 | 60.6 | 60.35 | 0.009952 | 0.010033 | 1.5731 | 1.5787 | 1.5849 | 1.5901 | 1.5911 | 1.5918 | 1.5947 | 1.5966 | 1.5983 | 1.6001 | 1.6006 | 1.601 | 1.603 | 1.6031 | 1.6055 | 1.61 | 1.6106 | 1.6154 | 1.6199 | 1.6274 | 2.5318 | -0.011053 | 0.013422 | 0.00042102 | -2.2491e-05 | 1.0167e-06 | 0.3055 | 0.2381 | 0.5406 | 0.2542 | 0.2362 | 0.4804 | 0.0004 | -0.0023 | -0.0048 | -0.0052 | 2.6 | 2.7 | 2.7 | 2.8 | 2.8 | 3 | 3.1 | 3.2 | 3.3 | 3.5 | 3.5 | 2.7 | 2.7 | 2.8 | 2.9 | 2.9 | 3 | 3.2 | 3.3 | 3.4 | 3.5 | 3.6 | 2.9 | 2.9 | 2.9 | 3.1 | 3.1 | 3.2 | 3.2 | 3.3 | 3.4 | 3.5 | 3.7 | 2.9 | 2.9 | 3 | 3.1 | 3.2 | 3.2 | 3.3 | 3.4 | 3.5 | 3.6 | 3.7 | 2.9 | 3 | 3 | 3.2 | 3.2 | 3.2 | 3.4 | 3.5 | 3.5 | 3.6 | 3.8 | 3 | 3.1 | 3.1 | 3.3 | 3.3 | 3.4 | 3.6 | 3.7 | 3.7 | 3.9 | 4.1 | 3.3 | 3.4 | 3.4 | 3.5 | 3.5 | 3.7 | 3.8 | 4.1 | 4.4 | 4.5 | 4.5 | 3.3 | 3.5 | 3.7 | 3.7 | 3.7 | 3.8 | 3.9 | 4.1 | 4.3 | 4.4 | 4.6 | 3.3 | 3.5 | 3.7 | 3.7 | 3.7 | 3.9 | 4 | 4.2 | 4.4 | 4.5 | 4.7 | 3.8 | 3.8 | 3.8 | 3.9 | 4 | 4.3 | 4.4 | 4.6 | 4.9 | 5 | 5.2 | 0.3 | 0.8 | 1.2 | 1.6 | 1.8 | 2 | 2.3 | 2.5 | 2.6 | 2.8 | 3.1 | 2.35e-06 | 1.42e-08 | -1.91e-11 | 3.4e-07 | 4.95e-10 | 0.258 | 3 | 3 | 2 | 4 | 2 | 2 |  |  |  |  | 666 | 704 | 583 | 625 | 0.93 |  | 57 | 73 | 50 | 52 | 54 | 55 | 56 | 57 | 58 | 59 | 59 | 60 | 61 | 61 | 62 | 62 | 63 | 63 | 64 | 65 | 66 | 67 | 68 |  | 125 |  | 567 | 131 | 85.1 | 33.3 | 0.278 | 85.1 | 1.84 | 3.42 | 350/295 | 334/290 | -5 | 0.879 | 0.939 | 0.983 | 0.993 | 0.999 | 0.999 | 0.999 | 0.999 | 0.999 | 0.999 | 0.999 | 0.999 | 0.999 | 0.999 | 0.999 | 0.999 | 0.999 | 0.999 | 0.999 | 0.999 | 0.999 | 0.999 | 0.997 | 0.996 | 0.994 | 0.992 | 0.985 | 0.976 | 0.954 | 0.919 | 0.862 | 0.762 | 0.615 | 0.419 | 0.21 |  | 0.774 | 0.88 | 0.967 | 0.984 | 0.996 | 0.997 | 0.998 | 0.998 | 0.998 | 0.998 | 0.998 | 0.998 | 0.998 | 0.998 | 0.998 | 0.998 | 0.998 | 0.998 | 0.998 | 0.998 | 0.998 | 0.998 | 0.995 | 0.995 | 0.99 | 0.985 | 0.976 | 0.957 | 0.916 | 0.852 | 0.747 | 0.588 | 0.385 | 0.18 | 0.05 |  | PG RP | 17.5 | A | S-ZK14 | 603606 | S-BSM14 | 603607 | H-ZK14 | 603606 | BACD14 | 603607 | K-SK14 | 603607 | N-SK14 | 603606
221 | S-ZK20 | 617539 | 53.91 | 53.62 | 0.011448 | 0.011561 | 1.5888 | 1.5934 | 1.5984 | 1.6032 | 1.6041 | 1.6049 | 1.6078 | 1.6099 | 1.6118 | 1.6138 | 1.6143 | 1.6148 | 1.6171 | 1.6172 | 1.6199 | 1.6252 | 1.6259 | 1.6315 | 1.6368 | 1.6458 | 2.5686 | -0.008743 | 0.01596 | 0.00049103 | -2.7733e-05 | 1.7206e-06 | 0.3014 | 0.2385 | 0.5503 | 0.2508 | 0.2361 | 0.4878 | -0.0001 | -0.0037 | -0.0239 | -0.0109 | 1.9 | 2.1 | 2.1 | 2.3 | 2.4 | 2.5 | 2.6 | 2.7 | 2.9 | 3 | 3 | 2.2 | 2.3 | 2.3 | 2.4 | 2.6 | 2.7 | 2.9 | 3.1 | 3.2 | 3.3 | 3.4 | 2.4 | 2.4 | 2.5 | 2.5 | 2.7 | 2.9 | 3.1 | 3.3 | 3.4 | 3.5 | 3.6 | 2.5 | 2.5 | 2.6 | 2.6 | 2.8 | 2.9 | 3.1 | 3.3 | 3.5 | 3.6 | 3.6 | 2.6 | 2.6 | 2.7 | 2.7 | 2.8 | 3 | 3.2 | 3.4 | 3.5 | 3.6 | 3.7 | 2.9 | 3 | 3 | 3.1 | 3.2 | 3.4 | 3.7 | 4 | 4.2 | 4.3 | 4.4 | 3.3 | 3.5 | 3.6 | 3.6 | 3.8 | 4 | 4.2 | 4.5 | 4.7 | 4.8 | 5 | 3.7 | 3.8 | 3.9 | 4 | 4.2 | 4.5 | 4.6 | 4.8 | 5 | 5.1 | 5.3 | 3.8 | 3.9 | 4 | 4.1 | 4.3 | 4.6 | 4.8 | 4.9 | 5.1 | 5.2 | 5.3 | 4.5 | 4.6 | 4.7 | 4.9 | 4.9 | 5.1 | 5.3 | 5.5 | 5.6 | 5.7 | 5.8 | 0 | 0.4 | 0.8 | 1.1 | 1.4 | 1.8 | 2.1 | 2.4 | 2.6 | 2.8 | 3 | 4.73e-07 | 1.71e-08 | -2.2e-11 | 8.83e-07 | 2.84e-10 | 0.217 | 1 | 3 | 1 | 3 | 2 | 2 |  |  |  |  | 555 | 592 | 501 | 535 | 0.85 |  | 87 | 99 | 77 | 79 | 81 | 82 | 82 | 83 | 84 | 85 | 85 | 86 | 86 | 87 | 88 | 89 | 91 | 92 | 93 | 93 | 95 | 97 | 98 |  | 90 |  | 525 | 158 | 76.6 | 30.9 | 0.241 | 56.6 | 2.06 | 3.6 | 350/295 | 337/290 | -11.8 | 0.911 | 0.957 | 0.987 | 0.995 | 0.999 | 0.999 | 0.999 | 0.999 | 0.999 | 0.999 | 0.999 | 0.999 | 0.999 | 0.999 | 0.999 | 0.999 | 0.999 | 0.999 | 0.999 | 0.999 | 0.999 | 0.999 | 0.998 | 0.997 | 0.996 | 0.994 | 0.988 | 0.977 | 0.954 | 0.907 | 0.83 | 0.711 | 0.551 | 0.371 | 0.209 | 0.093 | 0.83 | 0.916 | 0.974 | 0.99 | 0.998 | 0.998 | 0.998 | 0.998 | 0.998 | 0.998 | 0.998 | 0.998 | 0.998 | 0.998 | 0.998 | 0.998 | 0.998 | 0.998 | 0.998 | 0.998 | 0.998 | 0.998 | 0.996 | 0.994 | 0.992 | 0.989 | 0.976 | 0.952 | 0.905 | 0.821 | 0.689 | 0.508 | 0.307 | 0.141 | 0.046 | 0.011 | PG RP | 17.5 | B | S-ZK20 | 617539 |  |  | H-ZK20 | 617539 |  |  | (K-SSK4) | 618551
222 | S-ZK21 | 623581 | 58.12 | 57.87 | 0.010719 | 0.010809 | 1.5923 | 1.5979 | 1.604 | 1.6093 | 1.6103 | 1.611 | 1.614 | 1.616 | 1.6179 | 1.6197 | 1.6202 | 1.6207 | 1.6229 | 1.623 | 1.6256 | 1.6304 | 1.6311 | 1.6363 | 1.6411 | 1.6495 | 2.5925 | -0.011013 | 0.01389 | 0.00082137 | -8.8408e-05 | 5.1995e-06 | 0.3041 | 0.2388 | 0.5448 | 0.2535 | 0.2368 | 0.4839 | -0.001 | -0.0022 | -0.0101 | -0.0063 | 1.9 | 1.9 | 1.9 | 1.9 | 2 | 2.1 | 2.1 | 2.3 | 2.4 | 2.4 | 2.5 | 2.1 | 2.1 | 2.1 | 2.1 | 2.2 | 2.3 | 2.3 | 2.5 | 2.6 | 2.7 | 2.8 | 2.2 | 2.2 | 2.2 | 2.3 | 2.3 | 2.4 | 2.5 | 2.7 | 2.8 | 2.9 | 3 | 2.2 | 2.2 | 2.2 | 2.3 | 2.3 | 2.4 | 2.5 | 2.7 | 2.8 | 2.9 | 3.1 | 2.3 | 2.3 | 2.3 | 2.4 | 2.4 | 2.5 | 2.6 | 2.7 | 2.8 | 2.9 | 3.1 | 2.4 | 2.4 | 2.4 | 2.4 | 2.5 | 2.6 | 2.7 | 2.9 | 3.1 | 3.2 | 3.4 | 2.5 | 2.5 | 2.5 | 2.6 | 2.7 | 2.7 | 2.9 | 3.1 | 3.3 | 3.5 | 3.6 | 2.8 | 2.8 | 2.8 | 2.9 | 3 | 3.1 | 3.2 | 3.4 | 3.5 | 3.6 | 3.7 | 2.8 | 2.8 | 2.8 | 2.9 | 3 | 3.1 | 3.2 | 3.4 | 3.5 | 3.7 | 3.8 | 3.1 | 3.2 | 3.1 | 3.2 | 3.3 | 3.5 | 3.7 | 3.9 | 4 | 4.2 | 4.3 | -0.3 | 0.1 | 0.4 | 0.8 | 1 | 1.3 | 1.5 | 1.7 | 1.9 | 2.1 | 2.4 | 5.19e-07 | 1.33e-08 | -1.46e-11 | 4.16e-07 | 4.9e-10 | 0.214 | 3 | 3 | 2 | 4 | 2 | 2 |  |  |  |  | 664 | 706 | 605 | 651 | 0.76 |  | 67 | 79 | 61 | 63 | 65 | 66 | 66 | 67 | 67 | 68 | 68 | 69 | 69 | 70 | 70 | 70 | 71 | 71 | 72 | 73 | 74 | 75 | 76 |  | 130 |  | 551 | 138 | 85.3 | 33.3 | 0.279 | 87.1 | 1.81 | 3.61 | 360/320 | 350/323 | -0.8 | 0.882 | 0.948 | 0.98 | 0.988 | 0.999 | 0.999 | 0.999 | 0.999 | 0.999 | 0.999 | 0.999 | 0.999 | 0.999 | 0.999 | 0.999 | 0.999 | 0.999 | 0.999 | 0.999 | 0.999 | 0.999 | 0.999 | 0.996 | 0.992 | 0.988 | 0.982 | 0.962 | 0.924 | 0.85 | 0.698 | 0.421 | 0.071 |  |  |  |  | 0.778 | 0.899 | 0.96 | 0.976 | 0.998 | 0.998 | 0.998 | 0.998 | 0.998 | 0.998 | 0.998 | 0.998 | 0.998 | 0.998 | 0.998 | 0.998 | 0.998 | 0.998 | 0.998 | 0.998 | 0.998 | 0.998 | 0.992 | 0.985 | 0.976 | 0.965 | 0.926 | 0.854 | 0.723 | 0.487 | 0.177 | 0.005 |  |  |  |  | PG RP | 19 | MA | S-ZK21 | 623581 | S-BSM15 | 623582 | H-ZK21 | 623581 | BACD15 | 623581 | K-SK15 | 623581
223 | S-ZK50 | 607567 | 56.65 | 56.38 | 0.010721 | 0.010819 | 1.5793 | 1.584 | 1.5893 | 1.594 | 1.5949 | 1.5956 | 1.5985 | 1.6005 | 1.6023 | 1.6041 | 1.6046 | 1.6051 | 1.6073 | 1.6074 | 1.6099 | 1.6149 | 1.6155 | 1.6207 | 1.6256 | 1.6339 | 2.5405 | -0.0090554 | 0.014962 | 0.00039239 | -1.5154e-05 | 7.7634e-07 | 0.3022 | 0.2388 | 0.5475 | 0.2523 | 0.2366 | 0.4862 | 0 | -0.002 | -0.0218 | -0.0103 | 0.9 | 0.9 | 0.9 | 0.8 | 0.8 | 0.9 | 0.9 | 1 | 1.1 | 1.3 | 1.3 | 1.1 | 1.1 | 1 | 1 | 1.1 | 1.1 | 1.2 | 1.3 | 1.4 | 1.4 | 1.5 | 1.2 | 1.2 | 1.2 | 1.1 | 1.2 | 1.3 | 1.4 | 1.5 | 1.6 | 1.7 | 1.8 | 1.2 | 1.2 | 1.2 | 1.2 | 1.3 | 1.3 | 1.4 | 1.5 | 1.6 | 1.7 | 1.8 | 1.3 | 1.3 | 1.2 | 1.2 | 1.3 | 1.3 | 1.5 | 1.5 | 1.6 | 1.7 | 1.9 | 1.3 | 1.3 | 1.3 | 1.2 | 1.3 | 1.3 | 1.5 | 1.5 | 1.6 | 1.8 | 1.9 | 1.5 | 1.6 | 1.6 | 1.6 | 1.7 | 1.7 | 1.9 | 2 | 2.1 | 2.3 | 2.3 | 1.8 | 1.8 | 1.8 | 1.8 | 1.9 | 1.9 | 2 | 2.1 | 2.3 | 2.4 | 2.6 | 1.8 | 1.9 | 1.9 | 1.9 | 1.9 | 1.9 | 2.1 | 2.1 | 2.4 | 2.5 | 2.7 | 2.2 | 2.3 | 2.3 | 2.3 | 2.3 | 2.4 | 2.5 | 2.7 | 2.8 | 3 | 3.1 | -1.3 | -0.9 | -0.7 | -0.4 | -0.1 | 0.1 | 0.4 | 0.5 | 0.7 | 0.9 | 1.2 | -1.74e-06 | 1.22e-08 | -1.24e-11 | 4.12e-07 | 3.48e-10 | 0.252 | 1 | 3 | 1 | 3 | 2 | 2 |  |  |  |  | 594 | 637 | 532 | 570 | 0.87 |  | 80 | 95 | 72 | 75 | 77 | 78 | 79 | 80 | 80 | 81 | 82 | 82 | 83 | 84 | 85 | 86 | 89 | 90 | 91 | 92 | 94 | 96 | 97 |  | 100 |  | 489 | 210 | 83.7 | 31.5 | 0.328 | 83.9 | 1.77 | 3.47 | 350/295 | 335/292 | -10 | 0.917 | 0.952 | 0.983 | 0.993 | 0.999 | 0.999 | 0.999 | 0.999 | 0.999 | 0.999 | 0.999 | 0.999 | 0.999 | 0.999 | 0.999 | 0.999 | 0.999 | 0.999 | 0.999 | 0.999 | 0.999 | 0.999 | 0.997 | 0.995 | 0.992 | 0.99 | 0.983 | 0.971 | 0.948 | 0.903 | 0.824 | 0.698 | 0.515 | 0.312 | 0.145 |  | 0.841 | 0.904 | 0.966 | 0.986 | 0.998 | 0.998 | 0.998 | 0.998 | 0.998 | 0.998 | 0.998 | 0.998 | 0.998 | 0.998 | 0.998 | 0.998 | 0.998 | 0.998 | 0.998 | 0.998 | 0.998 | 0.998 | 0.995 | 0.991 | 0.986 | 0.981 | 0.968 | 0.944 | 0.898 | 0.813 | 0.673 | 0.482 | 0.262 | 0.095 | 0.021 |  | PG RP | 21 | A | S-ZK50 | 607567 | S-BSM2 | 607568 | H-ZK50 | 607567 | BACD2 | 607567 |  |  | N-SK2 | 607567
224 | S-LaK1 | 660574 | 57.35 | 57.13 | 0.0115 | 0.011592 | 1.6265 | 1.6325 | 1.639 | 1.6447 | 1.6458 | 1.6466 | 1.6498 | 1.652 | 1.654 | 1.656 | 1.6565 | 1.6571 | 1.6594 | 1.6595 | 1.6622 | 1.6675 | 1.6681 | 1.6738 | 1.679 | 1.6878 | 2.7073 | -0.012006 | 0.016405 | 0.00041703 | -1.4317e-05 | 7.787e-07 | 0.3043 | 0.2383 | 0.5443 | 0.2545 | 0.2364 | 0.4848 | -0.0012 | -0.004 | -0.0006 | -0.0015 | 1.6 | 1.7 | 1.6 | 1.6 | 1.6 | 1.6 | 1.8 | 1.9 | 1.9 | 2 | 2.1 | 1.9 | 1.9 | 1.9 | 1.9 | 1.9 | 2 | 2.1 | 2.1 | 2.2 | 2.3 | 2.4 | 2.1 | 2 | 2.1 | 2.1 | 2.1 | 2.2 | 2.2 | 2.2 | 2.3 | 2.4 | 2.5 | 2.1 | 2 | 2.1 | 2.2 | 2.1 | 2.2 | 2.2 | 2.2 | 2.3 | 2.4 | 2.5 | 2.1 | 2 | 2.1 | 2.2 | 2.1 | 2.2 | 2.2 | 2.2 | 2.3 | 2.4 | 2.5 | 2.2 | 2.1 | 2.2 | 2.2 | 2.1 | 2.3 | 2.4 | 2.4 | 2.5 | 2.6 | 2.7 | 2.3 | 2.3 | 2.3 | 2.3 | 2.4 | 2.4 | 2.5 | 2.5 | 2.6 | 2.7 | 2.8 | 2.5 | 2.6 | 2.6 | 2.6 | 2.7 | 2.7 | 2.7 | 2.8 | 2.9 | 3 | 3.1 | 2.6 | 2.7 | 2.7 | 2.7 | 2.8 | 2.8 | 2.9 | 2.9 | 3 | 3.1 | 3.2 | 3 | 3 | 3 | 3.1 | 3.1 | 3.2 | 3.3 | 3.4 | 3.5 | 3.6 | 3.7 | -0.6 | -0.2 | 0.2 | 0.5 | 0.7 | 0.9 | 1.1 | 1.2 | 1.4 | 1.6 | 1.8 | 1.09e-07 | 1.22e-08 | -1.85e-11 | 2.95e-07 | 1.37e-10 | 0.281 | 1 | 1 | 3 | 4 | 1 | 3 |  |  |  |  | 651 | 685 | 588 | 617 | 0.82 |  | 65 | 81 | 59 | 61 | 63 | 64 | 64 | 65 | 65 | 66 | 67 | 67 | 67 | 68 | 68 | 69 | 70 | 71 | 72 | 73 | 74 | 75 | 76 |  | 135 |  | 581 | 112 | 90.9 | 35.7 | 0.273 | 84.8 | 1.5 | 3.64 | 350/270 | 334/272 | -2.8 | 0.873 | 0.954 | 0.993 | 0.999 | 0.999 | 0.999 | 0.999 | 0.999 | 0.999 | 0.999 | 0.999 | 0.999 | 0.999 | 0.999 | 0.999 | 0.999 | 0.999 | 0.999 | 0.999 | 0.999 | 0.999 | 0.999 | 0.997 | 0.995 | 0.993 | 0.99 | 0.981 | 0.968 | 0.95 | 0.918 | 0.868 | 0.796 | 0.697 | 0.581 | 0.46 | 0.343 | 0.762 | 0.91 | 0.986 | 0.998 | 0.998 | 0.998 | 0.998 | 0.998 | 0.998 | 0.998 | 0.998 | 0.998 | 0.998 | 0.998 | 0.998 | 0.998 | 0.998 | 0.998 | 0.998 | 0.998 | 0.998 | 0.998 | 0.995 | 0.992 | 0.987 | 0.981 | 0.97 | 0.947 | 0.91 | 0.852 | 0.762 | 0.641 | 0.495 | 0.346 | 0.217 | 0.122 | PG RP | 42.5 | A | S-LaK1 | 660574 |  |  | H-LaK1 | 660574 |  |  | (K-LaK11) | 658573
225 | S-LaK2 | 691547 | 54.7 | 54.48 | 0.012633 | 0.012739 | 1.6533 | 1.6604 | 1.6681 | 1.6747 | 1.6759 | 1.6768 | 1.6804 | 1.6828 | 1.685 | 1.6871 | 1.6878 | 1.6883 | 1.6909 | 1.691 | 1.694 | 1.6998 | 1.7005 | 1.7067 | 1.7124 | 1.7221 | 2.8096 | -0.014667 | 0.016884 | 0.00091682 | -7.9719e-05 | 4.1977e-06 | 0.3048 | 0.2383 | 0.5438 | 0.2543 | 0.2363 | 0.4828 | -0.0033 | -0.0089 | 0.0133 | 0.0034 | 3 | 3.1 | 3.2 | 3.2 | 3.2 | 3.5 | 3.5 | 3.7 | 3.8 | 3.9 | 4 | 3.1 | 3.4 | 3.5 | 3.6 | 3.8 | 3.9 | 3.9 | 3.8 | 4 | 4.2 | 4.2 | 3.3 | 3.5 | 3.5 | 3.7 | 3.8 | 3.9 | 3.9 | 3.9 | 4.1 | 4.3 | 4.3 | 3.4 | 3.6 | 3.6 | 3.7 | 3.8 | 3.9 | 3.9 | 3.9 | 4.1 | 4.3 | 4.4 | 3.5 | 3.6 | 3.7 | 3.9 | 3.9 | 4 | 4.1 | 4.1 | 4.4 | 4.4 | 4.6 | 3.6 | 3.8 | 3.8 | 4 | 4.1 | 4.1 | 4.2 | 4.4 | 4.4 | 4.4 | 4.6 | 3.7 | 3.9 | 3.9 | 4.1 | 4.1 | 4.3 | 4.4 | 4.5 | 4.5 | 4.6 | 4.7 | 3.9 | 4.1 | 4.2 | 4.3 | 4.6 | 4.6 | 4.6 | 4.8 | 4.8 | 4.8 | 4.9 | 4 | 4.1 | 4.2 | 4.3 | 4.6 | 4.6 | 4.6 | 4.8 | 4.8 | 4.8 | 5 | 4.2 | 4.4 | 4.6 | 4.8 | 4.9 | 4.9 | 5.1 | 5.2 | 5.2 | 5.3 | 5.3 | 0.8 | 1.3 | 1.7 | 2.2 | 2.4 | 2.7 | 3 | 3.1 | 3.5 | 3.6 | 3.8 | 2.98e-06 | 1.59e-08 | -3.12e-11 | 4.05e-07 | -4.14e-11 | 0.183 | 1 | 3 | 1 | 3 | 1 | 3 |  |  |  |  | 630 | 661 | 585 | 602 | 0.94 |  | 57 | 73 | 52 | 54 | 56 | 57 | 57 | 58 | 58 | 59 | 59 | 59 | 60 | 60 | 61 | 61 | 62 | 62 | 63 | 64 | 64 | 65 | 66 |  | 150 |  | 528 | 94 | 107.4 | 41.7 | 0.287 | 92 | 1.96 | 3.63 | 360/290 | 335/287 | -0.8 | 0.766 | 0.919 | 0.973 | 0.989 | 0.999 | 0.999 | 0.999 | 0.999 | 0.999 | 0.999 | 0.999 | 0.999 | 0.999 | 0.999 | 0.999 | 0.999 | 0.999 | 0.999 | 0.999 | 0.999 | 0.999 | 0.999 | 0.999 | 0.994 | 0.987 | 0.98 | 0.969 | 0.948 | 0.916 | 0.867 | 0.801 | 0.712 | 0.599 | 0.449 | 0.245 |  | 0.579 | 0.846 | 0.955 | 0.986 | 0.998 | 0.998 | 0.998 | 0.998 | 0.998 | 0.998 | 0.998 | 0.998 | 0.998 | 0.998 | 0.998 | 0.998 | 0.998 | 0.998 | 0.998 | 0.998 | 0.998 | 0.995 | 0.991 | 0.985 | 0.979 | 0.965 | 0.943 | 0.906 | 0.838 | 0.757 | 0.645 | 0.509 | 0.36 | 0.202 | 0.063 |  | PG RP | 42.5 | A | S-LaK2 | 691547 | S-LAL9 | 691548 | H-LaK59A | 691548 | LAC9 | 691547 | K-LaK9 | 691548 | N-LAK9 | 691547
226 | S-LaK2H | 692545 | 54.54 | 54.29 | 0.01269 | 0.012804 | 1.6536 | 1.6609 | 1.6688 | 1.6756 | 1.6768 | 1.6778 | 1.6814 | 1.6838 | 1.6861 | 1.6883 | 1.6889 | 1.6894 | 1.692 | 1.6921 | 1.6951 | 1.701 | 1.7017 | 1.7078 | 1.7135 | 1.7233 | 2.8128 | -0.015109 | 0.017332 | 0.00082933 | -7.2957e-05 | 4.1391e-06 | 0.3026 | 0.2388 | 0.5414 | 0.2523 | 0.2366 | 0.4803 | -0.0015 | -0.0116 | 0.0246 | 0.0101 | 3.9 | 3.9 | 3.9 | 4 | 3.9 | 4.1 | 4.2 | 4.3 | 4.4 | 4.4 | 4.5 | 4.1 | 4.1 | 4.1 | 4.2 | 4.2 | 4.3 | 4.4 | 4.5 | 4.6 | 4.6 | 4.7 | 4.2 | 4.2 | 4.2 | 4.4 | 4.4 | 4.5 | 4.6 | 4.7 | 4.8 | 4.8 | 5 | 4.2 | 4.3 | 4.3 | 4.4 | 4.5 | 4.6 | 4.7 | 4.8 | 4.9 | 5 | 5.1 | 4.3 | 4.4 | 4.4 | 4.4 | 4.5 | 4.6 | 4.7 | 4.8 | 4.9 | 5 | 5.2 | 4.4 | 4.5 | 4.5 | 4.5 | 4.5 | 4.7 | 4.9 | 5.2 | 5.3 | 5.4 | 5.5 | 4.7 | 4.7 | 4.8 | 4.8 | 4.9 | 4.9 | 5 | 5.3 | 5.4 | 5.5 | 5.7 | 5.1 | 5.1 | 5.1 | 5.1 | 5.2 | 5.3 | 5.5 | 5.6 | 5.7 | 5.8 | 6 | 5.1 | 5.1 | 5.1 | 5.2 | 5.2 | 5.3 | 5.5 | 5.7 | 5.8 | 5.9 | 6.1 | 5.5 | 5.6 | 5.6 | 5.6 | 5.7 | 5.8 | 6.1 | 6.4 | 6.6 | 6.7 | 6.9 | 1.6 | 2.1 | 2.4 | 2.7 | 3 | 3.3 | 3.6 | 3.8 | 4 | 4.2 | 4.4 | 4.09e-06 | 1.29e-08 | -1.66e-11 | 3.7e-07 | 3.58e-10 | 0.277 | 1 | 3 | 1 | 3 | 1 | 3 |  |  |  |  | 636 | 662 | 599 | 635 | 0.92 |  | 59 | 74 | 52 | 54 | 55 | 56 | 56 | 57 | 58 | 60 | 61 | 61 | 62 | 62 | 63 | 63 | 64 | 64 | 64 | 65 | 66 | 67 | 68 |  | 140 |  | 665 | 77 | 111.3 | 42 | 0.325 | 67.2 | 2 | 3.53 | 360/270 | 333/265 | -3.1 | 0.754 | 0.915 | 0.98 | 0.99 | 0.999 | 0.999 | 0.999 | 0.999 | 0.999 | 0.999 | 0.999 | 0.999 | 0.999 | 0.999 | 0.999 | 0.999 | 0.999 | 0.999 | 0.999 | 0.999 | 0.999 | 0.997 | 0.995 | 0.993 | 0.991 | 0.987 | 0.98 | 0.964 | 0.943 | 0.91 | 0.862 | 0.8 | 0.724 | 0.638 | 0.542 | 0.433 | 0.568 | 0.837 | 0.96 | 0.98 | 0.998 | 0.998 | 0.998 | 0.998 | 0.998 | 0.998 | 0.998 | 0.998 | 0.998 | 0.998 | 0.998 | 0.998 | 0.998 | 0.998 | 0.998 | 0.998 | 0.998 | 0.995 | 0.991 | 0.986 | 0.981 | 0.973 | 0.959 | 0.928 | 0.889 | 0.828 | 0.744 | 0.639 | 0.523 | 0.406 | 0.295 | 0.189 | PG RP | 35 | MA | S-LaK2H | 692545 | (S-LAL9) | 691548 | H-LaK2A | 692545 |  |  | (K-LaK13) | 694534 | (N-LAK9) | 691547
227 | S-LaK3 | 747510 | 50.95 | 50.72 | 0.01466 | 0.014794 | 1.706 | 1.7133 | 1.7213 | 1.7284 | 1.7296 | 1.7307 | 1.7347 | 1.7375 | 1.74 | 1.7425 | 1.7432 | 1.7439 | 1.7468 | 1.7469 | 1.7504 | 1.7572 | 1.758 | 1.7652 | 1.7719 | 1.7835 | 2.9896 | -0.015385 | 0.02141 | 0.00073518 | -3.8079e-05 | 2.2905e-06 | 0.3022 | 0.2381 | 0.5505 | 0.2521 | 0.2359 | 0.4894 | -0.0023 | -0.0085 | 0.0186 | 0.0087 | 1.8 | 2.2 | 2.9 | 3.1 | 3.7 | 4 | 4.5 | 4.7 | 5 | 5.1 | 5.3 | 2.1 | 2.4 | 3.1 | 3.5 | 4 | 4.2 | 4.7 | 4.8 | 5.1 | 5.3 | 5.5 | 2.3 | 2.7 | 3.2 | 3.7 | 4.3 | 4.5 | 4.8 | 5.1 | 5.2 | 5.5 | 5.6 | 2.3 | 2.7 | 3.2 | 3.7 | 4.3 | 4.5 | 4.8 | 5.2 | 5.3 | 5.6 | 5.8 | 2.4 | 2.8 | 3.3 | 3.8 | 4.4 | 4.6 | 4.9 | 5.3 | 5.4 | 5.7 | 6 | 2.6 | 3 | 3.4 | 4 | 4.5 | 4.8 | 5.1 | 5.5 | 5.6 | 5.9 | 6.3 | 3.1 | 3.4 | 4 | 4.7 | 4.7 | 5.3 | 5.3 | 5.8 | 6 | 6.3 | 6.6 | 3.4 | 3.8 | 4.4 | 4.9 | 5.1 | 5.5 | 5.8 | 6.3 | 6.5 | 6.7 | 6.8 | 3.4 | 3.9 | 4.5 | 5 | 5.1 | 5.5 | 5.9 | 6.4 | 6.5 | 6.7 | 6.9 | 3.8 | 4.3 | 4.7 | 5.4 | 5.8 | 6.1 | 6.4 | 6.7 | 7 | 7.2 | 7.5 | -0.4 | 0.4 | 1.3 | 2.1 | 2.9 | 3.3 | 3.7 | 4.2 | 4.5 | 4.8 | 5.2 | 2.62e-06 | 2.82e-08 | -5.41e-11 | 5.36e-07 | -4.51e-11 | 0.224 | 1 | 1 | 1 | 3 | 1 | 2 |  |  |  |  | 674 | 695 | 603 | 641 | 0.8 |  | 53 | 66 | 49 | 51 | 53 | 54 | 54 | 54 | 55 | 56 | 56 | 56 | 57 | 57 | 57 | 58 | 58 | 59 | 59 | 60 | 61 | 62 | 63 |  | 165 |  | 769 | 50 | 120.3 | 45.3 | 0.328 | 96.2 | 1.56 | 4.1 | 370/300 | 332/264 | -0.4 | 0.779 | 0.931 | 0.986 | 0.997 | 0.999 | 0.999 | 0.999 | 0.999 | 0.999 | 0.999 | 0.999 | 0.999 | 0.999 | 0.999 | 0.999 | 0.999 | 0.999 | 0.999 | 0.999 | 0.999 | 0.999 | 0.997 | 0.994 | 0.99 | 0.987 | 0.98 | 0.968 | 0.946 | 0.907 | 0.85 | 0.767 | 0.64 | 0.42 | 0.155 |  |  | 0.612 | 0.868 | 0.963 | 0.994 | 0.998 | 0.998 | 0.998 | 0.998 | 0.998 | 0.998 | 0.998 | 0.998 | 0.998 | 0.998 | 0.998 | 0.998 | 0.998 | 0.998 | 0.998 | 0.998 | 0.997 | 0.994 | 0.99 | 0.981 | 0.974 | 0.959 | 0.935 | 0.891 | 0.817 | 0.724 | 0.589 | 0.41 | 0.18 | 0.034 |  |  | PG RP | 75 | A | S-LaK3 | 747510 | (S-LAM60) | 743493 | H-LaK3 | 747510 |  |  |  |  | (N-LAK28) | 744508
228 | S-LaK4L | 640602 | 60.2 | 60 | 0.010631 | 0.010709 | 1.6041 | 1.6114 | 1.6192 | 1.6256 | 1.6267 | 1.6276 | 1.6308 | 1.633 | 1.6349 | 1.6367 | 1.6373 | 1.6378 | 1.6399 | 1.64 | 1.6425 | 1.6474 | 1.648 | 1.653 | 1.6578 | 1.6657 | 2.65 | -0.014673 | 0.013845 | 0.00070063 | -6.6225e-05 | 3.5361e-06 | 0.3067 | 0.2389 | 0.5343 | 0.2559 | 0.2372 | 0.4744 | -0.0026 | -0.0093 | 0.0289 | 0.011 | 2.7 | 2.8 | 2.9 | 2.9 | 2.9 | 2.9 | 2.9 | 2.9 | 2.9 | 2.9 | 3 | 2.9 | 2.9 | 2.9 | 2.9 | 2.9 | 2.9 | 3 | 3 | 3.1 | 3.1 | 3.1 | 2.9 | 2.9 | 2.9 | 3 | 3 | 3.1 | 3.1 | 3.2 | 3.3 | 3.4 | 3.4 | 2.9 | 2.9 | 3 | 3 | 3.1 | 3.2 | 3.2 | 3.2 | 3.3 | 3.4 | 3.4 | 2.9 | 3 | 3.1 | 3.2 | 3.2 | 3.2 | 3.2 | 3.2 | 3.3 | 3.4 | 3.4 | 3.1 | 3.1 | 3.2 | 3.2 | 3.2 | 3.3 | 3.3 | 3.4 | 3.5 | 3.5 | 3.5 | 3.2 | 3.2 | 3.4 | 3.4 | 3.5 | 3.5 | 3.5 | 3.6 | 3.7 | 3.8 | 3.8 | 3.3 | 3.3 | 3.5 | 3.6 | 3.7 | 3.7 | 3.8 | 3.9 | 4 | 4.1 | 4.1 | 3.4 | 3.4 | 3.5 | 3.6 | 3.7 | 3.8 | 3.8 | 3.9 | 4 | 4.1 | 4.1 | 3.7 | 3.9 | 3.9 | 3.9 | 3.9 | 4 | 4.1 | 4.2 | 4.3 | 4.3 | 4.3 | 0.3 | 0.8 | 1.2 | 1.6 | 1.8 | 1.9 | 2.1 | 2.2 | 2.4 | 2.6 | 2.7 | 2.19e-06 | 1.2e-08 | -2.68e-11 | 3.21e-07 | 4.86e-10 | 0.22 | 3 | 2 | 4 | 4 | 5 | 4 |  |  |  |  | 667 | 688 | 603 | 637 | 1.03 |  | 62 | 80 | 57 | 59 | 60 | 60 | 61 | 62 | 62 | 63 | 63 | 65 | 65 | 66 | 66 | 67 | 67 | 68 | 69 | 70 | 71 | 72 | 73 |  | 115 |  | 640 | 78 | 113.3 | 44 | 0.289 | 85.8 | 1.84 | 2.98 | 355/270 | 334/266 | -3.3 | 0.777 | 0.926 | 0.985 | 0.999 | 0.999 | 0.999 | 0.999 | 0.999 | 0.999 | 0.999 | 0.999 | 0.999 | 0.999 | 0.999 | 0.999 | 0.999 | 0.999 | 0.999 | 0.999 | 0.998 | 0.997 | 0.995 | 0.993 | 0.991 | 0.989 | 0.986 | 0.979 | 0.965 | 0.941 | 0.906 | 0.858 | 0.791 | 0.706 | 0.612 | 0.514 | 0.419 | 0.604 | 0.857 | 0.97 | 0.998 | 0.998 | 0.998 | 0.998 | 0.998 | 0.998 | 0.998 | 0.998 | 0.998 | 0.998 | 0.998 | 0.998 | 0.998 | 0.998 | 0.998 | 0.998 | 0.996 | 0.993 | 0.99 | 0.987 | 0.984 | 0.977 | 0.971 | 0.956 | 0.931 | 0.883 | 0.823 | 0.736 | 0.628 | 0.505 | 0.38 | 0.271 | 0.183 | PG RP | 45 | MA | S-LaK4L | 640602 | S-BSM81 | 640601 | H-LaK4L | 640602 | LACL60 | 640602 | (K-LaKn2) | 641601 | N-LAK21 | 640601
229 | S-LaK5A | 678555 | 55.52 | 55.26 | 0.012211 | 0.012319 | 1.6417 | 1.6485 | 1.6558 | 1.6621 | 1.6632 | 1.6642 | 1.6676 | 1.67 | 1.6721 | 1.6742 | 1.6748 | 1.6753 | 1.6778 | 1.6779 | 1.6808 | 1.6864 | 1.6871 | 1.693 | 1.6985 | 1.708 | 2.7666 | -0.013766 | 0.016804 | 0.00070909 | -5.5266e-05 | 3.0245e-06 | 0.303 | 0.2383 | 0.543 | 0.2525 | 0.2362 | 0.4822 | -0.001 | -0.0084 | 0.0131 | 0.0044 | 1.9 | 1.8 | 1.8 | 1.8 | 1.8 | 1.8 | 2 | 2 | 2.2 | 2.3 | 2.4 | 2.1 | 2 | 2 | 2.1 | 2 | 2.1 | 2.1 | 2.2 | 2.3 | 2.4 | 2.5 | 2.2 | 2.2 | 2.2 | 2.2 | 2.2 | 2.3 | 2.3 | 2.4 | 2.5 | 2.6 | 2.7 | 2.2 | 2.2 | 2.2 | 2.2 | 2.2 | 2.3 | 2.4 | 2.5 | 2.7 | 2.7 | 2.7 | 2.2 | 2.2 | 2.2 | 2.2 | 2.3 | 2.4 | 2.4 | 2.5 | 2.7 | 2.7 | 2.8 | 2.3 | 2.4 | 2.4 | 2.4 | 2.4 | 2.5 | 2.5 | 2.5 | 2.7 | 2.8 | 2.9 | 2.5 | 2.5 | 2.6 | 2.6 | 2.6 | 2.6 | 2.9 | 3 | 3.2 | 3.3 | 3.5 | 2.7 | 2.7 | 2.8 | 2.8 | 2.9 | 3 | 3.2 | 3.3 | 3.4 | 3.5 | 3.7 | 2.7 | 2.8 | 2.8 | 2.9 | 2.9 | 3 | 3.2 | 3.4 | 3.5 | 3.7 | 3.8 | 3.1 | 3.2 | 3.2 | 3.2 | 3.4 | 3.4 | 3.6 | 3.6 | 3.8 | 3.9 | 4 | -0.5 | -0.1 | 0.3 | 0.5 | 0.8 | 1.1 | 1.3 | 1.5 | 1.8 | 1.9 | 2.1 | 1.13e-07 | 1.17e-08 | -1.44e-11 | 4.21e-07 | 4.77e-10 | 0.211 | 3 | 3 | 3 | 3 | 2 | 3 |  |  |  |  | 658 | 684 | 595 | 630 | 0.76 |  | 70 | 81 | 62 | 65 | 67 | 68 | 69 | 70 | 71 | 71 | 72 | 73 | 73 | 74 | 75 | 75 | 76 | 78 | 79 | 80 | 81 | 82 | 83 |  | 120 |  | 595 | 117 | 94.6 | 37.3 | 0.27 | 90.4 | 1.74 | 3.53 | 360/275 | 339/274 | -1.3 | 0.791 | 0.925 | 0.976 | 0.99 | 0.996 | 0.996 | 0.999 | 0.999 | 0.999 | 0.999 | 0.999 | 0.999 | 0.999 | 0.999 | 0.999 | 0.998 | 0.998 | 0.998 | 0.998 | 0.998 | 0.996 | 0.996 | 0.995 | 0.993 | 0.991 | 0.987 | 0.98 | 0.966 | 0.943 | 0.909 | 0.853 | 0.777 | 0.686 | 0.58 | 0.467 | 0.355 | 0.625 | 0.855 | 0.953 | 0.979 | 0.991 | 0.991 | 0.998 | 0.998 | 0.998 | 0.998 | 0.998 | 0.998 | 0.998 | 0.998 | 0.998 | 0.997 | 0.997 | 0.997 | 0.997 | 0.996 | 0.993 | 0.992 | 0.99 | 0.987 | 0.983 | 0.974 | 0.96 | 0.933 | 0.889 | 0.826 | 0.727 | 0.603 | 0.471 | 0.336 | 0.218 | 0.126 | PG RP | 45 | A | S-LaK5A | 678555 | S-LAL12Q | 678553 | H-LaK5A | 678555 | LAC12 | 678555 | K-LaK12 | 678555 | N-LAK12 | 678552
230 | S-LaK6 | 694533 | 53.31 | 53.11 | 0.013008 | 0.013115 | 1.6545 | 1.6619 | 1.6699 | 1.6767 | 1.6779 | 1.6789 | 1.6826 | 1.6851 | 1.6873 | 1.6896 | 1.6902 | 1.6908 | 1.6934 | 1.6935 | 1.6966 | 1.7026 | 1.7033 | 1.7096 | 1.7156 | 1.7256 | 2.8165 | -0.015231 | 0.017617 | 0.00080777 | -5.3274e-05 | 2.5851e-06 | 0.3037 | 0.2383 | 0.545 | 0.2531 | 0.2364 | 0.4842 | -0.0026 | -0.01 | 0.0211 | 0.0075 | 5 | 4.8 | 4.7 | 4.7 | 4.6 | 4.9 | 5 | 5 | 5.1 | 5.1 | 5 | 5.1 | 5.1 | 5 | 5 | 5 | 5.1 | 5.2 | 5.3 | 5.4 | 5.5 | 5.4 | 5.2 | 5.3 | 5.3 | 5.2 | 5.2 | 5.3 | 5.4 | 5.6 | 5.8 | 5.9 | 6 | 5.3 | 5.3 | 5.3 | 5.2 | 5.2 | 5.3 | 5.5 | 5.7 | 5.9 | 6 | 6 | 5.3 | 5.4 | 5.3 | 5.3 | 5.3 | 5.4 | 5.6 | 5.8 | 6 | 6.1 | 6.1 | 5.4 | 5.5 | 5.4 | 5.3 | 5.4 | 5.6 | 5.8 | 6 | 6.1 | 6.3 | 6.3 | 5.8 | 5.7 | 5.6 | 5.6 | 5.7 | 5.8 | 6 | 6.1 | 6.4 | 6.6 | 6.7 | 6.1 | 5.9 | 5.9 | 5.9 | 6 | 6.2 | 6.4 | 6.5 | 6.8 | 7 | 7.2 | 6.1 | 6 | 6 | 6 | 6.1 | 6.3 | 6.5 | 6.6 | 6.9 | 7.1 | 7.3 | 6.5 | 6.4 | 6.4 | 6.4 | 6.5 | 6.7 | 6.9 | 7 | 7.3 | 7.5 | 7.6 | 2.6 | 3.1 | 3.3 | 3.6 | 3.8 | 4.1 | 4.5 | 4.8 | 5.1 | 5.3 | 5.3 | 5.25e-06 | 1.04e-08 | -7.12e-12 | 6.31e-07 | 9.91e-10 | 0.0671 | 2 | 3 | 1 | 3 | 1 | 2 |  |  |  |  | 646 | 674 | 580 | 625 | 0.94 |  | 51 | 67 | 46 | 47 | 49 | 50 | 51 | 52 | 52 | 53 | 54 | 54 | 55 | 55 | 56 | 56 | 57 | 58 | 58 | 59 | 60 | 61 | 62 |  | 145 |  | 665 | 84 | 109.8 | 42 | 0.309 | 86.7 | 1.96 | 3.57 | 360/300 | 338/297 | -1.8 | 0.752 | 0.915 | 0.983 | 0.998 | 0.999 | 0.999 | 0.999 | 0.999 | 0.999 | 0.999 | 0.999 | 0.999 | 0.999 | 0.999 | 0.999 | 0.999 | 0.999 | 0.999 | 0.999 | 0.999 | 0.999 | 0.999 | 0.994 | 0.99 | 0.987 | 0.981 | 0.971 | 0.955 | 0.924 | 0.879 | 0.81 | 0.707 | 0.551 | 0.301 |  |  | 0.566 | 0.837 | 0.966 | 0.996 | 0.998 | 0.998 | 0.998 | 0.998 | 0.998 | 0.998 | 0.998 | 0.998 | 0.998 | 0.998 | 0.998 | 0.998 | 0.998 | 0.998 | 0.998 | 0.998 | 0.998 | 0.998 | 0.989 | 0.985 | 0.977 | 0.966 | 0.946 | 0.91 | 0.856 | 0.771 | 0.654 | 0.499 | 0.3 | 0.089 |  |  | PG RP | 60 | A | S-LaK6 | 694533 |  |  | H-LaK6A | 694534 | LAC13 | 694533 | K-LaK13 | 694534
231 | S-LaK7 | 713539 | 53.94 | 53.72 | 0.013219 | 0.013332 | 1.6745 | 1.6816 | 1.6893 | 1.696 | 1.6972 | 1.6982 | 1.7019 | 1.7044 | 1.7067 | 1.709 | 1.7096 | 1.7102 | 1.7129 | 1.713 | 1.7162 | 1.7222 | 1.7229 | 1.7294 | 1.7354 | 1.7457 | 2.8799 | -0.014696 | 0.018996 | 0.0006065 | -2.9135e-05 | 1.6558e-06 | 0.3041 | 0.2383 | 0.5469 | 0.2535 | 0.2363 | 0.486 | -0.0028 | -0.0071 | 0.0155 | 0.0057 | 3.6 | 3.6 | 3.7 | 3.7 | 3.7 | 3.7 | 3.8 | 3.9 | 4.1 | 4.2 | 4.3 | 3.8 | 3.8 | 3.9 | 3.9 | 3.9 | 3.9 | 4 | 4.1 | 4.3 | 4.4 | 4.5 | 4 | 4 | 4.1 | 4.1 | 4.1 | 4.2 | 4.3 | 4.5 | 4.7 | 4.8 | 5 | 4.1 | 4 | 4.1 | 4.1 | 4.1 | 4.2 | 4.3 | 4.5 | 4.7 | 4.8 | 5 | 4.1 | 4.1 | 4.1 | 4.1 | 4.2 | 4.2 | 4.4 | 4.5 | 4.8 | 4.9 | 5.1 | 4.2 | 4.3 | 4.3 | 4.4 | 4.4 | 4.5 | 4.7 | 4.8 | 5.1 | 5.3 | 5.4 | 4.3 | 4.3 | 4.5 | 4.5 | 4.6 | 4.7 | 4.9 | 5 | 5.3 | 5.4 | 5.6 | 4.7 | 4.8 | 4.8 | 5 | 5 | 5.1 | 5.3 | 5.4 | 5.4 | 5.6 | 5.7 | 4.7 | 4.9 | 4.9 | 5.1 | 5.1 | 5.2 | 5.3 | 5.4 | 5.4 | 5.6 | 5.7 | 5.1 | 5.2 | 5.3 | 5.4 | 5.5 | 5.6 | 5.7 | 5.8 | 6 | 6.2 | 6.5 | 1.3 | 1.8 | 2.1 | 2.4 | 2.7 | 2.9 | 3.2 | 3.5 | 3.9 | 4.1 | 4.3 | 3.18e-06 | 1.31e-08 | -1.47e-11 | 5.57e-07 | 3.42e-10 | 0.146 | 1 | 2 | 1 | 3 | 1 | 2 |  |  |  |  | 640 | 665 | 573 | 619 | 0.77 |  | 61 | 77 | 53 | 54 | 56 | 57 | 57 | 58 | 61 | 62 | 62 | 63 | 64 | 64 | 65 | 65 | 66 | 67 | 67 | 68 | 69 | 70 | 71 |  | 142 |  | 626 | 76 | 111.1 | 43.2 | 0.285 | 64.2 | 1.67 | 3.78 | 360/270 | 337/268 | -1.7 | 0.774 | 0.924 | 0.986 | 0.999 | 0.999 | 0.999 | 0.999 | 0.999 | 0.999 | 0.999 | 0.999 | 0.999 | 0.999 | 0.999 | 0.999 | 0.999 | 0.999 | 0.999 | 0.999 | 0.999 | 0.998 | 0.997 | 0.995 | 0.993 | 0.99 | 0.987 | 0.975 | 0.95 | 0.914 | 0.86 | 0.785 | 0.687 | 0.577 | 0.464 | 0.355 | 0.248 | 0.6 | 0.854 | 0.972 | 0.998 | 0.998 | 0.998 | 0.998 | 0.998 | 0.998 | 0.998 | 0.998 | 0.998 | 0.998 | 0.998 | 0.998 | 0.998 | 0.998 | 0.998 | 0.998 | 0.998 | 0.996 | 0.993 | 0.99 | 0.984 | 0.977 | 0.964 | 0.939 | 0.899 | 0.833 | 0.738 | 0.614 | 0.473 | 0.334 | 0.217 | 0.128 | 0.063 | PG RP | 32.5 | MA | S-LaK7 | 713539 | S-LAL8 | 713539 | H-LaK7A | 713538 | LAC8 | 713539 | K-LaK8 | 713539 | N-LAK8 | 713538
232 | S-LaK8A | 720503 | 50.34 | 50.1 | 0.014302 | 0.014439 | 1.6823 | 1.6888 | 1.6959 | 1.7023 | 1.7035 | 1.7045 | 1.7082 | 1.7108 | 1.7132 | 1.7157 | 1.7164 | 1.717 | 1.7199 | 1.72 | 1.7234 | 1.73 | 1.7308 | 1.7378 | 1.7444 | 1.7559 | 2.8993 | -0.013488 | 0.019077 | 0.001364 | -0.00015022 | 9.1605e-06 | 0.3021 | 0.2384 | 0.5503 | 0.2521 | 0.2362 | 0.4883 | -0.003 | -0.0097 | 0.0005 | -0.0003 | 2 | 1.9 | 1.9 | 2 | 2 | 2.1 | 2.2 | 2.2 | 2.3 | 2.5 | 2.6 | 2.2 | 2.2 | 2.2 | 2.2 | 2.3 | 2.4 | 2.5 | 2.5 | 2.7 | 2.8 | 2.9 | 2.4 | 2.4 | 2.4 | 2.5 | 2.5 | 2.5 | 2.6 | 2.7 | 2.9 | 3 | 3.2 | 2.5 | 2.4 | 2.4 | 2.5 | 2.5 | 2.5 | 2.7 | 2.7 | 2.9 | 3.1 | 3.3 | 2.5 | 2.5 | 2.5 | 2.6 | 2.6 | 2.6 | 2.7 | 2.8 | 3 | 3.1 | 3.3 | 2.6 | 2.6 | 2.6 | 2.7 | 2.7 | 2.8 | 2.9 | 3 | 3.2 | 3.4 | 3.6 | 2.9 | 2.9 | 3 | 3 | 3 | 3.1 | 3.3 | 3.4 | 3.6 | 3.8 | 4 | 3.3 | 3.3 | 3.3 | 3.3 | 3.4 | 3.5 | 3.7 | 3.8 | 3.9 | 4 | 4.2 | 3.3 | 3.4 | 3.4 | 3.4 | 3.4 | 3.5 | 3.7 | 3.8 | 4 | 4.1 | 4.3 | 3.6 | 3.7 | 3.8 | 3.8 | 3.9 | 4 | 4.2 | 4.3 | 4.6 | 4.7 | 5 | -0.3 | 0.2 | 0.5 | 0.9 | 1.1 | 1.3 | 1.5 | 1.8 | 2.1 | 2.3 | 2.5 | 1.67e-07 | 1.21e-08 | -1.18e-11 | 5.4e-07 | 3.41e-10 | 0.206 | 1 | 3 | 1 | 3 | 1 | 2 |  |  |  |  | 650 | 679 | 588 | 616 | 0.96 |  | 71 | 88 | 63 | 66 | 68 | 68 | 69 | 70 | 71 | 71 | 72 | 72 | 73 | 73 | 74 | 74 | 75 | 75 | 76 | 77 | 79 | 80 | 81 |  | 125 |  | 606 | 108 | 107.5 | 40.9 | 0.313 | 75.6 | 1.73 | 3.87 | 370/305 | 345/305 | -0.5 | 0.828 | 0.946 | 0.991 | 0.999 | 0.999 | 0.999 | 0.999 | 0.999 | 0.999 | 0.999 | 0.999 | 0.999 | 0.999 | 0.999 | 0.999 | 0.999 | 0.999 | 0.999 | 0.999 | 0.999 | 0.998 | 0.997 | 0.995 | 0.992 | 0.987 | 0.979 | 0.965 | 0.945 | 0.9 | 0.812 | 0.717 | 0.581 | 0.326 | 0.088 |  |  | 0.686 | 0.895 | 0.982 | 0.998 | 0.998 | 0.998 | 0.998 | 0.998 | 0.998 | 0.998 | 0.998 | 0.998 | 0.998 | 0.998 | 0.998 | 0.998 | 0.998 | 0.998 | 0.998 | 0.998 | 0.996 | 0.994 | 0.99 | 0.983 | 0.974 | 0.959 | 0.931 | 0.88 | 0.804 | 0.689 | 0.53 | 0.33 | 0.11 | 0.008 |  |  | PG RP | 52.5 | A | S-LaK8A | 720503 | S-LAL10 | 720502 | H-LaK8A | 720503 | LAC10 | 720504 | K-LaK10 | 720503 | N-LAK10 | 720506
233 | S-LaK9 | 699511 | 51.11 | 50.82 | 0.013682 | 0.013825 | 1.6672 | 1.6719 | 1.6773 | 1.6826 | 1.6837 | 1.6846 | 1.6881 | 1.6906 | 1.6929 | 1.6952 | 1.6959 | 1.6965 | 1.6992 | 1.6993 | 1.7026 | 1.7089 | 1.7097 | 1.7165 | 1.7229 | 1.7337 | 2.8252 | -0.0092524 | 0.023157 | -0.00056506 | 0.00016255 | -9.1447e-06 | 0.2997 | 0.2383 | 0.5569 | 0.2495 | 0.2358 | 0.494 | -0.0001 | -0.0018 | -0.0116 | -0.0041 | -2.7 | -2.7 | -2.6 | -2.5 | -2.5 | -2.5 | -2.4 | -2.3 | -2.3 | -2.1 | -2.1 | -2.5 | -2.5 | -2.4 | -2.3 | -2.2 | -2.2 | -2.1 | -1.8 | -1.8 | -1.7 | -1.6 | -2.3 | -2.2 | -2 | -1.8 | -1.7 | -1.7 | -1.5 | -1.4 | -1.2 | -1.2 | -1.1 | -2.3 | -2.1 | -2 | -1.8 | -1.7 | -1.6 | -1.5 | -1.4 | -1.2 | -1.2 | -1.1 | -2.2 | -2 | -1.9 | -1.8 | -1.6 | -1.6 | -1.4 | -1.4 | -1.2 | -1.2 | -1 | -2 | -1.8 | -1.7 | -1.5 | -1.5 | -1.4 | -1.2 | -1 | -1 | -0.8 | -0.7 | -1.7 | -1.7 | -1.5 | -1.4 | -1.4 | -1.3 | -1.1 | -1 | -0.9 | -0.8 | -0.5 | -1.6 | -1.5 | -1.4 | -1.3 | -1.3 | -1.1 | -0.9 | -0.8 | -0.6 | -0.7 | -0.3 | -1.6 | -1.5 | -1.3 | -1.2 | -1.1 | -1 | -0.8 | -0.7 | -0.6 | -0.5 | -0.2 | -1.4 | -1.4 | -1.2 | -1 | -0.9 | -0.8 | -0.6 | -0.4 | -0.4 | -0.1 | 0.1 | -4.9 | -4.3 | -3.9 | -3.5 | -3.1 | -2.9 | -2.6 | -2.4 | -2.1 | -2 | -1.8 | -7.86e-06 | 1.43e-08 | -2.55e-11 | 6.68e-07 | 5.75e-10 | 2.86e-16 | 1 | 3 | 2 | 3 | 1 | 3 |  |  |  |  | 654 | 695 | 618 | 645 | 0.66 |  | 85 | 95 | 79 | 80 | 81 | 82 | 83 | 85 | 85 | 87 | 88 | 88 | 90 | 91 | 91 | 91 | 93 | 94 | 94 | 96 | 96 | 96 | 98 |  | 96 |  | 511 | 253 | 84.5 | 32.3 | 0.309 | 81 | 1.37 | 4.26 | 370/310 | 355/304 | -0.4 | 0.916 | 0.969 | 0.987 | 0.994 | 0.998 | 0.999 | 0.999 | 0.999 | 0.999 | 0.999 | 0.999 | 0.999 | 0.999 | 0.999 | 0.999 | 0.999 | 0.999 | 0.999 | 0.996 | 0.994 | 0.991 | 0.989 | 0.987 | 0.982 | 0.976 | 0.966 | 0.948 | 0.918 | 0.868 | 0.792 | 0.685 | 0.54 | 0.366 | 0.2 |  |  | 0.838 | 0.939 | 0.974 | 0.988 | 0.995 | 0.998 | 0.998 | 0.998 | 0.998 | 0.998 | 0.998 | 0.998 | 0.998 | 0.998 | 0.998 | 0.998 | 0.998 | 0.998 | 0.992 | 0.988 | 0.983 | 0.978 | 0.974 | 0.964 | 0.953 | 0.934 | 0.899 | 0.842 | 0.754 | 0.627 | 0.469 | 0.292 | 0.134 | 0.04 |  |  | PG RP | 65 | B | S-LaK9 | 699511 | S-LAL20 | 699511
234 | S-LaK10 | 651559 | 55.89 | 55.62 | 0.01165 | 0.011757 | 1.6192 | 1.6249 | 1.6311 | 1.6365 | 1.6375 | 1.6383 | 1.6414 | 1.6436 | 1.6456 | 1.6476 | 1.6482 | 1.6487 | 1.651 | 1.6511 | 1.6539 | 1.6592 | 1.6599 | 1.6656 | 1.6708 | 1.6799 | 2.6801 | -0.011302 | 0.014997 | 0.0010843 | -0.00012582 | 7.1865e-06 | 0.303 | 0.2386 | 0.5433 | 0.2526 | 0.2365 | 0.4814 | -0.001 | -0.0074 | -0.0127 | -0.0058 | 2.5 | 2.5 | 2.5 | 2.5 | 2.5 | 2.6 | 2.6 | 2.7 | 2.8 | 2.9 | 3 | 2.8 | 2.7 | 2.8 | 2.8 | 2.8 | 2.8 | 2.9 | 3 | 3.1 | 3.2 | 3.3 | 2.9 | 2.8 | 2.9 | 3 | 3 | 3 | 3.1 | 3.2 | 3.2 | 3.3 | 3.4 | 3 | 2.9 | 2.9 | 3 | 3 | 3 | 3.1 | 3.2 | 3.2 | 3.3 | 3.4 | 3 | 2.9 | 2.9 | 3 | 3 | 3 | 3.1 | 3.3 | 3.3 | 3.4 | 3.5 | 3.1 | 3.1 | 3.1 | 3.1 | 3.1 | 3.1 | 3.2 | 3.4 | 3.5 | 3.6 | 3.7 | 3.3 | 3.3 | 3.3 | 3.3 | 3.3 | 3.4 | 3.6 | 3.7 | 3.8 | 3.9 | 4 | 3.5 | 3.5 | 3.5 | 3.5 | 3.5 | 3.6 | 3.8 | 3.9 | 4.1 | 4.2 | 4.3 | 3.6 | 3.6 | 3.6 | 3.6 | 3.6 | 3.7 | 3.9 | 4 | 4.2 | 4.3 | 4.4 | 4 | 4 | 4 | 4.1 | 4.1 | 4.2 | 4.4 | 4.6 | 4.8 | 4.9 | 5 | 0.3 | 0.7 | 1 | 1.4 | 1.6 | 1.7 | 2 | 2.3 | 2.4 | 2.6 | 2.8 | 1.69e-06 | 1.16e-08 | -1.39e-11 | 3.41e-07 | 4.23e-10 | 0.278 | 1 | 2 | 1 | 4 | 1 | 2 |  |  |  |  | 656 | 687 | 589 | 629 | 0.8 |  | 67 | 82 | 59 | 61 | 62 | 63 | 63 | 64 | 65 | 65 | 66 | 67 | 68 | 68 | 69 | 69 | 70 | 71 | 72 | 73 | 74 | 75 | 76 |  | 127 |  | 552 | 170 | 90.3 | 34.4 | 0.311 | 54 | 1.9 | 3.72 | 350/275 | 329/275 | -4 | 0.891 | 0.966 | 0.99 | 0.995 | 0.999 | 0.999 | 0.999 | 0.999 | 0.999 | 0.999 | 0.999 | 0.999 | 0.999 | 0.999 | 0.999 | 0.999 | 0.999 | 0.999 | 0.999 | 0.999 | 0.999 | 0.998 | 0.996 | 0.994 | 0.991 | 0.988 | 0.982 | 0.971 | 0.952 | 0.92 | 0.867 | 0.79 | 0.684 | 0.551 | 0.401 | 0.249 | 0.794 | 0.933 | 0.98 | 0.99 | 0.998 | 0.998 | 0.998 | 0.998 | 0.998 | 0.998 | 0.998 | 0.998 | 0.998 | 0.998 | 0.998 | 0.998 | 0.998 | 0.998 | 0.998 | 0.998 | 0.998 | 0.995 | 0.992 | 0.989 | 0.985 | 0.979 | 0.968 | 0.945 | 0.91 | 0.849 | 0.756 | 0.628 | 0.469 | 0.305 | 0.163 | 0.064 | PG RP | 45 | A | S-LaK10 | 651559 | S-LAL54Q | 651562 | H-LaK10 | 651559 |  |  |  |  | N-LAK22 | 651559
235 | S-LaK11 | 651562 | 56.24 | 56.02 | 0.011576 | 0.01167 |  |  |  |  | 1.6369 | 1.6378 | 1.6411 | 1.6434 | 1.6454 | 1.6475 | 1.648 | 1.6486 | 1.6509 | 1.651 | 1.6538 | 1.659 | 1.6597 | 1.6653 | 1.6706 | 1.6794 | 2.6775 | -0.012434 | 0.018102 | -0.00013862 | 6.2287e-05 | -3.0701e-06 | 0.3049 | 0.2384 | 0.5434 | 0.2545 | 0.2365 | 0.4833 | -0.0022 | -0.0068 | 0.0262 | 0.0123 | 4.3 | 4.3 | 4.3 | 4.3 | 4.4 | 4.4 | 4.5 | 4.5 | 4.5 | 4.6 | 4.6 | 4.5 | 4.5 | 4.5 | 4.6 | 4.6 | 4.8 | 4.9 | 5 | 5 | 5.1 | 5.2 | 4.6 | 4.7 | 4.7 | 4.8 | 4.9 | 4.9 | 5.1 | 5.1 | 5.2 | 5.3 | 5.4 | 4.7 | 4.8 | 4.9 | 4.9 | 5 | 5 | 5.2 | 5.3 | 5.4 | 5.5 | 5.5 | 4.9 | 4.9 | 4.9 | 5.1 | 5.2 | 5.2 | 5.3 | 5.5 | 5.6 | 5.7 | 5.7 | 5.1 | 5.3 | 5.4 | 5.5 | 5.5 | 5.6 | 5.8 | 5.9 | 6 | 6.1 | 6.1 | 5.5 | 5.5 | 5.6 | 5.6 | 5.6 | 5.8 | 5.9 | 5.9 | 6.1 | 6.2 | 6.2 | 5.7 | 5.7 | 5.8 | 5.9 | 6 | 6 | 6.1 | 6.2 | 6.3 | 6.4 | 6.5 | 5.8 | 5.8 | 5.8 | 5.9 | 6 | 6.2 | 6.2 | 6.3 | 6.4 | 6.4 | 6.6 | 6.2 | 6.2 | 6.3 | 6.4 | 6.5 | 6.7 | 6.9 | 7 | 7.2 | 7.3 | 7.4 | 2.2 | 2.7 | 3 | 3.5 | 3.8 | 3.9 | 4.2 | 4.5 | 4.7 | 4.9 | 5 | 4.7e-06 | 1.3e-08 | -2.38e-11 | 8.51e-07 | 6.66e-10 | 4.15e-14 | 1 | 1 | 1 | 3 | 1 | 2 |  |  |  |  | 689 | 723 | 646 | 679 | 0.998 |  | 40 | 56 | 32 | 34 | 36 | 36 | 36 | 37 | 39 | 40 | 41 | 41 | 42 | 42 | 42 | 43 | 45 | 46 | 48 | 49 | 51 | 52 | 54 |  | 153 |  | 680 | 75 | 104.6 | 40.4 | 0.296 | 120.5 | 2.27 | 3.34 | 360/280 | 342/277 | -1.3 | 0.789 | 0.933 | 0.98 | 0.993 | 0.997 | 0.995 | 0.999 | 0.999 | 0.999 | 0.999 | 0.999 | 0.999 | 0.999 | 0.999 | 0.999 | 0.999 | 0.999 | 0.999 | 0.999 | 0.999 | 0.998 | 0.998 | 0.997 | 0.993 | 0.989 | 0.983 | 0.973 | 0.956 | 0.926 | 0.883 | 0.817 | 0.732 | 0.627 | 0.508 | 0.383 | 0.265 | 0.623 | 0.871 | 0.961 | 0.985 | 0.994 | 0.991 | 0.998 | 0.998 | 0.998 | 0.998 | 0.998 | 0.998 | 0.998 | 0.998 | 0.998 | 0.998 | 0.998 | 0.998 | 0.998 | 0.998 | 0.997 | 0.996 | 0.993 | 0.987 | 0.978 | 0.967 | 0.947 | 0.913 | 0.858 | 0.781 | 0.667 | 0.536 | 0.393 | 0.258 | 0.146 | 0.07 | PG RP | 45 | C | S-LaK11 | 651562 | S-LAL54Q | 651562 | H-LaK10 | 651559 |  |  |  |  | N-LAK22 | 651559
236 | S-LaK12 | 697562 | 56.19 | 55.98 | 0.0124 | 0.0125 | 1.6583 | 1.6658 | 1.6738 | 1.6806 | 1.6818 | 1.6827 | 1.6863 | 1.6887 | 1.6909 | 1.693 | 1.6936 | 1.6942 | 1.6967 | 1.6968 | 1.6998 | 1.7054 | 1.7061 | 1.7121 | 1.7176 | 1.7271 | 2.8311 | -0.015585 | 0.015807 | 0.0012447 | -0.00014119 | 7.8366e-06 | 0.3056 | 0.2379 | 0.5395 | 0.2552 | 0.236 | 0.4792 | -0.0027 | -0.0108 | 0.0182 | 0.0067 | 1.5 | 1.6 | 1.7 | 1.8 | 2 | 2.1 | 2.1 | 2.1 | 2.1 | 2.2 | 2.4 | 1.5 | 1.6 | 1.8 | 2 | 2.2 | 2.3 | 2.3 | 2.4 | 2.6 | 2.7 | 2.8 | 1.6 | 1.7 | 2 | 2.2 | 2.4 | 2.5 | 2.5 | 2.6 | 2.8 | 2.8 | 3 | 1.6 | 1.7 | 2 | 2.2 | 2.4 | 2.5 | 2.4 | 2.6 | 2.8 | 2.8 | 3 | 1.7 | 1.8 | 2.1 | 2.3 | 2.5 | 2.6 | 2.5 | 2.7 | 2.9 | 2.9 | 3.1 | 1.8 | 1.9 | 2.2 | 2.4 | 2.6 | 2.8 | 2.8 | 2.9 | 3.1 | 3.1 | 3.2 | 2 | 2.1 | 2.3 | 2.6 | 2.8 | 2.9 | 3 | 3.1 | 3.3 | 3.3 | 3.5 | 2.2 | 2.4 | 2.6 | 2.7 | 3 | 3.1 | 3.2 | 3.4 | 3.5 | 3.5 | 3.7 | 2.2 | 2.4 | 2.7 | 2.8 | 3.1 | 3.2 | 3.3 | 3.5 | 3.6 | 3.6 | 3.8 | 2.3 | 2.6 | 3.3 | 3.4 | 3.5 | 3.6 | 3.8 | 3.9 | 4 | 4.3 | 4.4 | -1 | -0.5 | 0.1 | 0.6 | 1 | 1.3 | 1.4 | 1.7 | 2 | 2.1 | 2.3 | 1.91e-07 | 1.65e-08 | -3.83e-11 | 3.84e-07 | 4.87e-10 | 0.227 | 1 | 2 | 1 | 4 | 1 | 2 |  |  |  |  | 673 | 696 | 611 | 638 | 1.07 |  | 56 | 72 | 53 | 55 | 57 | 58 | 58 | 59 | 59 | 60 | 60 | 60 | 61 | 61 | 61 | 62 | 62 | 63 | 64 | 65 | 66 | 67 | 67 |  | 140 |  | 616 | 79 | 112.9 | 43.2 | 0.307 | 72.5 | 1.59 | 3.71 | 360/270 | 334/268 | -2 | 0.795 | 0.953 | 0.988 | 0.999 | 0.999 | 0.999 | 0.999 | 0.999 | 0.999 | 0.999 | 0.999 | 0.999 | 0.999 | 0.999 | 0.999 | 0.999 | 0.999 | 0.999 | 0.999 | 0.999 | 0.999 | 0.999 | 0.999 | 0.999 | 0.997 | 0.992 | 0.983 | 0.968 | 0.942 | 0.907 | 0.856 | 0.785 | 0.688 | 0.564 | 0.401 |  | 0.614 | 0.898 | 0.969 | 0.998 | 0.998 | 0.998 | 0.998 | 0.998 | 0.998 | 0.998 | 0.998 | 0.998 | 0.998 | 0.998 | 0.998 | 0.998 | 0.998 | 0.998 | 0.998 | 0.998 | 0.998 | 0.994 | 0.989 | 0.984 | 0.978 | 0.967 | 0.948 | 0.918 | 0.858 | 0.792 | 0.699 | 0.581 | 0.442 | 0.289 | 0.144 |  | PG RP | 40 | MA | S-LaK12 | 697562 | (S-LAL14) | 697555 | H-LaK12 | 697562 |  |  |  |  | (N-LAK14) | 697554
237 | S-LaK50A | 652584 | 58.4 | 58.15 | 0.011157 | 0.011251 | 1.6168 | 1.6235 | 1.6307 | 1.6369 | 1.638 | 1.6388 | 1.6421 | 1.6443 | 1.6462 | 1.6482 | 1.6487 | 1.6492 | 1.6515 | 1.6516 | 1.6543 | 1.6594 | 1.66 | 1.6654 | 1.6704 | 1.6789 | 2.684 | -0.0135 | 0.015636 | 0.00039161 | -8.8781e-06 | 2.9066e-07 | 0.3047 | 0.2384 | 0.5432 | 0.2542 | 0.2364 | 0.4817 | -0.0017 | -0.0034 | 0.0176 | 0.0062 | 2.7 | 2.7 | 2.8 | 2.8 | 2.9 | 3 | 3 | 3 | 3.2 | 3.2 | 3.2 | 2.9 | 2.9 | 3 | 3 | 3.1 | 3.2 | 3.3 | 3.3 | 3.4 | 3.4 | 3.5 | 3.1 | 3.2 | 3.3 | 3.3 | 3.3 | 3.3 | 3.4 | 3.5 | 3.6 | 3.6 | 3.7 | 3.2 | 3.3 | 3.3 | 3.3 | 3.3 | 3.4 | 3.5 | 3.6 | 3.6 | 3.7 | 3.7 | 3.2 | 3.3 | 3.3 | 3.3 | 3.3 | 3.4 | 3.5 | 3.6 | 3.6 | 3.7 | 3.8 | 3.3 | 3.3 | 3.3 | 3.3 | 3.4 | 3.5 | 3.7 | 3.8 | 3.9 | 4 | 4.1 | 3.4 | 3.5 | 3.6 | 3.6 | 3.6 | 3.8 | 3.8 | 3.9 | 4 | 4.1 | 4.2 | 3.6 | 3.7 | 3.7 | 3.8 | 3.9 | 4 | 4.1 | 4.2 | 4.3 | 4.4 | 4.5 | 3.6 | 3.7 | 3.8 | 3.9 | 4 | 4.1 | 4.2 | 4.3 | 4.4 | 4.5 | 4.6 | 4 | 4.1 | 4.2 | 4.2 | 4.3 | 4.4 | 4.5 | 4.6 | 4.8 | 5 | 5.2 | 0.5 | 1.1 | 1.4 | 1.7 | 1.9 | 2.1 | 2.4 | 2.6 | 2.7 | 2.9 | 3.1 | 2.25e-06 | 1.25e-08 | -2.25e-11 | 4.23e-07 | 5.63e-10 | 0.191 | 1 | 3 | 3 | 4 | 1 | 3 |  |  |  |  | 619 | 652 | 570 | 615 | 0.95 |  | 60 | 77 | 57 | 59 | 60 | 61 | 62 | 63 | 64 | 64 | 65 | 65 | 66 | 66 | 67 | 68 | 68 | 69 | 70 | 71 | 73 | 74 | 75 |  | 137 |  | 594 | 105 | 102.9 | 39.5 | 0.302 | 76.1 | 1.85 | 3.48 | 350/270 | 332/270 | -2.6 | 0.84 | 0.954 | 0.991 | 0.999 | 0.999 | 0.999 | 0.999 | 0.999 | 0.999 | 0.999 | 0.999 | 0.999 | 0.999 | 0.999 | 0.999 | 0.999 | 0.999 | 0.999 | 0.999 | 0.997 | 0.995 | 0.993 | 0.991 | 0.989 | 0.986 | 0.982 | 0.974 | 0.969 | 0.948 | 0.92 | 0.881 | 0.816 | 0.725 | 0.607 | 0.482 | 0.357 | 0.706 | 0.91 | 0.982 | 0.998 | 0.998 | 0.998 | 0.998 | 0.998 | 0.998 | 0.998 | 0.998 | 0.998 | 0.998 | 0.998 | 0.998 | 0.998 | 0.998 | 0.998 | 0.998 | 0.996 | 0.994 | 0.992 | 0.99 | 0.988 | 0.985 | 0.979 | 0.968 | 0.949 | 0.916 | 0.863 | 0.783 | 0.672 | 0.531 | 0.377 | 0.241 | 0.136 | PG RP | 40 | MA | S-LaK50A | 652584 | S-LAL7Q | 652585 | H-LaK50A | 652584 | LAC7 | 652584 | K-LaK7 | 652583 | N-LAK7 | 652585
238 | S-LaK51 | 697555 | 55.46 | 55.25 | 0.012564 | 0.012667 | 1.6584 | 1.6658 | 1.6737 | 1.6804 | 1.6816 | 1.6825 | 1.6862 | 1.6886 | 1.6908 | 1.693 | 1.6936 | 1.6942 | 1.6967 | 1.6968 | 1.6998 | 1.7055 | 1.7063 | 1.7123 | 1.718 | 1.7276 | 2.8293 | -0.015199 | 0.016971 | 0.00091405 | -8.6975e-05 | 4.8529e-06 | 0.3048 | 0.2388 | 0.542 | 0.2542 | 0.2368 | 0.4808 | -0.0035 | -0.0095 | 0.0213 | 0.0085 | 3.9 | 3.9 | 3.9 | 3.9 | 3.9 | 4.1 | 4.1 | 4.2 | 4.2 | 4.2 | 4.3 | 4.1 | 4.2 | 4.2 | 4.2 | 4.2 | 4.4 | 4.4 | 4.4 | 4.5 | 4.5 | 4.4 | 4.2 | 4.3 | 4.3 | 4.3 | 4.4 | 4.5 | 4.6 | 4.7 | 4.7 | 4.8 | 4.8 | 4.3 | 4.3 | 4.3 | 4.3 | 4.4 | 4.6 | 4.7 | 4.8 | 4.8 | 4.8 | 4.9 | 4.4 | 4.4 | 4.4 | 4.4 | 4.5 | 4.7 | 4.6 | 4.8 | 4.8 | 4.8 | 4.9 | 4.5 | 4.5 | 4.5 | 4.5 | 4.5 | 4.7 | 4.9 | 5 | 5 | 5.1 | 5.1 | 4.7 | 4.7 | 4.7 | 4.7 | 4.7 | 4.9 | 5 | 5 | 5.1 | 5.1 | 5.1 | 5 | 5.1 | 5.1 | 5.1 | 5.2 | 5.4 | 5.5 | 5.5 | 5.5 | 5.5 | 5.6 | 5 | 5.1 | 5.2 | 5.2 | 5.3 | 5.4 | 5.5 | 5.5 | 5.6 | 5.6 | 5.6 | 5.4 | 5.4 | 5.4 | 5.4 | 5.5 | 5.8 | 5.9 | 6 | 6 | 6.1 | 6.1 | 1.7 | 2.1 | 2.4 | 2.7 | 3 | 3.4 | 3.5 | 3.8 | 3.9 | 4 | 4.1 | 4.02e-06 | 1.29e-08 | -2.62e-11 | 4.49e-07 | 2.06e-10 | 0.205 | 1 | 3 | 1 | 3 | 1 | 2 |  |  |  |  | 650 | 676 | 591 | 625 | 0.62 |  | 55 | 71 | 52 | 53 | 54 | 55 | 56 | 56 | 57 | 57 | 58 | 58 | 58 | 59 | 59 | 59 | 60 | 61 | 61 | 62 | 63 | 64 | 65 |  | 145 |  | 680 | 85 | 110.2 | 43.9 | 0.255 | 64.3 | 1.7 | 3.69 | 360/280 | 342/277 | -3.7 | 0.757 | 0.923 | 0.986 | 0.999 | 0.999 | 0.999 | 0.999 | 0.999 | 0.999 | 0.999 | 0.999 | 0.999 | 0.999 | 0.999 | 0.999 | 0.999 | 0.999 | 0.999 | 0.999 | 0.999 | 0.999 | 0.999 | 0.997 | 0.992 | 0.99 | 0.985 | 0.975 | 0.957 | 0.928 | 0.885 | 0.827 | 0.748 | 0.643 | 0.553 | 0.451 | 0.328 | 0.575 | 0.846 | 0.96 | 0.993 | 0.998 | 0.998 | 0.998 | 0.998 | 0.998 | 0.998 | 0.998 | 0.998 | 0.998 | 0.998 | 0.998 | 0.998 | 0.998 | 0.998 | 0.998 | 0.998 | 0.998 | 0.998 | 0.993 | 0.987 | 0.98 | 0.971 | 0.951 | 0.918 | 0.862 | 0.787 | 0.683 | 0.561 | 0.417 | 0.308 | 0.206 | 0.11 | PG RP | 35 | MA | S-LaK51 | 697555 | S-LAL14 | 697555 | H-LaK51A | 697555 | LAC14 | 697555 | K-LaK14 | 697556 | N-LAK14 | 697554
239 | S-LaK51A | 697555 | 55.46 | 55.25 | 0.012564 | 0.012667 |  |  |  |  | 1.6816 | 1.6825 | 1.6862 | 1.6886 | 1.6908 | 1.693 | 1.6936 | 1.6942 | 1.6967 | 1.6968 | 1.6998 | 1.7055 | 1.7063 | 1.7123 | 1.718 | 1.7276 | 2.8284 | -0.014997 | 0.017896 | 0.00058045 | -3.682e-05 | 2.1829e-06 | 0.3048 | 0.2388 | 0.542 | 0.2542 | 0.2368 | 0.4808 | -0.0035 | -0.0095 | 0.0229 | 0.0093 | 1.6 | 1.6 | 1.6 | 1.7 | 1.7 | 1.8 | 1.8 | 2 | 2.1 | 2.1 | 2.2 | 2 | 2 | 2.2 | 2.3 | 2.3 | 2.4 | 2.4 | 2.6 | 2.7 | 2.8 | 2.9 | 2.1 | 2.2 | 2.3 | 2.4 | 2.5 | 2.7 | 2.8 | 3 | 3.2 | 3.2 | 3.3 | 2.2 | 2.3 | 2.3 | 2.5 | 2.6 | 2.7 | 2.8 | 3.1 | 3.2 | 3.2 | 3.4 | 2.4 | 2.4 | 2.4 | 2.5 | 2.7 | 2.8 | 2.9 | 3.2 | 3.2 | 3.2 | 3.4 | 2.6 | 2.7 | 2.8 | 2.9 | 3.1 | 3.1 | 3.3 | 3.4 | 3.4 | 3.5 | 3.6 | 3 | 3 | 3.2 | 3.2 | 3.3 | 3.4 | 3.6 | 3.8 | 4 | 4 | 4.2 | 3.1 | 3.1 | 3.3 | 3.3 | 3.4 | 3.5 | 3.7 | 3.9 | 4.1 | 4.2 | 4.4 | 3.2 | 3.2 | 3.3 | 3.3 | 3.4 | 3.5 | 3.8 | 3.9 | 4.1 | 4.3 | 4.4 | 3.5 | 3.6 | 3.8 | 4 | 4.2 | 4.3 | 4.6 | 4.8 | 4.9 | 5.1 | 5.2 | -0.3 | 0.1 | 0.4 | 0.8 | 1.2 | 1.5 | 1.8 | 2.2 | 2.3 | 2.4 | 2.6 | -2.78e-07 | 1.33e-08 | -2.35e-11 | 8.64e-07 | 8.98e-10 | 4.82e-15 | 1 | 3 | 1 | 3 | 1 | 2 |  |  |  |  | 648 | 675 | 589 | 624 | 0.92 |  | 58 | 75 | 51 | 52 | 53 | 55 | 56 | 57 | 58 | 59 | 60 | 61 | 62 | 63 | 64 | 64 | 65 | 66 | 67 | 68 | 70 | 71 | 72 |  | 138 |  | 608 | 119 | 111.4 | 43.3 | 0.288 | 107 |  | 3.65 | 360/270 | 335/273 | -3.5 | 0.742 | 0.904 | 0.98 | 0.997 | 0.999 | 0.999 | 0.999 | 0.999 | 0.999 | 0.999 | 0.999 | 0.999 | 0.999 | 0.999 | 0.999 | 0.999 | 0.999 | 0.999 | 0.999 | 0.998 | 0.997 | 0.996 | 0.995 | 0.993 | 0.99 | 0.986 | 0.979 | 0.966 | 0.946 | 0.915 | 0.872 | 0.812 | 0.735 | 0.643 | 0.537 | 0.405 | 0.55 | 0.817 | 0.96 | 0.994 | 0.998 | 0.998 | 0.998 | 0.998 | 0.998 | 0.998 | 0.998 | 0.998 | 0.998 | 0.998 | 0.998 | 0.998 | 0.998 | 0.998 | 0.998 | 0.997 | 0.995 | 0.993 | 0.99 | 0.986 | 0.981 | 0.973 | 0.959 | 0.933 | 0.895 | 0.838 | 0.76 | 0.659 | 0.54 | 0.413 | 0.288 | 0.164 | PG RP | 35 | MA | S-LaK51A | 697555 | S-LAL14 | 697555 | H-LaK51A | 697555 | LAC14 | 697555 | K-LaK14 | 697556 | N-LAK14 | 697554
240 | S-LaK52 | 729547 | 54.67 | 54.44 | 0.013337 | 0.013451 | 1.6893 | 1.6968 | 1.7049 | 1.7119 | 1.7131 | 1.7141 | 1.7179 | 1.7205 | 1.7228 | 1.7251 | 1.7257 | 1.7264 | 1.729 | 1.7292 | 1.7323 | 1.7384 | 1.7392 | 1.7457 | 1.7518 | 1.762 | 2.935 | -0.01566 | 0.01921 | 0.00065599 | -3.5789e-05 | 1.8699e-06 | 0.3044 | 0.2384 | 0.5451 | 0.2535 | 0.2364 | 0.484 | -0.0026 | -0.0077 | 0.0205 | 0.0082 | 2.6 | 2.7 | 2.7 | 2.8 | 2.8 | 2.8 | 2.9 | 2.9 | 2.9 | 2.9 | 3 | 3.1 | 3.1 | 3.1 | 3.2 | 3.2 | 3.2 | 3.2 | 3.3 | 3.3 | 3.4 | 3.5 | 3.2 | 3.2 | 3.2 | 3.2 | 3.3 | 3.3 | 3.4 | 3.6 | 3.7 | 3.7 | 3.8 | 3.2 | 3.2 | 3.2 | 3.2 | 3.3 | 3.3 | 3.4 | 3.6 | 3.7 | 3.7 | 3.8 | 3.2 | 3.2 | 3.2 | 3.3 | 3.3 | 3.4 | 3.5 | 3.7 | 3.8 | 3.8 | 3.9 | 3.3 | 3.2 | 3.3 | 3.5 | 3.5 | 3.5 | 3.6 | 3.7 | 3.8 | 4 | 4.2 | 3.5 | 3.5 | 3.6 | 3.5 | 3.6 | 3.6 | 3.8 | 3.9 | 4 | 4.2 | 4.3 | 3.7 | 3.7 | 3.8 | 4 | 4 | 4.1 | 4.2 | 4.3 | 4.4 | 4.5 | 4.7 | 3.7 | 3.8 | 3.9 | 4 | 4.1 | 4.1 | 4.2 | 4.3 | 4.4 | 4.6 | 4.8 | 4.2 | 4.3 | 4.3 | 4.4 | 4.5 | 4.5 | 4.7 | 4.9 | 5.2 | 5.4 | 5.5 | 0.4 | 0.9 | 1.2 | 1.6 | 1.8 | 2.1 | 2.3 | 2.7 | 2.9 | 3 | 3.1 | 1.8e-06 | 1.11e-08 | -1.88e-11 | 4.02e-07 | 6.22e-10 | 0.223 | 1 | 3 | 1 | 3 | 1 | 2 |  |  |  |  | 688 | 705 | 620 | 645 | 1.01 |  | 61 | 74 | 54 | 56 | 57 | 58 | 58 | 59 | 59 | 59 | 60 | 61 | 61 | 62 | 62 | 63 | 64 | 65 | 66 | 67 | 68 | 69 | 70 |  | 125 |  | 720 | 63 | 117.8 | 45.3 | 0.301 | 91.2 | 1.35 | 3.98 | 360/280 | 335/275 | -2.6 | 0.769 | 0.926 | 0.978 | 0.994 | 0.999 | 0.999 | 0.999 | 0.999 | 0.999 | 0.999 | 0.999 | 0.999 | 0.999 | 0.999 | 0.999 | 0.999 | 0.999 | 0.999 | 0.999 | 0.999 | 0.999 | 0.997 | 0.996 | 0.994 | 0.991 | 0.986 | 0.978 | 0.969 | 0.948 | 0.918 | 0.873 | 0.818 | 0.732 | 0.67 | 0.583 | 0.428 | 0.591 | 0.857 | 0.956 | 0.988 | 0.998 | 0.998 | 0.998 | 0.998 | 0.998 | 0.998 | 0.998 | 0.998 | 0.998 | 0.998 | 0.998 | 0.998 | 0.998 | 0.998 | 0.998 | 0.998 | 0.998 | 0.995 | 0.992 | 0.988 | 0.982 | 0.973 | 0.957 | 0.938 | 0.898 | 0.842 | 0.763 | 0.669 | 0.536 | 0.449 | 0.34 | 0.183 | PG RP | 50 | MA | S-LaK52 | 729547 | S-LAL18 | 729547 | H-LaK52 | 729547 | TAC8 | 729547 | K-LaK18 | 729547 | N-LAK34 | 729545
241 | S-LaK53A | 755523 | 52.32 | 52.09 | 0.01443 | 0.014561 | 1.7139 | 1.7214 | 1.7295 | 1.7366 | 1.7379 | 1.7389 | 1.7429 | 1.7457 | 1.7482 | 1.7506 | 1.7513 | 1.752 | 1.7549 | 1.755 | 1.7584 | 1.7651 | 1.7659 | 1.773 | 1.7795 | 1.7908 | 3.0191 | -0.015818 | 0.020905 | 0.00084656 | -6.1821e-05 | 3.6507e-06 | 0.3028 | 0.2384 | 0.5468 | 0.2527 | 0.2362 | 0.4855 | -0.0026 | -0.0099 | 0.0172 | 0.0076 | 3.3 | 3.4 | 3.4 | 3.4 | 3.5 | 3.5 | 3.5 | 3.6 | 3.7 | 3.7 | 3.9 | 3.5 | 3.5 | 3.6 | 3.6 | 3.7 | 3.8 | 3.9 | 3.9 | 4.1 | 4.2 | 4.3 | 3.7 | 3.7 | 3.8 | 3.9 | 3.9 | 4 | 4.1 | 4.2 | 4.3 | 4.3 | 4.3 | 3.7 | 3.7 | 3.8 | 3.9 | 3.9 | 4 | 4.1 | 4.2 | 4.3 | 4.3 | 4.4 | 3.7 | 3.8 | 3.8 | 3.9 | 3.9 | 4 | 4.1 | 4.2 | 4.3 | 4.4 | 4.6 | 4 | 4 | 4.1 | 4.2 | 4.2 | 4.2 | 4.3 | 4.4 | 4.5 | 4.6 | 4.6 | 4.2 | 4.2 | 4.3 | 4.3 | 4.4 | 4.5 | 4.5 | 4.5 | 4.6 | 4.7 | 4.9 | 4.6 | 4.6 | 4.7 | 4.7 | 4.8 | 5 | 5 | 5.1 | 5.2 | 5.4 | 5.5 | 4.7 | 4.7 | 4.8 | 4.8 | 4.9 | 5 | 5 | 5.1 | 5.2 | 5.4 | 5.5 | 4.9 | 5 | 5 | 5.1 | 5.1 | 5.3 | 5.5 | 5.6 | 5.7 | 5.8 | 5.9 | 0.9 | 1.4 | 1.8 | 2.2 | 2.4 | 2.7 | 2.9 | 3.1 | 3.3 | 3.5 | 3.8 | 2.7e-06 | 1.23e-08 | -2.14e-11 | 4.31e-07 | 2.47e-10 | 0.229 | 1 | 2 | 1 | 3 | 1 | 1 |  |  |  |  | 695 | 712 | 631 | 652 | 1.06 |  | 57 | 72 | 53 | 54 | 55 | 56 | 57 | 58 | 59 | 59 | 59 | 60 | 60 | 60 | 61 | 61 | 62 | 63 | 63 | 64 | 65 | 66 | 67 |  | 130 |  | 718 | 58 | 121.8 | 46.4 | 0.313 | 101.6 | 1.36 | 4.24 | 370/280 | 340/276 | -3.2 | 0.778 | 0.934 | 0.99 | 0.999 | 0.999 | 0.999 | 0.999 | 0.999 | 0.999 | 0.999 | 0.999 | 0.999 | 0.999 | 0.999 | 0.999 | 0.999 | 0.999 | 0.999 | 0.999 | 0.999 | 0.999 | 0.997 | 0.995 | 0.992 | 0.989 | 0.984 | 0.975 | 0.957 | 0.934 | 0.897 | 0.846 | 0.779 | 0.672 | 0.606 | 0.515 | 0.354 | 0.605 | 0.872 | 0.98 | 0.998 | 0.998 | 0.998 | 0.998 | 0.998 | 0.998 | 0.998 | 0.998 | 0.998 | 0.998 | 0.998 | 0.998 | 0.998 | 0.998 | 0.998 | 0.998 | 0.998 | 0.998 | 0.994 | 0.989 | 0.984 | 0.978 | 0.968 | 0.95 | 0.918 | 0.873 | 0.805 | 0.715 | 0.607 | 0.45 | 0.367 | 0.266 | 0.129 | PG RP | 57.5 | B | S-LaK53A | 755523 | S-LAH97 | 755523 | H-LaK53A | 755523 | TAC6 | 755523 | K-LaSKn1 | 755524 | N-LAK33B | 755523
242 | S-LaK53B | 755523 | 52.32 | 52.09 | 0.01443 | 0.014561 |  |  |  | 1.7367 | 1.7379 | 1.739 | 1.7429 | 1.7457 | 1.7482 | 1.7506 | 1.7513 | 1.752 | 1.7549 | 1.755 | 1.7584 | 1.7651 | 1.7659 | 1.773 | 1.7795 | 1.7908 | 3.0161 | -0.014285 | 0.023028 | 0.00016915 | 3.5631e-05 | -1.4326e-06 | 0.3028 | 0.2384 | 0.5475 | 0.2527 | 0.2362 | 0.4862 | -0.0026 | -0.0092 | 0.0151 | 0.0076 | 2.1 | 2.1 | 2.2 | 2.2 | 2.2 | 2.3 | 2.5 | 2.6 | 2.7 | 2.8 | 2.8 | 2.4 | 2.5 | 2.7 | 2.9 | 3 | 3.2 | 3.2 | 3.3 | 3.5 | 3.7 | 3.7 | 2.7 | 2.8 | 2.9 | 3 | 3.1 | 3.3 | 3.4 | 3.6 | 3.7 | 3.8 | 3.8 | 2.8 | 2.9 | 3 | 3 | 3.2 | 3.4 | 3.5 | 3.6 | 3.8 | 3.9 | 3.9 | 3 | 3 | 3.1 | 3.2 | 3.3 | 3.5 | 3.7 | 3.7 | 4 | 4 | 4.1 | 3.1 | 3.1 | 3.2 | 3.4 | 3.5 | 3.6 | 3.9 | 4.1 | 4.3 | 4.3 | 4.4 | 3.2 | 3.3 | 3.5 | 3.6 | 3.8 | 3.8 | 4 | 4.2 | 4.3 | 4.5 | 4.6 | 3.4 | 3.6 | 3.7 | 3.8 | 4 | 4.1 | 4.2 | 4.3 | 4.4 | 4.7 | 4.8 | 3.6 | 3.7 | 3.7 | 3.9 | 4.1 | 4.3 | 4.4 | 4.6 | 4.7 | 4.8 | 4.9 | 3.9 | 4 | 4.2 | 4.3 | 4.4 | 4.5 | 4.6 | 4.7 | 4.9 | 5.1 | 5.3 | 0.2 | 0.6 | 1.1 | 1.5 | 1.8 | 2.2 | 2.5 | 2.6 | 3 | 3.1 | 3.3 | 9.52e-07 | 1.46e-08 | -2.48e-11 | 6.68e-07 | 3.49e-10 | 2.49e-09 | 1 | 1 | 1 | 3 | 1 | 2 |  |  |  |  | 686 | 708 | 622 | 643 | 0.9 |  | 59 | 75 | 51 | 53 | 54 | 55 | 55 | 57 | 57 | 58 | 59 | 59 | 60 | 60 | 60 | 60 | 60 | 62 | 62 | 64 | 65 | 65 | 67 |  | 141 |  | 635 | 65 | 122.2 | 46.9 | 0.303 | 91 | 1.3 | 4.18 | 360/270 | 333/272 | -3 | 0.799 | 0.928 | 0.975 | 0.99 | 0.996 | 0.996 | 0.999 | 0.999 | 0.999 | 0.999 | 0.999 | 0.999 | 0.999 | 0.999 | 0.999 | 0.999 | 0.999 | 0.999 | 0.998 | 0.997 | 0.996 | 0.994 | 0.993 | 0.991 | 0.988 | 0.985 | 0.977 | 0.967 | 0.949 | 0.92 | 0.882 | 0.831 | 0.764 | 0.69 | 0.594 | 0.447 | 0.638 | 0.862 | 0.95 | 0.981 | 0.993 | 0.992 | 0.998 | 0.998 | 0.998 | 0.998 | 0.998 | 0.998 | 0.998 | 0.998 | 0.998 | 0.998 | 0.998 | 0.998 | 0.996 | 0.994 | 0.992 | 0.989 | 0.986 | 0.982 | 0.977 | 0.97 | 0.955 | 0.935 | 0.901 | 0.847 | 0.778 | 0.69 | 0.584 | 0.476 | 0.353 | 0.2 | PG RP | 40 | MA | S-LaK53B | 755523 | S-LAH97 | 755523 | H-LaK53B | 755523 | TAC6 | 755523 | K-LaSKn1 | 755524 | N-LAK33B | 755523
243 | S-LaK54 | 734511 | 51.05 | 50.82 | 0.014377 | 0.014511 | 1.6939 | 1.7011 | 1.709 | 1.7159 | 1.7171 | 1.7181 | 1.722 | 1.7247 | 1.7272 | 1.7296 | 1.7303 | 1.731 | 1.7339 | 1.734 | 1.7374 | 1.744 | 1.7449 | 1.7519 | 1.7584 | 1.7697 | 2.9477 | -0.015168 | 0.019267 | 0.0013889 | -0.00015541 | 9.2128e-06 | 0.3026 | 0.2379 | 0.5467 | 0.2522 | 0.2357 | 0.4851 | -0.0023 | -0.0121 | 0.0138 | 0.0064 | 6 | 6.1 | 6.1 | 6.1 | 6.2 | 6.2 | 6.5 | 6.5 | 6.7 | 6.9 | 7 | 6.4 | 6.4 | 6.5 | 6.5 | 6.6 | 6.7 | 6.9 | 7 | 7.2 | 7.3 | 7.4 | 6.6 | 6.6 | 6.7 | 6.7 | 6.8 | 6.9 | 7 | 7.2 | 7.4 | 7.5 | 7.7 | 6.6 | 6.6 | 6.7 | 6.7 | 6.8 | 7 | 7.1 | 7.3 | 7.5 | 7.6 | 7.7 | 6.7 | 6.7 | 6.8 | 6.8 | 6.9 | 7 | 7.1 | 7.3 | 7.5 | 7.6 | 7.8 | 6.9 | 6.9 | 7 | 7 | 7.2 | 7.2 | 7.4 | 7.6 | 7.6 | 8.1 | 8.1 | 7 | 7 | 7.1 | 7.2 | 7.2 | 7.5 | 7.5 | 7.6 | 7.6 | 8.1 | 8.1 | 7.5 | 7.5 | 7.6 | 7.7 | 7.8 | 8 | 8.1 | 8.3 | 8.5 | 8.6 | 8.8 | 7.6 | 7.6 | 7.7 | 7.7 | 7.8 | 8 | 8.1 | 8.4 | 8.6 | 8.7 | 8.9 | 7.8 | 8 | 8.2 | 8.2 | 8.2 | 8.6 | 8.6 | 8.9 | 9.2 | 9.4 | 9.7 | 3.9 | 4.4 | 4.8 | 5.1 | 5.4 | 5.7 | 5.9 | 6.3 | 6.6 | 6.8 | 7 | 7.73e-06 | 1.34e-08 | -1.4e-11 | 4.76e-07 | 3.95e-10 | 0.232 | 1 | 2 | 1 | 3 | 1 | 2 |  |  |  |  | 636 | 665 | 575 | 618 | 0.96 |  | 51 | 67 | 44 | 47 | 48 | 49 | 50 | 51 | 51 | 52 | 52 | 53 | 53 | 54 | 54 | 55 | 55 | 56 | 57 | 58 | 59 | 60 | 61 |  | 155 |  | 698 | 80 | 112.3 | 43.5 | 0.291 | 84.8 | 1.81 | 4.07 | 360/290 | 343/291 | -0.7 | 0.786 | 0.922 | 0.987 | 0.999 | 0.999 | 0.999 | 0.999 | 0.999 | 0.999 | 0.999 | 0.999 | 0.999 | 0.999 | 0.999 | 0.999 | 0.999 | 0.999 | 0.999 | 0.999 | 0.999 | 0.998 | 0.997 | 0.995 | 0.992 | 0.989 | 0.983 | 0.973 | 0.954 | 0.926 | 0.885 | 0.823 | 0.735 | 0.595 | 0.385 |  |  | 0.618 | 0.85 | 0.974 | 0.998 | 0.998 | 0.998 | 0.998 | 0.998 | 0.998 | 0.998 | 0.998 | 0.998 | 0.998 | 0.998 | 0.998 | 0.998 | 0.998 | 0.998 | 0.998 | 0.998 | 0.996 | 0.994 | 0.989 | 0.984 | 0.977 | 0.966 | 0.947 | 0.912 | 0.859 | 0.782 | 0.677 | 0.54 | 0.352 | 0.148 |  |  | PG RP | 60 | B | S-LaK54 | 734511 | S-LAL59 | 734515 | H-LaK54 | 734515 | TAC4 | 734511 | K-LaKn12 | 734512
244 | S-LaK61 | 741527 | 52.7 | 52.41 | 0.01406 | 0.014203 | 1.7012 | 1.7084 | 1.7163 | 1.7231 | 1.7244 | 1.7254 | 1.7293 | 1.7319 | 1.7343 | 1.7367 | 1.7374 | 1.7381 | 1.7409 | 1.741 | 1.7444 | 1.7508 | 1.7516 | 1.7585 | 1.7649 | 1.7759 | 2.9721 | -0.015105 | 0.020289 | 0.00073419 | -3.7505e-05 | 1.8238e-06 | 0.3037 | 0.2383 | 0.5484 | 0.2528 | 0.2359 | 0.4851 | -0.0031 | -0.0077 | 0.0103 | 0.003 | 4.6 | 4.6 | 4.4 | 4.4 | 4.5 | 4.5 | 4.7 | 4.8 | 4.8 | 5 | 5 | 4.7 | 4.7 | 4.7 | 4.7 | 4.7 | 4.8 | 5 | 5.1 | 5.2 | 5.3 | 5.4 | 4.9 | 4.8 | 5 | 5 | 5 | 5.1 | 5.3 | 5.5 | 5.5 | 5.7 | 5.8 | 4.9 | 4.9 | 5 | 5 | 5 | 5.1 | 5.3 | 5.5 | 5.6 | 5.7 | 5.8 | 4.9 | 5 | 5 | 5 | 5 | 5.2 | 5.4 | 5.5 | 5.6 | 5.8 | 5.9 | 5.1 | 5.2 | 5.2 | 5.2 | 5.2 | 5.3 | 5.5 | 5.7 | 5.7 | 5.9 | 6 | 5.3 | 5.2 | 5.2 | 5.2 | 5.2 | 5.3 | 5.5 | 5.9 | 6 | 6.2 | 6.3 | 5.6 | 5.7 | 5.7 | 5.8 | 6 | 6.2 | 6.3 | 6.4 | 6.5 | 6.6 | 6.7 | 5.7 | 5.8 | 5.7 | 5.8 | 6 | 6.3 | 6.3 | 6.5 | 6.6 | 6.7 | 6.8 | 6.2 | 6.2 | 6.3 | 6.3 | 6.4 | 6.5 | 6.8 | 7 | 7.1 | 7.3 | 7.4 | 2.1 | 2.6 | 3 | 3.3 | 3.5 | 3.9 | 4.2 | 4.4 | 4.7 | 4.9 | 5.1 | 4.66e-06 | 1.23e-08 | -1.52e-11 | 4.36e-07 | 4.14e-10 | 0.238 | 1 | 2 | 1 | 3 | 1 | 2 |  |  |  |  | 668 | 693 | 601 | 635 | 0.96 |  | 56 | 71 | 49 | 51 | 52 | 53 | 54 | 55 | 56 | 57 | 57 | 58 | 58 | 59 | 59 | 60 | 61 | 61 | 62 | 63 | 64 | 65 | 66 |  | 145 |  | 706 | 67 | 119.9 | 45.2 | 0.327 | 80.5 | 1.49 | 4.1 | 360/275 | 336/265 | -4.1 | 0.783 | 0.93 | 0.986 | 0.999 | 0.999 | 0.999 | 0.999 | 0.999 | 0.999 | 0.999 | 0.999 | 0.999 | 0.999 | 0.999 | 0.999 | 0.999 | 0.999 | 0.999 | 0.999 | 0.999 | 0.999 | 0.999 | 0.999 | 0.997 | 0.995 | 0.99 | 0.983 | 0.969 | 0.948 | 0.914 | 0.866 | 0.804 | 0.728 | 0.644 | 0.551 | 0.444 | 0.613 | 0.865 | 0.972 | 0.998 | 0.998 | 0.998 | 0.998 | 0.998 | 0.998 | 0.998 | 0.998 | 0.998 | 0.998 | 0.998 | 0.998 | 0.998 | 0.998 | 0.998 | 0.998 | 0.998 | 0.998 | 0.998 | 0.998 | 0.993 | 0.988 | 0.979 | 0.964 | 0.935 | 0.893 | 0.831 | 0.746 | 0.641 | 0.526 | 0.411 | 0.3 | 0.193 | PG RP | 75 | B | S-LaK61 | 741527 | S-LAL61 | 741527 | H-LaK61 | 741526 | TAC2 | 741526 | K-LaKn14 | 741527
245 | S-LaK68 | 678507 | 50.72 | 50.44 | 0.013365 | 0.013502 | 1.6448 | 1.6502 | 1.6562 | 1.6617 | 1.6627 | 1.6636 | 1.667 | 1.6694 | 1.6716 | 1.6739 | 1.6745 | 1.6751 | 1.6778 | 1.6779 | 1.6811 | 1.6872 | 1.688 | 1.6947 | 1.7009 | 1.7117 | 2.76 | -0.010735 | 0.018253 | 0.00093702 | -8.402e-05 | 5.4407e-06 | 0.3008 | 0.2379 | 0.5559 | 0.2503 | 0.2355 | 0.4925 | -0.0013 | -0.0034 | -0.0145 | -0.0066 | 1.6 | 1.5 | 1.5 | 1.6 | 1.6 | 1.7 | 1.7 | 1.8 | 1.9 | 2 | 2 | 1.8 | 1.8 | 1.8 | 1.9 | 1.8 | 1.9 | 2 | 2.1 | 2.2 | 2.2 | 2.2 | 2 | 2 | 1.9 | 2 | 2 | 2 | 2.1 | 2.2 | 2.3 | 2.3 | 2.4 | 2 | 2 | 2 | 2 | 2 | 2 | 2.1 | 2.2 | 2.3 | 2.4 | 2.5 | 2.1 | 2.1 | 2 | 2.1 | 2.1 | 2.2 | 2.3 | 2.3 | 2.4 | 2.5 | 2.6 | 2.2 | 2.2 | 2.2 | 2.2 | 2.3 | 2.3 | 2.5 | 2.6 | 2.7 | 2.8 | 2.9 | 2.4 | 2.4 | 2.5 | 2.5 | 2.6 | 2.7 | 2.8 | 2.9 | 3 | 3.2 | 3.4 | 2.7 | 2.8 | 2.8 | 2.8 | 2.9 | 3 | 3.1 | 3.2 | 3.3 | 3.4 | 3.6 | 2.7 | 2.8 | 2.9 | 2.9 | 2.9 | 3.1 | 3.2 | 3.3 | 3.4 | 3.5 | 3.7 | 3.4 | 3.4 | 3.4 | 3.5 | 3.5 | 3.6 | 3.8 | 3.9 | 4 | 4.1 | 4.2 | -0.6 | -0.2 | 0.1 | 0.4 | 0.6 | 0.9 | 1.2 | 1.3 | 1.5 | 1.7 | 1.9 | -3.65e-07 | 1.21e-08 | -1.66e-11 | 4.42e-07 | 2.98e-10 | 0.27 | 1 | 3 | 1 | 3 | 2 | 2 |  |  |  |  | 657 | 698 | 594 | 628 | 0.8 |  | 74 | 89 | 67 | 69 | 71 | 72 | 72 | 73 | 74 | 74 | 75 | 75 | 75 | 75 | 76 | 77 | 78 | 78 | 79 | 80 | 82 | 82 | 83 |  | 130 |  | 528 | 175 | 90.6 | 35.2 | 0.287 | 73.5 | 1.67 | 3.86 | 375/335 | 361/333 | -0.8 | 0.91 | 0.968 | 0.994 | 0.999 | 0.999 | 0.999 | 0.999 | 0.999 | 0.999 | 0.999 | 0.999 | 0.999 | 0.999 | 0.999 | 0.999 | 0.999 | 0.998 | 0.997 | 0.996 | 0.995 | 0.993 | 0.991 | 0.989 | 0.986 | 0.977 | 0.967 | 0.944 | 0.886 | 0.756 | 0.474 | 0.115 | [5 empty] | 0.828 | 0.937 | 0.989 | 0.998 | 0.998 | 0.998 | 0.998 | 0.998 | 0.998 | 0.998 | 0.998 | 0.998 | 0.998 | 0.998 | 0.998 | 0.998 | 0.996 | 0.993 | 0.99 | 0.987 | 0.984 | 0.981 | 0.976 | 0.966 | 0.954 | 0.931 | 0.884 | 0.781 | 0.566 | 0.22 | 0.016 | [5 empty] | PG RP | 75 | B | S-LaK68 | 678507
246 | S-LaK77 | 775503 | 50.32 | 50.1 | 0.01541 | 0.01555 |  |  | 1.7489 | 1.756 | 1.7573 | 1.7584 | 1.7625 | 1.7654 | 1.768 | 1.7707 | 1.7714 | 1.7721 | 1.7752 | 1.7754 | 1.779 | 1.7861 | 1.787 | 1.7946 | 1.8017 | 1.8139 | 3.0832 | -0.014946 | 0.02433 | 0.00036564 | 1.4213e-05 | -8.2316e-08 | 0.303 | 0.2375 | 0.5509 | 0.2521 | 0.2354 | 0.4887 | -0.003 | -0.0091 | 0.0162 | 0.0084 | 2.9 | 3 | 2.9 | 2.9 | 2.9 | 2.9 | 3.1 | 3.1 | 3.1 | 3.2 | 3.2 | 3.2 | 3.2 | 3.2 | 3.2 | 3.3 | 3.4 | 3.6 | 3.7 | 3.7 | 3.7 | 3.8 | 3.2 | 3.4 | 3.5 | 3.6 | 3.6 | 3.8 | 3.8 | 3.9 | 3.9 | 3.9 | 4 | 3.3 | 3.5 | 3.6 | 3.7 | 3.7 | 3.8 | 3.8 | 3.9 | 3.9 | 4 | 4 | 3.4 | 3.6 | 3.7 | 3.8 | 3.8 | 3.9 | 3.9 | 4 | 4 | 4 | 4.1 | 3.6 | 3.7 | 3.9 | 3.9 | 3.9 | 4 | 4 | 4.1 | 4.1 | 4.2 | 4.2 | 3.8 | 3.7 | 3.9 | 4 | 4.2 | 4.2 | 4.2 | 4.3 | 4.4 | 4.5 | 4.7 | 4 | 4 | 4.1 | 4.1 | 4.2 | 4.3 | 4.4 | 4.5 | 4.6 | 4.6 | 4.8 | 4.1 | 4.1 | 4.2 | 4.2 | 4.2 | 4.3 | 4.4 | 4.5 | 4.6 | 4.7 | 4.9 | 4.4 | 4.6 | 4.6 | 4.8 | 4.9 | 5 | 5.1 | 5.3 | 5.4 | 5.5 | 5.6 | 0.5 | 1.2 | 1.7 | 2 | 2.3 | 2.5 | 2.7 | 2.9 | 3 | 3.1 | 3.3 | 1.9e-06 | 1.15e-08 | -2.57e-11 | 5.5e-07 | 5.84e-10 | 0.0674 | 1 | 1 | 1 | 3 | 1 | 2 |  |  |  |  | 699 | 714 | 625 | 670 | 1.02 |  | 62 | 76 | 52 | 54 | 56 | 57 | 58 | 58 | 59 | 59 | 60 | 60 | 61 | 61 | 62 | 63 | 64 | 65 | 66 | 67 | 68 | 69 | 70 |  |  |  | 728 | 115 | 108 | 41.6 | 0.297 | 85.3 | 1.2 | 4.35 | 365/280 | 333/276 | -2.9 | 0.815 | 0.948 | 0.984 | 0.999 | 0.999 | 0.999 | 0.999 | 0.999 | 0.999 | 0.999 | 0.999 | 0.999 | 0.999 | 0.999 | 0.999 | 0.999 | 0.999 | 0.999 | 0.999 | 0.997 | 0.996 | 0.996 | 0.996 | 0.991 | 0.986 | 0.979 | 0.971 | 0.95 | 0.913 | 0.87 | 0.813 | 0.736 | 0.633 | 0.55 | 0.45 | 0.305 | 0.664 | 0.899 | 0.968 | 0.998 | 0.998 | 0.998 | 0.998 | 0.998 | 0.998 | 0.998 | 0.998 | 0.998 | 0.998 | 0.998 | 0.998 | 0.998 | 0.998 | 0.998 | 0.998 | 0.994 | 0.992 | 0.992 | 0.992 | 0.982 | 0.972 | 0.958 | 0.943 | 0.903 | 0.834 | 0.757 | 0.661 | 0.542 | 0.401 | 0.303 | 0.203 | 0.093 | PG RP | 100 | A | S-LaK77 | 775503 | (S-LAH66) | 773496
247 | S-KF6 | 517522 | 52.15 | 51.85 | 0.009922 | 0.010024 | 1.4902 | 1.4951 | 1.5004 | 1.505 | 1.5059 | 1.5066 | 1.5092 | 1.5111 | 1.5128 | 1.5144 | 1.5149 | 1.5153 | 1.5173 | 1.5174 | 1.5198 | 1.5244 | 1.5249 | 1.5299 | 1.5347 | 1.5431 | 2.2663 | -0.0088548 | 0.012516 | 0.00036948 | -8.1996e-06 | 1.4323e-06 | 0.3003 | 0.2368 | 0.5624 | 0.2504 | 0.2344 | 0.4998 | 0.0012 | 0.0054 | 0.0004 | -0.0025 | -1.2 | -1.1 | -1.1 | -1 | -0.9 | -0.8 | -0.6 | -0.5 | -0.4 | -0.2 | -0.1 | -1 | -1 | -1 | -0.9 | -0.8 | -0.7 | -0.5 | -0.4 | -0.3 | -0.1 | 0 | -0.9 | -0.9 | -0.9 | -0.8 | -0.7 | -0.5 | -0.4 | -0.3 | -0.2 | -0.1 | 0.1 | -0.8 | -0.8 | -0.8 | -0.7 | -0.5 | -0.4 | -0.2 | -0.2 | -0.1 | 0 | 0.2 | -0.8 | -0.7 | -0.7 | -0.7 | -0.5 | -0.4 | -0.2 | -0.2 | -0.1 | 0 | 0.2 | -0.8 | -0.6 | -0.6 | -0.5 | -0.4 | -0.2 | -0.2 | -0.1 | -0.1 | 0 | 0.2 | -0.6 | -0.5 | -0.4 | -0.2 | -0.2 | 0 | 0.1 | 0.3 | 0.5 | 0.5 | 0.7 | -0.3 | -0.2 | -0.1 | 0 | 0.1 | 0.2 | 0.3 | 0.5 | 0.7 | 0.8 | 0.9 | -0.2 | -0.1 | -0.1 | 0 | 0.1 | 0.3 | 0.4 | 0.6 | 0.7 | 0.8 | 0.9 | 0.2 | 0.3 | 0.3 | 0.4 | 0.6 | 0.7 | 0.9 | 1.1 | 1.2 | 1.3 | 1.4 | -3.2 | -2.8 | -2.5 | -2.2 | -1.8 | -1.6 | -1.2 | -1.1 | -0.9 | -0.7 | -0.5 | -5.94e-06 | 1.78e-08 | -2.5e-11 | 4.2e-07 | 1.79e-10 | 0.283 | 1 | 1 | 1 | 2 | 2 | 1 |  |  |  |  | 461 | 536 | 407 | 430 | 1.04 |  | 91 | 102 | 82 | 86 | 88 | 89 | 90 | 91 | 92 | 92 | 93 | 93 | 94 | 94 | 95 | 96 | 96 | 97 | 98 | 99 | 100 | 101 | 102 |  | 130 |  | 432 | 107 | 56.3 | 22.8 | 0.233 | 48 | 3.12 | 2.52 | 360/340 | 356/336 | -4.1 | 0.929 | 0.956 | 0.994 | 0.997 | 0.999 | 0.999 | 0.999 | 0.999 | 0.999 | 0.999 | 0.999 | 0.999 | 0.999 | 0.999 | 0.999 | 0.999 | 0.999 | 0.999 | 0.999 | 0.999 | 0.999 | 0.998 | 0.997 | 0.995 | 0.993 | 0.987 | 0.976 | 0.936 | 0.783 | 0.39 | [6 empty] | 0.861 | 0.91 | 0.987 | 0.994 | 0.998 | 0.998 | 0.998 | 0.998 | 0.998 | 0.998 | 0.998 | 0.998 | 0.998 | 0.998 | 0.998 | 0.998 | 0.998 | 0.998 | 0.998 | 0.998 | 0.998 | 0.996 | 0.993 | 0.991 | 0.989 | 0.979 | 0.957 | 0.879 | 0.618 | 0.154 | [6 empty] | PG RP | 32 | A | S-KF6 | 517522 | S-NSL36 | 517524 | H-KF6 | 517522 | E-CF6 | 517522
248 | S-QF14 | 596392 | 39.22 | 38.95 | 0.015183 | 0.015383 | 1.5608 | 1.5661 | 1.5721 | 1.5778 | 1.5789 | 1.5798 | 1.5835 | 1.5861 | 1.5885 | 1.591 | 1.5917 | 1.5924 | 1.5954 | 1.5955 | 1.5991 | 1.6062 | 1.6071 | 1.6151 | 1.6228 | 1.6369 | 2.4858 | -0.0098903 | 0.020204 | 0.00049271 | 1.839e-05 | 2.5161e-06 | 0.2951 | 0.2371 | 0.5849 | 0.2457 | 0.234 | 0.5181 | -0.0009 | 0.0064 | 0.0101 | 0.0027 | 2.2 | 2.2 | 2.3 | 2.3 | 2.3 | 2.3 | 2.3 | 2.4 | 2.4 | 2.5 | 2.5 | 2.5 | 2.5 | 2.5 | 2.6 | 2.6 | 2.6 | 2.7 | 2.7 | 2.8 | 2.8 | 2.8 | 2.7 | 2.8 | 2.8 | 2.8 | 2.8 | 2.9 | 2.9 | 2.9 | 2.9 | 2.9 | 2.9 | 2.7 | 2.8 | 2.8 | 2.8 | 2.8 | 2.9 | 2.9 | 3 | 3 | 3 | 3 | 2.8 | 2.8 | 2.8 | 2.8 | 2.9 | 3 | 3 | 3 | 3.1 | 3.1 | 3.1 | 2.9 | 3 | 3 | 3.1 | 3.1 | 3.2 | 3.3 | 3.3 | 3.3 | 3.4 | 3.5 | 3.1 | 3.2 | 3.2 | 3.4 | 3.4 | 3.5 | 3.6 | 3.7 | 3.8 | 3.9 | 4.1 | 3.7 | 3.7 | 3.8 | 3.9 | 4.1 | 4.2 | 4.3 | 4.3 | 4.3 | 4.4 | 4.6 | 3.8 | 3.8 | 3.9 | 4 | 4.1 | 4.2 | 4.3 | 4.4 | 4.4 | 4.5 | 4.7 | 4.4 | 4.5 | 4.6 | 4.8 | 4.9 | 5.1 | 5.2 | 5.3 | 5.4 | 5.5 | 5.7 | 0.2 | 0.6 | 1 | 1.2 | 1.5 | 1.8 | 1.9 | 2 | 2.2 | 2.3 | 2.4 | 1.19e-06 | 1.2e-08 | -2.83e-11 | 5.3e-07 | 5.94e-10 | 0.305 | 1 | 1 | 1 | 1 | 1 | 1 |  |  |  |  | 546 | 598 | 483 | 515 | 1.13 |  | 80 | 98 | 73 | 75 | 76 | 76 | 77 | 78 | 79 | 79 | 80 | 81 | 81 | 82 | 83 | 84 | 85 | 86 | 87 | 88 | 89 | 90 | 91 |  | 195 |  | 534 | 168 | 75.3 | 30.9 | 0.221 | 73.4 | 3.08 | 2.71 | 370/350 | 369/350 | -0.5 | 0.958 | 0.964 | 0.99 | 0.994 | 0.999 | 0.999 | 0.999 | 0.999 | 0.999 | 0.999 | 0.999 | 0.999 | 0.999 | 0.999 | 0.999 | 0.999 | 0.999 | 0.999 | 0.999 | 0.999 | 0.997 | 0.995 | 0.993 | 0.99 | 0.981 | 0.956 | 0.882 | 0.641 | 0.185 | [7 empty] | 0.916 | 0.927 | 0.977 | 0.987 | 0.998 | 0.998 | 0.998 | 0.998 | 0.998 | 0.998 | 0.998 | 0.998 | 0.998 | 0.998 | 0.998 | 0.998 | 0.998 | 0.998 | 0.998 | 0.998 | 0.994 | 0.99 | 0.986 | 0.98 | 0.961 | 0.914 | 0.776 | 0.413 | 0.038 | [7 empty] | PG RP | 42.5 | B | S-QF14 | 596392 |  |  | H-QF14 | 596392 | E-F8 | 596392
249 | S-QF50 | 581409 | 40.89 | 40.61 | 0.01422 | 0.0144 | 1.5485 | 1.5536 | 1.5594 | 1.5648 | 1.5658 | 1.5667 | 1.5701 | 1.5726 | 1.5749 | 1.5772 | 1.5779 | 1.5785 | 1.5813 | 1.5814 | 1.5848 | 1.5915 | 1.5923 | 1.5996 | 1.6067 | 1.6195 | 2.4467 | -0.0096469 | 0.017276 | 0.0010997 | -9.3744e-05 | 8.0016e-06 | 0.2961 | 0.237 | 0.5738 | 0.2465 | 0.234 | 0.5083 | -0.0007 | -0.0018 | 0.0016 | -0.0006 | 1.4 | 1.6 | 1.5 | 1.6 | 1.9 | 2 | 2.3 | 2.3 | 2.3 | 2.5 | 2.7 | 1.8 | 1.9 | 2 | 2.3 | 2.6 | 2.6 | 2.7 | 2.8 | 2.9 | 3.1 | 3.2 | 2 | 2.2 | 2.3 | 2.5 | 2.7 | 2.8 | 3 | 3.1 | 3.1 | 3.3 | 3.5 | 2.1 | 2.3 | 2.4 | 2.6 | 2.7 | 2.8 | 3 | 3.1 | 3.2 | 3.3 | 3.5 | 2.1 | 2.3 | 2.5 | 2.6 | 2.7 | 2.8 | 3 | 3.2 | 3.3 | 3.4 | 3.6 | 2.5 | 2.5 | 2.6 | 2.8 | 3 | 3.2 | 3.3 | 3.5 | 3.6 | 3.7 | 3.9 | 2.6 | 2.7 | 2.8 | 3.1 | 3.3 | 3.5 | 3.8 | 3.9 | 4.1 | 4.2 | 4.3 | 2.9 | 3.1 | 3.4 | 3.5 | 3.7 | 3.9 | 4.2 | 4.3 | 4.4 | 4.5 | 4.7 | 3 | 3.1 | 3.5 | 3.6 | 3.7 | 3.9 | 4.2 | 4.4 | 4.5 | 4.6 | 4.8 | 3.6 | 3.8 | 4.2 | 4.4 | 4.6 | 4.8 | 5 | 5.3 | 5.4 | 5.6 | 5.8 | 2.1 | 2.3 | 2.5 | 2.6 | 2.7 | 2.8 | 3 | 3.2 | 3.3 | 3.4 | 3.6 | 3.81e-07 | 1.8e-08 | -3.28e-11 | 7.19e-07 | 6.44e-10 | 0.245 | 1 | 1 | 1 | 1 | 1 | 1 |  |  |  |  | 584 | 638 | 515 | 559 | 0.98 |  | 82 | 98 | 73 | 76 | 78 | 79 | 80 | 80 | 81 | 82 | 82 | 83 | 84 | 84 | 85 | 85 | 86 | 87 | 88 | 90 | 91 | 92 | 93 |  | 200 |  | 499 | 128 | 70.3 | 27.7 | 0.269 | 61.5 | 3.07 | 2.64 | 380/350 | 370/350 | -0.6 | 0.933 | 0.946 | 0.98 | 0.99 | 0.999 | 0.999 | 0.999 | 0.999 | 0.999 | 0.999 | 0.999 | 0.999 | 0.999 | 0.999 | 0.999 | 0.999 | 0.999 | 0.999 | 0.999 | 0.998 | 0.997 | 0.996 | 0.994 | 0.992 | 0.986 | 0.966 | 0.903 | 0.701 | 0.268 | [7 empty] | 0.81 | 0.859 | 0.96 | 0.98 | 0.998 | 0.998 | 0.998 | 0.998 | 0.998 | 0.998 | 0.998 | 0.998 | 0.998 | 0.998 | 0.998 | 0.998 | 0.998 | 0.998 | 0.998 | 0.996 | 0.994 | 0.992 | 0.989 | 0.981 | 0.966 | 0.926 | 0.808 | 0.488 | 0.075 | [7 empty] | PG RP | 40 | A | S-QF50 | 581409 | S-TIL25 | 581407 | H-QF50A | 581408 | E-FL5 | 581409 |  |  | LF5 | 581409
250 | S-F1 | 603380 | 38.01 | 37.74 | 0.015875 | 0.016088 | 1.5676 | 1.5731 | 1.5792 | 1.5851 | 1.5862 | 1.5871 | 1.5909 | 1.5936 | 1.5961 | 1.5987 | 1.5995 | 1.6002 | 1.6033 | 1.6034 | 1.6072 | 1.6146 | 1.6156 | 1.6239 | 1.6319 | 1.6467 | 2.5096 | -0.010333 | 0.019447 | 0.0012321 | -9.9438e-05 | 9.4428e-06 | 0.2948 | 0.2369 | 0.582 | 0.2449 | 0.2337 | 0.5153 | -0.0006 | 0.0016 | 0.007 | 0.0016 | 1.8 | 1.8 | 1.7 | 1.7 | 1.8 | 1.8 | 1.8 | 1.9 | 1.9 | 2 | 2 | 2.1 | 2.1 | 2.2 | 2.2 | 2.2 | 2.2 | 2.3 | 2.4 | 2.4 | 2.5 | 2.5 | 2.3 | 2.3 | 2.3 | 2.4 | 2.4 | 2.6 | 2.6 | 2.7 | 2.7 | 2.8 | 2.8 | 2.4 | 2.4 | 2.4 | 2.4 | 2.4 | 2.6 | 2.6 | 2.7 | 2.7 | 2.8 | 2.9 | 2.4 | 2.4 | 2.4 | 2.5 | 2.6 | 2.7 | 2.7 | 2.8 | 2.8 | 2.8 | 2.9 | 2.6 | 2.6 | 2.7 | 2.7 | 2.7 | 2.8 | 2.8 | 3 | 3.1 | 3.2 | 3.4 | 2.8 | 2.9 | 2.9 | 2.9 | 2.9 | 3.1 | 3.1 | 3.1 | 3.3 | 3.4 | 3.6 | 3.4 | 3.5 | 3.5 | 3.6 | 3.6 | 3.7 | 3.8 | 3.9 | 4.1 | 4.2 | 4.4 | 3.4 | 3.5 | 3.5 | 3.7 | 3.7 | 3.9 | 3.9 | 4 | 4.2 | 4.3 | 4.5 | 4.3 | 4.3 | 4.5 | 4.5 | 4.5 | 4.7 | 4.9 | 5.1 | 5.2 | 5.3 | 5.5 | -0.2 | 0.2 | 0.6 | 0.9 | 1.2 | 1.5 | 1.6 | 1.8 | 1.9 | 2 | 2.2 | 1.43e-07 | 1.19e-08 | -2.03e-11 | 5.89e-07 | 5.54e-10 | 0.298 | 1 | 1 | 1 | 1 | 1 | 1 |  |  |  |  | 587 | 628 | 517 | 565 | 1.19 |  | 81 | 101 | 75 | 77 | 78 | 80 | 80 | 81 | 82 | 83 | 84 | 84 | 84 | 85 | 85 | 86 | 87 | 88 | 90 | 91 | 92 | 93 | 94 |  | 207 |  | 491 | 141 | 76.6 | 31.3 | 0.223 |  | 2.74 | 2.63 | 380/355 | 375/354 | -0.4 | 0.938 | 0.95 | 0.987 | 0.996 | 0.999 | 0.999 | 0.999 | 0.999 | 0.999 | 0.999 | 0.999 | 0.999 | 0.999 | 0.999 | 0.999 | 0.999 | 0.999 | 0.999 | 0.999 | 0.998 | 0.997 | 0.995 | 0.991 | 0.985 | 0.975 | 0.94 | 0.841 | 0.54 | 0.112 | [7 empty] | 0.867 | 0.892 | 0.961 | 0.982 | 0.998 | 0.998 | 0.998 | 0.998 | 0.998 | 0.998 | 0.998 | 0.998 | 0.998 | 0.998 | 0.998 | 0.998 | 0.998 | 0.998 | 0.998 | 0.996 | 0.993 | 0.99 | 0.981 | 0.965 | 0.944 | 0.867 | 0.683 | 0.279 | 0.018 | [7 empty] | PG RP | 25 | A | S-F1 | 603380 | S-TIM5 | 603380 | H-F1 | 603380 | E-F5 | 603380 |  |  | F5 | 603380
251 | S-F4 | 620364 | 36.35 | 36.09 | 0.01706 | 0.017291 | 1.5814 | 1.5874 | 1.594 | 1.6003 | 1.6015 | 1.6026 | 1.6066 | 1.6095 | 1.6123 | 1.615 | 1.6158 | 1.6166 | 1.6199 | 1.62 | 1.6241 | 1.6321 | 1.6331 | 1.6421 | 1.651 | 1.6674 | 2.5579 | -0.011284 | 0.021576 | 0.0010682 | -6.1907e-05 | 8.7979e-06 | 0.2937 | 0.2362 | 0.5885 | 0.2446 | 0.2331 | 0.5217 | 0 | 0.0053 | 0.0153 | 0.0047 | 2.5 | 2.5 | 2.6 | 2.6 | 2.6 | 2.7 | 2.9 | 3 | 3.1 | 3.3 | 3.3 | 2.9 | 3 | 3 | 3.1 | 3.1 | 3.2 | 3.4 | 3.5 | 3.7 | 3.8 | 3.8 | 3.1 | 3.2 | 3.3 | 3.4 | 3.4 | 3.5 | 3.7 | 3.8 | 4 | 4.1 | 4.2 | 3.1 | 3.2 | 3.3 | 3.4 | 3.4 | 3.5 | 3.7 | 3.8 | 4 | 4.1 | 4.2 | 3.2 | 3.2 | 3.4 | 3.4 | 3.4 | 3.5 | 3.7 | 3.8 | 4 | 4.1 | 4.3 | 3.4 | 3.4 | 3.5 | 3.6 | 3.6 | 3.7 | 3.9 | 4 | 4.1 | 4.2 | 4.4 | 3.7 | 3.8 | 3.8 | 3.9 | 4 | 4 | 4.3 | 4.4 | 4.6 | 4.7 | 4.8 | 4.3 | 4.3 | 4.5 | 4.6 | 4.8 | 4.9 | 5.1 | 5.3 | 5.4 | 5.5 | 5.6 | 4.4 | 4.4 | 4.5 | 4.6 | 4.8 | 4.9 | 5.1 | 5.3 | 5.4 | 5.6 | 5.7 | 4.9 | 5.1 | 5.3 | 5.5 | 5.6 | 5.8 | 6 | 6.2 | 6.3 | 6.3 | 6.4 | 0.6 | 1 | 1.5 | 1.8 | 2 | 2.3 | 2.6 | 2.8 | 3.1 | 3.3 | 3.6 | 1.85e-06 | 1.51e-08 | -2.19e-11 | 6.75e-07 | 4.19e-10 | 0.271 | 1 | 1 | 1 | 1 | 1 | 1 |  |  |  |  | 590 | 635 | 524 | 563 | 1.39 |  | 73 | 90 | 71 | 73 | 75 | 76 | 77 | 77 | 78 | 79 | 79 | 79 | 80 | 80 | 81 | 81 | 82 | 83 | 84 | 86 | 86 | 87 | 88 |  | 235 |  | 603 | 118 | 83 | 33.3 | 0.246 | 71.8 | 3.07 | 2.66 | 390/360 | 377/356 | -1.2 | 0.934 | 0.945 | 0.994 | 0.999 | 0.999 | 0.999 | 0.999 | 0.999 | 0.999 | 0.999 | 0.999 | 0.999 | 0.999 | 0.999 | 0.999 | 0.999 | 0.999 | 0.999 | 0.999 | 0.999 | 0.997 | 0.995 | 0.992 | 0.982 | 0.963 | 0.91 | 0.749 | 0.363 | [8 empty] | 0.872 | 0.893 | 0.989 | 0.998 | 0.998 | 0.998 | 0.998 | 0.998 | 0.998 | 0.998 | 0.998 | 0.998 | 0.998 | 0.998 | 0.998 | 0.998 | 0.998 | 0.998 | 0.998 | 0.998 | 0.994 | 0.99 | 0.981 | 0.961 | 0.925 | 0.828 | 0.568 | 0.14 | [8 empty] | PG RP | 13 | MA | S-F4 | 620364 | S-TIM2 | 620363 | H-F4 | 620364 | E-F2 | 620363 |  |  | N-F2 | 620364
252 | S-F13 | 626357 | 35.7 | 35.43 | 0.017532 | 0.01778 | 1.5875 | 1.5933 | 1.5998 | 1.6059 | 1.6071 | 1.6081 | 1.6122 | 1.6151 | 1.6179 | 1.6207 | 1.6216 | 1.6223 | 1.6257 | 1.6259 | 1.63 | 1.6383 | 1.6393 | 1.6486 | 1.6577 | 1.6747 | 2.5759 | -0.011011 | 0.020555 | 0.0017959 | -0.00017847 | 1.5774e-05 | 0.2932 | 0.2367 | 0.5886 | 0.2435 | 0.2334 | 0.5214 | 0.0001 | 0.0043 | 0.0056 | 0.001 | 2.8 | 2.8 | 2.8 | 2.7 | 2.8 | 2.8 | 3 | 3 | 3.2 | 3.3 | 3.4 | 3.1 | 3.1 | 3.2 | 3.2 | 3.3 | 3.3 | 3.4 | 3.5 | 3.7 | 3.8 | 3.9 | 3.4 | 3.4 | 3.4 | 3.4 | 3.5 | 3.5 | 3.6 | 3.7 | 3.9 | 4 | 4 | 3.4 | 3.4 | 3.5 | 3.5 | 3.6 | 3.6 | 3.7 | 3.8 | 4 | 4.1 | 4.1 | 3.5 | 3.5 | 3.5 | 3.5 | 3.6 | 3.6 | 3.7 | 3.8 | 4 | 4.2 | 4.2 | 3.6 | 3.7 | 3.7 | 3.8 | 3.8 | 3.9 | 4.1 | 4.3 | 4.4 | 4.5 | 4.7 | 3.9 | 4 | 4.1 | 4.1 | 4.2 | 4.4 | 4.5 | 4.6 | 4.8 | 4.8 | 5 | 4.7 | 4.7 | 4.8 | 4.9 | 5 | 5.1 | 5.3 | 5.3 | 5.4 | 5.5 | 5.6 | 4.8 | 4.8 | 4.9 | 4.9 | 5 | 5.2 | 5.3 | 5.3 | 5.4 | 5.6 | 5.7 | 5.4 | 5.5 | 5.7 | 5.9 | 6 | 6.1 | 6.3 | 6.5 | 6.6 | 6.7 | 6.9 | 0.9 | 1.3 | 1.6 | 1.9 | 2.2 | 2.4 | 2.6 | 2.8 | 3.1 | 3.4 | 3.5 | 2.09e-06 | 1.35e-08 | -1.84e-11 | 6.5e-07 | 3.82e-10 | 0.292 | 1 | 1 | 1 | 1 | 1 | 1 |  |  |  |  | 596 | 639 | 522 | 566 | 1.19 |  | 75 | 93 | 72 | 74 | 75 | 76 | 76 | 77 | 77 | 77 | 78 | 78 | 78 | 78 | 79 | 80 | 81 | 82 | 83 | 85 | 86 | 87 | 88 |  | 200 |  | 546 | 123 | 80.4 | 32.4 | 0.24 | 70.6 | 3.04 | 2.72 | 390/360 | 382/358 | 0 | 0.945 | 0.948 | 0.982 | 0.984 | 0.998 | 0.998 | 0.998 | 0.998 | 0.998 | 0.998 | 0.998 | 0.998 | 0.998 | 0.998 | 0.998 | 0.998 | 0.998 | 0.998 | 0.996 | 0.994 | 0.992 | 0.989 | 0.982 | 0.967 | 0.941 | 0.877 | 0.699 | 0.308 | [8 empty] | 0.893 | 0.899 | 0.964 | 0.968 | 0.996 | 0.996 | 0.996 | 0.996 | 0.996 | 0.996 | 0.996 | 0.996 | 0.996 | 0.996 | 0.996 | 0.996 | 0.996 | 0.996 | 0.993 | 0.989 | 0.984 | 0.978 | 0.967 | 0.936 | 0.89 | 0.772 | 0.49 | 0.098 | [8 empty] | PG RP | 35 | MA | S-F13 | 626357 |  |  | H-F13 | 626357 | E-F1 | 626357
253 | S-ZF1 | 648338 | 33.84 | 33.58 | 0.01914 | 0.019421 | 1.6084 | 1.6138 | 1.62 | 1.6262 | 1.6275 | 1.6285 | 1.6329 | 1.636 | 1.639 | 1.6421 | 1.643 | 1.6438 | 1.6475 | 1.6477 | 1.6522 | 1.6612 | 1.6624 | 1.6725 | 1.6825 | 1.701 | 2.6379 | -0.010283 | 0.024158 | 0.0014763 | -0.00011062 | 1.2344e-05 | 0.2921 | 0.2367 | 0.5904 | 0.2425 | 0.2333 | 0.5221 | -0.0003 | 0.003 | 0.0044 | 0.0006 | -0.9 | -0.7 | -0.6 | -0.4 | -0.3 | -0.3 | -0.3 | -0.2 | 0 | 0.2 | 0.3 | -0.8 | -0.7 | -0.5 | -0.3 | -0.2 | -0.2 | -0.1 | 0.2 | 0.4 | 0.5 | 0.7 | -0.6 | -0.5 | -0.4 | -0.3 | -0.2 | 0.1 | 0.3 | 0.5 | 0.6 | 0.8 | 1 | -0.6 | -0.5 | -0.3 | -0.2 | -0.1 | 0.1 | 0.3 | 0.5 | 0.7 | 0.9 | 1 | -0.5 | -0.3 | 0 | 0.1 | 0.3 | 0.4 | 0.5 | 0.6 | 0.8 | 0.9 | 1.1 | -0.2 | 0 | 0.2 | 0.4 | 0.5 | 0.6 | 0.8 | 0.9 | 1.1 | 1.2 | 1.4 | 0.3 | 0.5 | 0.7 | 0.9 | 1 | 1.3 | 1.5 | 1.7 | 1.9 | 2.1 | 2.2 | 1.2 | 1.4 | 1.5 | 1.6 | 1.7 | 1.9 | 2.2 | 2.5 | 2.8 | 3.1 | 3.4 | 1.3 | 1.4 | 1.6 | 1.7 | 1.7 | 1.9 | 2.2 | 2.5 | 2.8 | 3.1 | 3.5 | 1.6 | 2 | 2.3 | 2.6 | 2.8 | 3.1 | 3.4 | 3.8 | 4.1 | 4.4 | 4.8 | -3.1 | -2.5 | -1.9 | -1.5 | -1.1 | -0.9 | -0.6 | -0.4 | -0.1 | 0.1 | 0.4 | -5.06e-06 | 1.53e-08 | -1.99e-11 | 7.46e-07 | 8.91e-10 | 0.296 | 1 | 1 | 1 | 1 | 1 | 1 |  |  |  |  | 534 | 566 | 485 | 525 | 0.95 |  | 97 | 122 | 87 | 91 | 92 | 94 | 95 | 96 | 97 | 98 | 98 | 99 | 100 | 101 | 103 | 104 | 105 | 107 | 108 | 109 | 112 | 115 | 119 |  | 215 |  | 520 | 145 | 80.5 | 32.3 | 0.247 | 96.6 | 2.59 | 2.73 | 390/360 | 378/354 | 0 | 0.923 | 0.945 | 0.981 | 0.992 | 0.999 | 0.999 | 0.999 | 0.999 | 0.999 | 0.999 | 0.999 | 0.999 | 0.999 | 0.999 | 0.999 | 0.999 | 0.999 | 0.999 | 0.999 | 0.998 | 0.997 | 0.996 | 0.994 | 0.983 | 0.966 | 0.917 | 0.773 | 0.434 | [8 empty] | 0.853 | 0.893 | 0.962 | 0.984 | 0.998 | 0.998 | 0.998 | 0.998 | 0.998 | 0.998 | 0.998 | 0.998 | 0.998 | 0.998 | 0.998 | 0.998 | 0.998 | 0.998 | 0.998 | 0.996 | 0.993 | 0.99 | 0.985 | 0.963 | 0.929 | 0.838 | 0.594 | 0.189 | [8 empty] | PG RP | 22.5 | B | S-ZF1 | 648338 |  |  | H-ZF1 | 648338 | E-FD2 | 648338 | K-SFLD2 | 648339 | N-SF2 | 648338
254 | S-ZF1B | 648338 | 33.84 | 33.58 | 0.01914 | 0.019421 |  |  |  | 1.6257 | 1.6272 | 1.6284 | 1.6329 | 1.6361 | 1.639 | 1.6421 | 1.643 | 1.6438 | 1.6475 | 1.6477 | 1.6522 | 1.6612 | 1.6624 | 1.6725 | 1.6825 | 1.7012 | 2.6534 | -0.019002 | 0.01443 | 0.0042553 | -0.00047792 | 3.0615e-05 | 0.2926 | 0.2367 | 0.5904 | 0.2425 | 0.2333 | 0.5221 | -0.0003 | 0.003 | 0.0122 | -0.0009 | 0.2 | 0.4 | 0.5 | 0.6 | 0.8 | 0.9 | 0.9 | 0.9 | 0.9 | 1 | 1 | 0.4 | 0.6 | 0.7 | 0.9 | 1.1 | 1.2 | 1.4 | 1.5 | 1.6 | 1.6 | 1.7 | 0.8 | 0.9 | 1.1 | 1.3 | 1.5 | 1.6 | 1.7 | 1.8 | 1.8 | 2 | 2.1 | 1 | 1.2 | 1.3 | 1.4 | 1.5 | 1.6 | 1.8 | 1.9 | 1.9 | 2.1 | 2.2 | 1.1 | 1.3 | 1.5 | 1.6 | 1.7 | 1.8 | 2 | 2.1 | 2.2 | 2.3 | 2.4 | 1.5 | 1.7 | 1.9 | 2.1 | 2.2 | 2.4 | 2.5 | 2.6 | 2.7 | 2.8 | 3 | 1.7 | 1.8 | 2.1 | 2.3 | 2.5 | 2.7 | 2.8 | 3 | 3 | 3.1 | 3.2 | 2 | 2.2 | 2.3 | 2.5 | 2.5 | 2.7 | 2.9 | 3 | 3.1 | 3.2 | 3.3 | 2.2 | 2.3 | 2.4 | 2.5 | 2.6 | 2.9 | 3.1 | 3.2 | 3.3 | 3.4 | 3.5 | 2.8 | 3 | 3.4 | 3.6 | 3.9 | 4.1 | 4.3 | 4.5 | 4.7 | 5.1 | 5.3 | -1.5 | -0.9 | -0.4 | 0 | 0.3 | 0.5 | 0.9 | 1.1 | 1.3 | 1.5 | 1.7 | -2.51e-06 | 1.55e-08 | -3.44e-11 | 9.45e-07 | 8.73e-10 | 0.194 | 1 | 1 | 1 | 1 | 1 | 1 |  |  |  |  | 580 | 621 | 527 | 541 | 1.11 |  | 85 | 107 | 76 | 78 | 79 | 80 | 81 | 82 | 85 | 87 | 88 | 89 | 91 | 91 | 92 | 94 | 94 | 97 | 98 | 100 | 102 | 102 | 104 |  | 200 |  | 538 | 132 | 82 | 32.8 | 0.252 | 81.4 | 2.79 | 2.77 | 390/360 | 379/356 | -0.7 | 0.93 | 0.944 | 0.976 | 0.985 | 0.995 | 0.996 | 0.999 | 0.999 | 0.999 | 0.999 | 0.999 | 0.999 | 0.999 | 0.999 | 0.999 | 0.999 | 0.999 | 0.998 | 0.998 | 0.997 | 0.996 | 0.995 | 0.992 | 0.98 | 0.959 | 0.898 | 0.726 | 0.367 | [8 empty] | 0.865 | 0.891 | 0.953 | 0.971 | 0.991 | 0.993 | 0.998 | 0.998 | 0.998 | 0.998 | 0.998 | 0.998 | 0.998 | 0.998 | 0.998 | 0.998 | 0.998 | 0.997 | 0.996 | 0.995 | 0.993 | 0.99 | 0.985 | 0.961 | 0.92 | 0.807 | 0.527 | 0.135 | [8 empty] | PG RP | 17.5 | MA | S-ZF1B | 648338 |  |  | H-ZF1 | 648338 | E-FD2 | 648338 | K-SFLD2 | 648339 | N-SF2 | 648338
255 | S-ZF2 | 673322 | 32.17 | 31.92 | 0.02091 | 0.021227 | 1.6304 | 1.6361 | 1.6427 | 1.6494 | 1.6508 | 1.6519 | 1.6566 | 1.66 | 1.6633 | 1.6666 | 1.6676 | 1.6685 | 1.6725 | 1.6727 | 1.6776 | 1.6875 | 1.6888 | 1.7 | 1.7111 | 1.732 | 2.7125 | -0.010998 | 0.026993 | 0.0014429 | -8.3486e-05 | 1.2685e-05 | 0.2912 | 0.2363 | 0.5988 | 0.2421 | 0.2327 | 0.53 | 0.0001 | 0.0086 | 0.0075 | 0.0016 | 0.7 | 0.7 | 0.7 | 0.7 | 0.7 | 0.7 | 0.9 | 0.9 | 1 | 1.2 | 1.2 | 1 | 1 | 1.1 | 1.1 | 1.1 | 1.3 | 1.4 | 1.5 | 1.6 | 1.8 | 1.8 | 1.4 | 1.4 | 1.4 | 1.5 | 1.5 | 1.6 | 1.7 | 1.8 | 2 | 2.2 | 2.3 | 1.4 | 1.4 | 1.5 | 1.5 | 1.5 | 1.6 | 1.8 | 1.9 | 2.1 | 2.3 | 2.4 | 1.5 | 1.4 | 1.5 | 1.6 | 1.6 | 1.7 | 1.8 | 2 | 2.1 | 2.3 | 2.4 | 1.7 | 1.8 | 1.8 | 1.8 | 1.8 | 2.1 | 2.3 | 2.4 | 2.6 | 2.8 | 2.9 | 2 | 2 | 2.1 | 2.2 | 2.3 | 2.5 | 2.5 | 2.7 | 2.8 | 3.1 | 3.3 | 2.9 | 2.9 | 3 | 3.1 | 3.3 | 3.5 | 3.7 | 4 | 4.1 | 4.2 | 4.3 | 3 | 3 | 3.1 | 3.2 | 3.3 | 3.6 | 3.8 | 4 | 4.1 | 4.3 | 4.4 | 3.7 | 3.8 | 4 | 4.2 | 4.5 | 4.5 | 4.8 | 4.9 | 5.1 | 5.2 | 5.5 | -1.2 | -0.9 | -0.4 | -0.1 | 0.1 | 0.4 | 0.7 | 1 | 1.2 | 1.5 | 1.7 | -2.44e-06 | 1.28e-08 | -1.52e-11 | 8.6e-07 | 6.85e-10 | 0.266 | 1 | 1 | 1 | 1 | 1 | 1 |  |  |  |  | 592 | 627 | 518 | 560 | 1.2 |  | 85 | 107 | 76 | 79 | 80 | 82 | 84 | 86 | 87 | 88 | 89 | 89 | 90 | 90 | 91 | 92 | 93 | 94 | 95 | 97 | 98 | 99 | 100 |  | 245 |  | 569 | 140 | 82.1 | 33.2 | 0.237 | 88.7 | 2.53 | 2.9 | 395/360 | 382/360 | -0.2 | 0.93 | 0.952 | 0.986 | 0.996 | 0.999 | 0.999 | 0.999 | 0.999 | 0.999 | 0.999 | 0.999 | 0.999 | 0.999 | 0.999 | 0.999 | 0.999 | 0.999 | 0.997 | 0.995 | 0.993 | 0.991 | 0.989 | 0.986 | 0.971 | 0.943 | 0.868 | 0.655 | 0.225 | [8 empty] | 0.865 | 0.906 | 0.972 | 0.992 | 0.998 | 0.998 | 0.998 | 0.998 | 0.998 | 0.998 | 0.998 | 0.998 | 0.998 | 0.998 | 0.998 | 0.998 | 0.998 | 0.993 | 0.989 | 0.987 | 0.984 | 0.979 | 0.97 | 0.937 | 0.883 | 0.747 | 0.426 | 0.052 | [8 empty] | PG RP | 17.5 | MA | S-ZF2 | 673322 | S-TIM25 | 673321 | H-ZF2 | 673322 | E-FD5 | 673322 | K-SFLD5 | 673322 | N-SF5 | 673323
256 | S-ZF3 | 717295 | 29.5 | 29.27 | 0.024318 | 0.024707 | 1.6709 | 1.6768 | 1.6836 | 1.6908 | 1.6923 | 1.6936 | 1.6988 | 1.7027 | 1.7065 | 1.7103 | 1.7114 | 1.7125 | 1.7171 | 1.7174 | 1.7231 | 1.7346 | 1.7361 | 1.7493 | 1.7625 | 1.7874 | 2.8467 | -0.011235 | 0.032361 | 0.0016244 | -8.0572e-05 | 1.5575e-05 | 0.2895 | 0.236 | 0.6041 | 0.2404 | 0.2323 | 0.5343 | 0.0006 | 0.0095 | 0.0066 | 0.0009 | 0.4 | 0.5 | 0.6 | 0.6 | 0.6 | 0.6 | 0.8 | 0.9 | 0.9 | 1.1 | 1.2 | 1 | 1.1 | 1.2 | 1.2 | 1.3 | 1.4 | 1.4 | 1.6 | 1.7 | 1.8 | 1.9 | 1.5 | 1.4 | 1.4 | 1.4 | 1.5 | 1.6 | 1.7 | 1.8 | 2 | 2.1 | 2.3 | 1.5 | 1.4 | 1.5 | 1.5 | 1.6 | 1.7 | 1.7 | 1.9 | 2.1 | 2.2 | 2.3 | 1.5 | 1.5 | 1.5 | 1.5 | 1.6 | 1.7 | 1.8 | 1.9 | 2.1 | 2.3 | 2.4 | 1.8 | 1.8 | 1.9 | 1.9 | 1.9 | 2 | 2.3 | 2.3 | 2.4 | 2.7 | 2.8 | 2.1 | 2 | 2.2 | 2.2 | 2.4 | 2.6 | 2.6 | 2.8 | 2.9 | 3.1 | 3.3 | 2.9 | 3.1 | 3.2 | 3.3 | 3.5 | 3.8 | 4 | 4.1 | 4.1 | 4.2 | 4.3 | 3 | 3.1 | 3.3 | 3.4 | 3.6 | 3.8 | 4 | 4.1 | 4.2 | 4.3 | 4.4 | 4.1 | 4.3 | 4.5 | 4.7 | 5 | 5.2 | 5.5 | 5.6 | 5.8 | 6 | 6.1 | -1.3 | -0.8 | -0.5 | -0.2 | 0.1 | 0.4 | 0.6 | 0.9 | 1.2 | 1.5 | 1.6 | -2.26e-06 | 1.29e-08 | -2.1e-11 | 7.27e-07 | 5.23e-10 | 0.308 | 1 | 1 | 1 | 1 | 1 | 1 |  |  |  |  | 601 | 634 | 538 | 572 | 1.14 |  | 84 | 107 | 75 | 78 | 80 | 82 | 83 | 84 | 84 | 85 | 85 | 86 | 87 | 88 | 89 | 90 | 91 | 92 | 93 | 95 | 96 | 97 | 98 |  | 210 |  | 578 | 164 | 88 | 34.5 | 0.276 | 73.7 | 2.66 | 3.06 | 405/360 | 387/362 | -0.7 | 0.934 | 0.963 | 0.993 | 0.998 | 0.998 | 0.998 | 0.998 | 0.998 | 0.998 | 0.998 | 0.998 | 0.998 | 0.998 | 0.998 | 0.998 | 0.998 | 0.998 | 0.998 | 0.998 | 0.998 | 0.998 | 0.991 | 0.984 | 0.957 | 0.913 | 0.801 | 0.534 | 0.161 | [8 empty] | 0.872 | 0.927 | 0.986 | 0.996 | 0.996 | 0.996 | 0.996 | 0.996 | 0.996 | 0.996 | 0.996 | 0.996 | 0.996 | 0.996 | 0.996 | 0.996 | 0.996 | 0.996 | 0.996 | 0.996 | 0.996 | 0.983 | 0.969 | 0.917 | 0.833 | 0.641 | 0.286 | 0.026 | [8 empty] | PG RP | 25 | MA | S-ZF3 | 717295 | S-TIH1 | 717295 | H-ZF3 | 717295 | E-FD1 | 717295 | K-SFLD1 | 717295 | N-SF1 | 717296
257 | S-ZF4 | 728283 | 28.32 | 28.1 | 0.025716 | 0.026133 | 1.6795 | 1.6856 | 1.6928 | 1.7003 | 1.7019 | 1.7032 | 1.7087 | 1.7128 | 1.7168 | 1.7208 | 1.722 | 1.7231 | 1.728 | 1.7283 | 1.7343 | 1.7465 | 1.7481 | 1.7622 | 1.7761 | 1.8026 | 2.8783 | -0.011859 | 0.034129 | 0.0016782 | -5.5646e-05 | 1.4362e-05 | 0.2889 | 0.236 | 0.607 | 0.2399 | 0.2323 | 0.5373 | 0.0006 | 0.0105 | 0.0078 | 0.001 | 0.4 | 0.4 | 0.4 | 0.4 | 0.4 | 0.5 | 0.5 | 0.5 | 0.6 | 0.7 | 0.7 | 0.7 | 0.7 | 0.8 | 0.8 | 0.8 | 0.9 | 1 | 1 | 1.1 | 1.2 | 1.3 | 1.1 | 1.2 | 1.3 | 1.3 | 1.4 | 1.5 | 1.6 | 1.7 | 1.9 | 2 | 2.1 | 1.2 | 1.2 | 1.3 | 1.3 | 1.4 | 1.6 | 1.7 | 1.8 | 1.9 | 2 | 2.1 | 1.3 | 1.3 | 1.4 | 1.4 | 1.5 | 1.7 | 1.8 | 1.9 | 2 | 2.1 | 2.2 | 1.6 | 1.5 | 1.7 | 1.9 | 1.9 | 2.1 | 2.2 | 2.3 | 2.3 | 2.6 | 2.6 | 2 | 2 | 2.3 | 2.4 | 2.5 | 2.6 | 2.9 | 3 | 3.1 | 3.3 | 3.5 | 3.1 | 3.2 | 3.3 | 3.6 | 3.8 | 4 | 4.2 | 4.4 | 4.6 | 4.7 | 4.8 | 3.2 | 3.3 | 3.3 | 3.7 | 3.8 | 4.1 | 4.3 | 4.5 | 4.6 | 4.7 | 4.9 | 3.9 | 4.2 | 4.5 | 4.9 | 5.1 | 5.3 | 5.7 | 5.9 | 6.1 | 6 | 6.3 | -1.5 | -1 | -0.6 | -0.3 | 0 | 0.4 | 0.6 | 0.9 | 1.1 | 1.3 | 1.4 | -3.28e-06 | 1.15e-08 | -2.6e-11 | 1.09e-06 | 1.15e-09 | 0.256 | 1 | 1 | 1 | 1 | 1 | 1 |  |  |  |  | 610 | 641 | 546 | 575 | 1.18 |  | 87 | 107 | 80 | 82 | 84 | 86 | 88 | 89 | 90 | 91 | 91 | 92 | 92 | 93 | 95 | 96 | 97 | 98 | 99 | 100 | 101 | 103 | 104 |  | 245 |  | 548 | 158 | 87.4 | 34.8 | 0.257 | 79.3 | 2.76 | 3.05 | 415/365 | 392/364 | -0.4 | 0.942 | 0.963 | 0.994 | 0.998 | 0.998 | 0.998 | 0.998 | 0.998 | 0.998 | 0.998 | 0.998 | 0.998 | 0.998 | 0.998 | 0.998 | 0.998 | 0.996 | 0.994 | 0.992 | 0.99 | 0.987 | 0.981 | 0.969 | 0.93 | 0.876 | 0.748 | 0.46 | [9 empty] | 0.887 | 0.927 | 0.989 | 0.996 | 0.996 | 0.996 | 0.996 | 0.996 | 0.996 | 0.996 | 0.996 | 0.996 | 0.996 | 0.996 | 0.996 | 0.996 | 0.992 | 0.989 | 0.985 | 0.98 | 0.976 | 0.966 | 0.942 | 0.867 | 0.769 | 0.563 | 0.213 | [9 empty] | PG RP | 30 | MA | S-ZF4 | 728283 | S-TIH10 | 728285 | H-ZF4A | 728283 | E-FD10 | 728283 | K-SFLD10 | 728284 | N-SF10 | 728285
258 | S-ZF4GT | 728283 | 28.32 | 28.1 | 0.025716 | 0.026133 | 1.6795 | 1.6856 | 1.6928 | 1.7003 | 1.7019 | 1.7032 | 1.7087 | 1.7128 | 1.7168 | 1.7208 | 1.722 | 1.7231 | 1.728 | 1.7283 | 1.7343 | 1.7465 | 1.7481 | 1.7622 | 1.7761 | 1.8026 | 2.8783 | -0.011859 | 0.034129 | 0.0016782 | -5.5646e-05 | 1.4362e-05 | 0.2889 | 0.236 | 0.607 | 0.2399 | 0.2323 | 0.5373 | 0.0006 | 0.0105 | 0.0078 | 0.001 | 0.4 | 0.4 | 0.4 | 0.4 | 0.4 | 0.5 | 0.5 | 0.5 | 0.6 | 0.7 | 0.7 | 0.7 | 0.7 | 0.8 | 0.8 | 0.8 | 0.9 | 1 | 1 | 1.1 | 1.2 | 1.3 | 1.1 | 1.2 | 1.3 | 1.3 | 1.4 | 1.5 | 1.6 | 1.7 | 1.9 | 2 | 2.1 | 1.2 | 1.2 | 1.3 | 1.3 | 1.4 | 1.6 | 1.7 | 1.8 | 1.9 | 2 | 2.1 | 1.3 | 1.3 | 1.4 | 1.4 | 1.5 | 1.7 | 1.8 | 1.9 | 2 | 2.1 | 2.2 | 1.6 | 1.5 | 1.7 | 1.9 | 1.9 | 2.1 | 2.2 | 2.3 | 2.3 | 2.6 | 2.6 | 2 | 2 | 2.3 | 2.4 | 2.5 | 2.6 | 2.9 | 3 | 3.1 | 3.3 | 3.5 | 3.1 | 3.2 | 3.3 | 3.6 | 3.8 | 4 | 4.2 | 4.4 | 4.6 | 4.7 | 4.8 | 3.2 | 3.3 | 3.3 | 3.7 | 3.8 | 4.1 | 4.3 | 4.5 | 4.6 | 4.7 | 4.9 | 3.9 | 4.2 | 4.5 | 4.9 | 5.1 | 5.3 | 5.7 | 5.9 | 6.1 | 6 | 6.3 | -1.5 | -1 | -0.6 | -0.3 | 0 | 0.4 | 0.6 | 0.9 | 1.1 | 1.3 | 1.4 | -3.28e-06 | 1.15e-08 | -2.6e-11 | 1.09e-06 | 1.15e-09 | 0.256 | 1 | 1 | 1 | 1 | 1 | 1 |  |  |  |  | 610 | 641 | 546 | 575 | 1.18 |  | 87 | 107 | 80 | 82 | 84 | 86 | 88 | 89 | 90 | 91 | 91 | 92 | 92 | 93 | 95 | 96 | 97 | 98 | 99 | 100 | 101 | 103 | 104 |  | 245 |  | 548 | 158 | 87.4 | 34.8 | 0.257 | 79.3 | 2.76 | 3.05 | 410/365 | 390/364 | -0.4 | 0.942 | 0.963 | 0.994 | 0.998 | 0.998 | 0.998 | 0.998 | 0.998 | 0.998 | 0.998 | 0.998 | 0.998 | 0.998 | 0.998 | 0.998 | 0.998 | 0.998 | 0.998 | 0.996 | 0.995 | 0.992 | 0.989 | 0.979 | 0.946 | 0.897 | 0.773 | 0.492 | 0.134 | [8 empty] | 0.887 | 0.927 | 0.989 | 0.996 | 0.996 | 0.996 | 0.996 | 0.996 | 0.996 | 0.996 | 0.996 | 0.996 | 0.996 | 0.996 | 0.996 | 0.996 | 0.996 | 0.996 | 0.993 | 0.99 | 0.985 | 0.978 | 0.959 | 0.895 | 0.804 | 0.597 | 0.242 | 0.018 | [8 empty] | PG RP | 32.5 | B | S-ZF4GT | 728283 |  |  | H-ZF4AGT | 728283
259 | S-ZF5 | 740283 | 28.3 | 28.07 | 0.026152 | 0.026584 | 1.6909 | 1.697 | 1.7042 | 1.7117 | 1.7132 | 1.7146 | 1.7202 | 1.7244 | 1.7283 | 1.7325 | 1.7336 | 1.7347 | 1.7398 | 1.74 | 1.7462 | 1.7586 | 1.7602 | 1.7745 | 1.7888 | 1.8159 | 2.9169 | -0.011853 | 0.034269 | 0.0020296 | -0.00011458 | 1.8593e-05 | 0.2887 | 0.2359 | 0.6076 | 0.2396 | 0.2321 | 0.5375 | 0.0011 | 0.011 | 0.0057 | 0.0001 | -0.8 | -0.6 | -0.2 | 0 | 0 | 0.2 | 0.3 | 0.4 | 0.5 | 0.8 | 1 | -0.5 | -0.3 | 0 | 0.2 | 0.3 | 0.5 | 0.8 | 1 | 1.2 | 1.4 | 1.5 | -0.3 | -0.2 | 0.1 | 0.3 | 0.6 | 0.9 | 1.3 | 1.6 | 1.9 | 2.2 | 2.3 | -0.3 | -0.2 | 0.1 | 0.3 | 0.7 | 1 | 1.4 | 1.7 | 2.1 | 2.4 | 2.5 | -0.2 | -0.1 | 0.1 | 0.3 | 0.8 | 1.1 | 1.5 | 1.9 | 2.2 | 2.5 | 2.6 | 0.1 | 0.2 | 0.6 | 0.8 | 1.1 | 1.4 | 1.8 | 2.1 | 2.2 | 2.6 | 2.8 | 1 | 1.2 | 1.4 | 1.9 | 1.9 | 2.1 | 2.5 | 2.8 | 3.1 | 3.3 | 3.5 | 1.7 | 1.8 | 2.2 | 2.5 | 2.6 | 2.9 | 3.3 | 3.8 | 4.2 | 4.4 | 4.7 | 1.8 | 2 | 2.3 | 2.6 | 2.7 | 3 | 3.4 | 3.9 | 4.3 | 4.5 | 4.8 | 3.2 | 3.4 | 3.7 | 3.9 | 4.4 | 4.7 | 5.2 | 5.7 | 6.1 | 6.4 | 6.7 | -3 | -2.4 | -1.9 | -1.4 | -0.7 | -0.2 | 0.3 | 0.8 | 1.3 | 1.6 | 1.8 | -4e-06 | 1.95e-08 | -2.24e-11 | 7.71e-07 | 5.88e-10 | 0.31 | 1 | 1 | 1 | 1 | 1 | 1 |  |  |  |  | 610 | 640 | 543 | 574 | 1.15 |  | 86 | 107 | 76 | 78 | 80 | 82 | 83 | 84 | 84 | 85 | 86 | 86 | 87 | 87 | 88 | 89 | 90 | 91 | 93 | 94 | 95 | 97 | 98 |  | 233 |  | 580 | 162 | 91.2 | 35.6 | 0.283 | 61.9 | 2.58 | 3.09 | 415/365 | 389/362 | 0 | 0.937 | 0.962 | 0.991 | 0.997 | 0.997 | 0.997 | 0.997 | 0.997 | 0.997 | 0.997 | 0.997 | 0.997 | 0.997 | 0.997 | 0.997 | 0.997 | 0.997 | 0.995 | 0.992 | 0.99 | 0.984 | 0.98 | 0.971 | 0.935 | 0.892 | 0.776 | 0.491 | 0.109 | [8 empty] | 0.878 | 0.925 | 0.982 | 0.994 | 0.994 | 0.994 | 0.994 | 0.994 | 0.994 | 0.994 | 0.994 | 0.994 | 0.994 | 0.994 | 0.994 | 0.994 | 0.994 | 0.992 | 0.987 | 0.985 | 0.973 | 0.966 | 0.949 | 0.875 | 0.8 | 0.603 | 0.236 | 0.013 | [8 empty] | PG RP | 40 | MA | S-ZF5 | 740283 | S-TIH3 | 740283 | H-ZF5 | 740283 | (E-FD13) | 741278
260 | S-ZF5GT | 740283 | 28.3 | 28.07 | 0.026152 | 0.026584 | 1.6909 | 1.697 | 1.7042 | 1.7117 | 1.7132 | 1.7146 | 1.7202 | 1.7244 | 1.7283 | 1.7325 | 1.7336 | 1.7347 | 1.7398 | 1.74 | 1.7462 | 1.7586 | 1.7602 | 1.7745 | 1.7888 | 1.8159 | 2.9169 | -0.011853 | 0.034269 | 0.0020296 | -0.00011458 | 1.8593e-05 | 0.2887 | 0.2359 | 0.6076 | 0.2396 | 0.2321 | 0.5375 | 0.0011 | 0.011 | 0.0057 | 0.0001 | -0.8 | -0.6 | -0.2 | 0 | 0 | 0.2 | 0.3 | 0.4 | 0.5 | 0.8 | 1 | -0.5 | -0.3 | 0 | 0.2 | 0.3 | 0.5 | 0.8 | 1 | 1.2 | 1.4 | 1.5 | -0.3 | -0.2 | 0.1 | 0.3 | 0.6 | 0.9 | 1.3 | 1.6 | 1.9 | 2.2 | 2.3 | -0.3 | -0.2 | 0.1 | 0.3 | 0.7 | 1 | 1.4 | 1.7 | 2.1 | 2.4 | 2.5 | -0.2 | -0.1 | 0.1 | 0.3 | 0.8 | 1.1 | 1.5 | 1.9 | 2.2 | 2.5 | 2.6 | 0.1 | 0.2 | 0.6 | 0.8 | 1.1 | 1.4 | 1.8 | 2.1 | 2.2 | 2.6 | 2.8 | 1 | 1.2 | 1.4 | 1.9 | 1.9 | 2.1 | 2.5 | 2.8 | 3.1 | 3.3 | 3.5 | 1.7 | 1.8 | 2.2 | 2.5 | 2.6 | 2.9 | 3.3 | 3.8 | 4.2 | 4.4 | 4.7 | 1.8 | 2 | 2.3 | 2.6 | 2.7 | 3 | 3.4 | 3.9 | 4.3 | 4.5 | 4.8 | 3.2 | 3.4 | 3.7 | 3.9 | 4.4 | 4.7 | 5.2 | 5.7 | 6.1 | 6.4 | 6.7 | -3 | -2.4 | -1.9 | -1.4 | -0.7 | -0.2 | 0.3 | 0.8 | 1.3 | 1.6 | 1.8 | -4e-06 | 1.95e-08 | -2.24e-11 | 7.71e-07 | 5.88e-10 | 0.31 | 1 | 1 | 1 | 1 | 1 | 1 |  |  |  |  | 610 | 640 | 543 | 574 | 1.15 |  | 86 | 107 | 76 | 78 | 80 | 82 | 83 | 84 | 84 | 85 | 86 | 86 | 87 | 87 | 88 | 89 | 90 | 91 | 93 | 94 | 95 | 97 | 98 |  | 233 |  | 580 | 162 | 91.2 | 35.6 | 0.283 | 61.9 | 2.58 | 3.09 | 410/365 | 388/362 | 0 | 0.937 | 0.962 | 0.991 | 0.997 | 0.997 | 0.997 | 0.997 | 0.997 | 0.997 | 0.997 | 0.997 | 0.997 | 0.997 | 0.997 | 0.997 | 0.997 | 0.997 | 0.995 | 0.992 | 0.99 | 0.988 | 0.985 | 0.978 | 0.952 | 0.912 | 0.807 | 0.535 | 0.113 | [8 empty] | 0.878 | 0.925 | 0.982 | 0.994 | 0.994 | 0.994 | 0.994 | 0.994 | 0.994 | 0.994 | 0.994 | 0.994 | 0.994 | 0.994 | 0.994 | 0.994 | 0.994 | 0.992 | 0.988 | 0.985 | 0.981 | 0.973 | 0.957 | 0.907 | 0.834 | 0.657 | 0.292 | 0.016 | [8 empty] | PG RP | 45 | B | S-ZF5GT | 740283
261 | S-ZF6 | 755275 | 27.53 | 27.31 | 0.027432 | 0.027888 | 1.7046 | 1.7107 | 1.7179 | 1.7257 | 1.7273 | 1.7287 | 1.7345 | 1.7388 | 1.743 | 1.7473 | 1.7485 | 1.7497 | 1.755 | 1.7552 | 1.7617 | 1.7747 | 1.7764 | 1.7914 | 1.8065 | 1.8353 | 2.9635 | -0.011951 | 0.036 | 0.002299 | -0.00015888 | 2.326e-05 | 0.2883 | 0.2359 | 0.6084 | 0.2395 | 0.232 | 0.5379 | 0.0007 | 0.0105 | 0.0053 | -0.0002 | 0.1 | 0 | 0 | 0 | 0.2 | 0.2 | 0.3 | 0.3 | 0.5 | 0.7 | 0.9 | 0.6 | 0.6 | 0.7 | 0.7 | 0.8 | 0.9 | 1.1 | 1.1 | 1.3 | 1.5 | 1.7 | 0.9 | 0.9 | 1 | 1.1 | 1.2 | 1.3 | 1.5 | 1.6 | 1.7 | 2 | 2.1 | 0.9 | 0.9 | 1 | 1.1 | 1.2 | 1.3 | 1.5 | 1.7 | 1.9 | 2.1 | 2.2 | 1 | 1 | 1 | 1.1 | 1.2 | 1.4 | 1.6 | 1.8 | 2 | 2.1 | 2.2 | 1.4 | 1.4 | 1.6 | 1.7 | 1.8 | 1.8 | 2 | 2.2 | 2.4 | 2.7 | 2.8 | 1.9 | 1.9 | 2 | 2.2 | 2.2 | 2.4 | 2.6 | 3 | 3.1 | 3.3 | 3.5 | 2.8 | 2.9 | 3.1 | 3.3 | 3.4 | 3.6 | 3.9 | 4.3 | 4.5 | 4.7 | 4.9 | 2.9 | 2.9 | 3.2 | 3.3 | 3.5 | 3.7 | 4 | 4.3 | 4.6 | 4.8 | 5 | 4.3 | 4.4 | 4.7 | 4.8 | 5.1 | 5.3 | 5.7 | 5.9 | 6.3 | 6.5 | 6.8 | -1.8 | -1.4 | -1 | -0.6 | -0.3 | 0.1 | 0.4 | 0.7 | 1 | 1.2 | 1.4 | -3.39e-06 | 1.26e-08 | -1.4e-11 | 8.9e-07 | 8.03e-10 | 0.296 | 1 | 1 | 1 | 1 | 1 | 1 |  |  |  |  | 604 | 635 | 536 | 575 | 1.13 |  | 88 | 109 | 81 | 84 | 86 | 88 | 90 | 91 | 92 | 93 | 94 | 95 | 96 | 97 | 98 | 98 | 99 | 100 | 100 | 101 | 102 | 104 | 104 |  | 240 |  | 525 | 170 | 92 | 35.6 | 0.29 | 80.6 | 2.54 | 3.15 | 415/365 | 389/363 | -0.6 | 0.935 | 0.968 | 0.992 | 0.997 | 0.997 | 0.997 | 0.997 | 0.997 | 0.997 | 0.997 | 0.997 | 0.997 | 0.997 | 0.997 | 0.997 | 0.997 | 0.995 | 0.996 | 0.994 | 0.99 | 0.988 | 0.983 | 0.975 | 0.941 | 0.897 | 0.774 | 0.463 | [9 empty] | 0.876 | 0.937 | 0.984 | 0.994 | 0.994 | 0.994 | 0.994 | 0.994 | 0.994 | 0.994 | 0.994 | 0.994 | 0.994 | 0.994 | 0.994 | 0.994 | 0.991 | 0.992 | 0.988 | 0.984 | 0.978 | 0.966 | 0.95 | 0.884 | 0.802 | 0.603 | 0.213 | [9 empty] | PG RP | 47.5 | MA | S-ZF6 | 755275 | S-TIH4 | 755275 | H-ZF6 | 755275 | E-FD4 | 755275 | K-SFLD4 | 755275 | N-SF4 | 755274
262 | S-ZF6GT | 755275 | 27.53 | 27.31 | 0.027432 | 0.027888 | 1.7046 | 1.7107 | 1.7179 | 1.7257 | 1.7273 | 1.7287 | 1.7345 | 1.7388 | 1.743 | 1.7473 | 1.7485 | 1.7497 | 1.755 | 1.7552 | 1.7617 | 1.7747 | 1.7764 | 1.7914 | 1.8065 | 1.8353 | 2.9635 | -0.011951 | 0.036 | 0.002299 | -0.00015888 | 2.326e-05 | 0.2883 | 0.2359 | 0.6084 | 0.2395 | 0.232 | 0.5379 | 0.0007 | 0.0105 | 0.0053 | -0.0002 | 0.1 | 0 | 0 | 0 | 0.2 | 0.2 | 0.3 | 0.3 | 0.5 | 0.7 | 0.9 | 0.6 | 0.6 | 0.7 | 0.7 | 0.8 | 0.9 | 1.1 | 1.1 | 1.3 | 1.5 | 1.7 | 0.9 | 0.9 | 1 | 1.1 | 1.2 | 1.3 | 1.5 | 1.6 | 1.7 | 2 | 2.1 | 0.9 | 0.9 | 1 | 1.1 | 1.2 | 1.3 | 1.5 | 1.7 | 1.9 | 2.1 | 2.2 | 1 | 1 | 1 | 1.1 | 1.2 | 1.4 | 1.6 | 1.8 | 2 | 2.1 | 2.2 | 1.4 | 1.4 | 1.6 | 1.7 | 1.8 | 1.8 | 2 | 2.2 | 2.4 | 2.7 | 2.8 | 1.9 | 1.9 | 2 | 2.2 | 2.2 | 2.4 | 2.6 | 3 | 3.1 | 3.3 | 3.5 | 2.8 | 2.9 | 3.1 | 3.3 | 3.4 | 3.6 | 3.9 | 4.3 | 4.5 | 4.7 | 4.9 | 2.9 | 2.9 | 3.2 | 3.3 | 3.5 | 3.7 | 4 | 4.3 | 4.6 | 4.8 | 5 | 4.3 | 4.4 | 4.7 | 4.8 | 5.1 | 5.3 | 5.7 | 5.9 | 6.3 | 6.5 | 6.8 | -1.8 | -1.4 | -1 | -0.6 | -0.3 | 0.1 | 0.4 | 0.7 | 1 | 1.2 | 1.4 | -3.39e-06 | 1.26e-08 | -1.4e-11 | 8.9e-07 | 8.03e-10 | 0.296 | 1 | 1 | 1 | 1 | 1 | 1 |  |  |  |  | 604 | 635 | 536 | 575 | 1.13 |  | 88 | 109 | 81 | 84 | 86 | 88 | 90 | 91 | 92 | 93 | 94 | 95 | 96 | 97 | 98 | 98 | 99 | 100 | 100 | 101 | 102 | 104 | 104 |  | 240 |  | 525 | 170 | 92 | 35.6 | 0.29 | 80.6 | 2.54 | 3.15 | 410/365 | 387/363 | -0.6 | 0.937 | 0.969 | 0.992 | 0.997 | 0.997 | 0.997 | 0.997 | 0.997 | 0.997 | 0.997 | 0.997 | 0.997 | 0.997 | 0.997 | 0.997 | 0.997 | 0.997 | 0.996 | 0.994 | 0.992 | 0.989 | 0.985 | 0.977 | 0.95 | 0.911 | 0.799 | 0.512 | 0.094 | [8 empty] | 0.88 | 0.939 | 0.984 | 0.994 | 0.994 | 0.994 | 0.994 | 0.994 | 0.994 | 0.994 | 0.994 | 0.994 | 0.994 | 0.994 | 0.994 | 0.994 | 0.994 | 0.993 | 0.988 | 0.986 | 0.98 | 0.975 | 0.958 | 0.909 | 0.835 | 0.646 | 0.263 | 0.014 | [8 empty] | PG RP | 50 | B | S-ZF6GT | 755275
263 | S-ZF7L | 805255 | 25.46 | 25.25 | 0.03163 | 0.03218 | 1.7493 | 1.7556 | 1.7632 | 1.7716 | 1.7734 | 1.7749 | 1.7815 | 1.7864 | 1.7912 | 1.7961 | 1.7975 | 1.7988 | 1.8049 | 1.8052 | 1.8126 | 1.8277 | 1.8297 | 1.8472 | 1.8648 | 1.8985 | 3.119 | -0.012405 | 0.043286 | 0.0022605 | -7.6946e-05 | 2.1145e-05 | 0.2868 | 0.2355 | 0.6156 | 0.238 | 0.2315 | 0.5441 | 0.0016 | 0.0142 | 0.0058 | 0.0004 | -0.8 | -0.8 | -0.8 | -0.8 | -0.8 | -0.7 | -0.7 | -0.6 | -0.4 | -0.3 | -0.2 | -0.2 | -0.1 | -0.1 | -0.1 | -0.1 | 0.1 | 0.1 | 0.2 | 0.3 | 0.4 | 0.5 | 0.2 | 0.3 | 0.3 | 0.3 | 0.4 | 0.5 | 0.7 | 0.9 | 1 | 1.1 | 1.2 | 0.3 | 0.4 | 0.4 | 0.4 | 0.5 | 0.6 | 0.8 | 1 | 1.1 | 1.2 | 1.3 | 0.4 | 0.4 | 0.5 | 0.5 | 0.6 | 0.7 | 0.9 | 1.1 | 1.2 | 1.3 | 1.4 | 0.6 | 0.7 | 0.8 | 0.9 | 1 | 1.1 | 1.3 | 1.5 | 1.7 | 1.8 | 2 | 1.2 | 1.3 | 1.4 | 1.5 | 1.6 | 1.8 | 2 | 2.1 | 2.3 | 2.4 | 2.6 | 2.4 | 2.5 | 2.6 | 2.9 | 3 | 3.3 | 3.6 | 3.8 | 4 | 4.2 | 4.5 | 2.5 | 2.6 | 2.7 | 3 | 3.1 | 3.4 | 3.7 | 3.9 | 4.1 | 4.3 | 4.6 | 3.7 | 4 | 4.3 | 4.7 | 5 | 5.3 | 5.7 | 5.9 | 6.1 | 6.4 | 6.7 | -2.5 | -2 | -1.6 | -1.3 | -1 | -0.7 | -0.3 | 0 | 0.2 | 0.4 | 0.6 | -4.83e-06 | 1.06e-08 | -1.8e-11 | 9.79e-07 | 1.08e-09 | 0.295 | 1 | 1 | 1 | 1 | 1 | 1 |  |  |  |  | 606 | 636 | 565 | 581 | 0.99 |  | 88 | 109 | 80 | 82 | 85 | 87 | 89 | 90 | 91 | 92 | 92 | 93 | 93 | 94 | 95 | 95 | 97 | 98 | 99 | 100 | 102 | 102 | 103 |  | 245 |  | 523 | 186 | 93.6 | 36.1 | 0.296 | 77.2 | 2.67 | 3.38 | 425/365 | 388/361 | -0.6 | 0.927 | 0.96 | 0.979 | 0.987 | 0.998 | 0.998 | 0.998 | 0.998 | 0.998 | 0.998 | 0.998 | 0.998 | 0.998 | 0.998 | 0.998 | 0.998 | 0.998 | 0.997 | 0.994 | 0.992 | 0.989 | 0.984 | 0.974 | 0.946 | 0.906 | 0.799 | 0.527 | 0.148 | [8 empty] | 0.863 | 0.92 | 0.956 | 0.976 | 0.996 | 0.996 | 0.996 | 0.996 | 0.996 | 0.996 | 0.996 | 0.996 | 0.997 | 0.997 | 0.997 | 0.996 | 0.997 | 0.995 | 0.988 | 0.984 | 0.979 | 0.969 | 0.948 | 0.894 | 0.821 | 0.638 | 0.278 | 0.022 | [8 empty] | PG RP | 47.5 | MA | S-ZF7L | 805255 | S-TIH6 | 805254 | H-ZF7LA | 805255 | FD60 | 805255 | K-SFLD6 | 805254 | N-SF6 | 805254
264 | S-ZF7LGT | 805255 | 25.46 | 25.25 | 0.03163 | 0.03218 | 1.7493 | 1.7556 | 1.7632 | 1.7716 | 1.7734 | 1.7749 | 1.7815 | 1.7864 | 1.7912 | 1.7961 | 1.7975 | 1.7988 | 1.8049 | 1.8052 | 1.8126 | 1.8277 | 1.8297 | 1.8472 | 1.8648 | 1.8985 | 3.119 | -0.012405 | 0.043286 | 0.0022605 | -7.6946e-05 | 2.1145e-05 | 0.2868 | 0.2355 | 0.6156 | 0.238 | 0.2315 | 0.5441 | 0.0016 | 0.0142 | 0.0058 | 0.0004 | -0.8 | -0.8 | -0.8 | -0.8 | -0.8 | -0.7 | -0.7 | -0.6 | -0.4 | -0.3 | -0.2 | -0.2 | -0.1 | -0.1 | -0.1 | -0.1 | 0.1 | 0.1 | 0.2 | 0.3 | 0.4 | 0.5 | 0.2 | 0.3 | 0.3 | 0.3 | 0.4 | 0.5 | 0.7 | 0.9 | 1 | 1.1 | 1.2 | 0.3 | 0.4 | 0.4 | 0.4 | 0.5 | 0.6 | 0.8 | 1 | 1.1 | 1.2 | 1.3 | 0.4 | 0.4 | 0.5 | 0.5 | 0.6 | 0.7 | 0.9 | 1.1 | 1.2 | 1.3 | 1.4 | 0.6 | 0.7 | 0.8 | 0.9 | 1 | 1.1 | 1.3 | 1.5 | 1.7 | 1.8 | 2 | 1.2 | 1.3 | 1.4 | 1.5 | 1.6 | 1.8 | 2 | 2.1 | 2.3 | 2.4 | 2.6 | 2.4 | 2.5 | 2.6 | 2.9 | 3 | 3.3 | 3.6 | 3.8 | 4 | 4.2 | 4.5 | 2.5 | 2.6 | 2.7 | 3 | 3.1 | 3.4 | 3.7 | 3.9 | 4.1 | 4.3 | 4.6 | 3.7 | 4 | 4.3 | 4.7 | 5 | 5.3 | 5.7 | 5.9 | 6.1 | 6.4 | 6.7 | -2.5 | -2 | -1.6 | -1.3 | -1 | -0.7 | -0.3 | 0 | 0.2 | 0.4 | 0.6 | -4.83e-06 | 1.06e-08 | -1.8e-11 | 9.79e-07 | 1.08e-09 | 0.295 | 1 | 1 | 1 | 1 | 1 | 1 |  |  |  |  | 606 | 636 | 565 | 581 | 0.99 |  | 88 | 109 | 80 | 82 | 85 | 87 | 89 | 90 | 91 | 92 | 92 | 93 | 93 | 94 | 95 | 95 | 97 | 98 | 99 | 100 | 102 | 102 | 103 |  | 245 |  | 523 | 186 | 93.6 | 36.1 | 0.296 | 77.2 | 2.67 | 3.38 | 420/365 | 387/361 | -0.6 | 0.951 | 0.974 | 0.99 | 0.998 | 0.998 | 0.998 | 0.998 | 0.998 | 0.998 | 0.998 | 0.998 | 0.998 | 0.998 | 0.998 | 0.998 | 0.998 | 0.998 | 0.996 | 0.994 | 0.992 | 0.99 | 0.987 | 0.977 | 0.952 | 0.913 | 0.815 | 0.548 | 0.157 | [8 empty] | 0.905 | 0.949 | 0.98 | 0.996 | 0.996 | 0.996 | 0.996 | 0.996 | 0.996 | 0.996 | 0.996 | 0.996 | 0.996 | 0.996 | 0.996 | 0.996 | 0.996 | 0.993 | 0.988 | 0.983 | 0.98 | 0.971 | 0.953 | 0.904 | 0.83 | 0.669 | 0.301 | 0.025 | [8 empty] | PG RP | 52.5 | B | S-ZF7LGT | 805255 |  |  | H-ZF7LAGT | 805255 | FD60-W | 805255 |  |  | N-SF6HT | 805254
265 | S-ZF10 | 689312 | 31.16 | 30.92 | 0.022109 | 0.02245 | 1.6451 | 1.6509 | 1.6576 | 1.6644 | 1.6659 | 1.667 | 1.672 | 1.6756 | 1.679 | 1.6825 | 1.6835 | 1.6845 | 1.6887 | 1.6889 | 1.6942 | 1.7046 | 1.706 | 1.7179 | 1.7296 | 1.7518 | 2.7609 | -0.011085 | 0.028956 | 0.0015155 | -8.7654e-05 | 1.3804e-05 | 0.2904 | 0.2366 | 0.5989 | 0.2414 | 0.233 | 0.5301 | 0.0001 | 0.007 | 0.0086 | 0.0024 | 0.7 | 0.7 | 0.8 | 0.7 | 0.7 | 0.7 | 0.8 | 0.8 | 0.9 | 1 | 1.2 | 1.2 | 1.2 | 1.2 | 1.3 | 1.2 | 1.3 | 1.4 | 1.5 | 1.6 | 1.7 | 1.8 | 1.6 | 1.6 | 1.6 | 1.7 | 1.7 | 1.8 | 1.8 | 1.9 | 2 | 2.1 | 2.2 | 1.6 | 1.6 | 1.6 | 1.7 | 1.8 | 1.8 | 1.9 | 2 | 2.1 | 2.2 | 2.3 | 1.7 | 1.7 | 1.7 | 1.7 | 1.8 | 1.8 | 1.9 | 2.1 | 2.2 | 2.3 | 2.4 | 1.9 | 2 | 2.1 | 2.1 | 2.1 | 2.3 | 2.4 | 2.6 | 2.8 | 2.8 | 3 | 2.2 | 2.4 | 2.4 | 2.4 | 2.5 | 2.5 | 2.7 | 2.9 | 3 | 3.2 | 3.5 | 3.1 | 3.2 | 3.3 | 3.3 | 3.4 | 3.6 | 3.9 | 4.1 | 4.3 | 4.3 | 4.5 | 3.1 | 3.2 | 3.3 | 3.4 | 3.5 | 3.7 | 3.9 | 4.1 | 4.3 | 4.4 | 4.6 | 4.1 | 4.3 | 4.4 | 4.5 | 4.7 | 4.9 | 5.2 | 5.4 | 5.5 | 5.6 | 5.9 | -1 | -0.6 | -0.2 | 0 | 0.3 | 0.5 | 0.8 | 1.1 | 1.3 | 1.5 | 1.6 | -2.36e-06 | 1.13e-08 | -1.69e-11 | 9.2e-07 | 8.47e-10 | 0.263 | 1 | 1 | 1 | 1 | 1 | 1 |  |  |  |  | 597 | 631 | 523 | 561 | 1.11 |  | 89 | 109 | 79 | 82 | 84 | 87 | 89 | 90 | 91 | 92 | 93 | 94 | 94 | 95 | 95 | 96 | 97 | 98 | 99 | 100 | 102 | 103 | 104 |  | 200 |  | 545 | 139 | 85.4 | 34.7 | 0.232 | 81.5 | 2.71 | 2.93 | 400/360 | 383/359 | -0.4 | 0.944 | 0.966 | 0.993 | 0.998 | 0.998 | 0.998 | 0.998 | 0.998 | 0.998 | 0.998 | 0.998 | 0.998 | 0.998 | 0.998 | 0.998 | 0.998 | 0.998 | 0.998 | 0.996 | 0.994 | 0.992 | 0.99 | 0.985 | 0.971 | 0.941 | 0.861 | 0.652 | 0.256 | [8 empty] | 0.89 | 0.933 | 0.986 | 0.996 | 0.996 | 0.996 | 0.996 | 0.996 | 0.996 | 0.996 | 0.996 | 0.996 | 0.996 | 0.996 | 0.996 | 0.996 | 0.996 | 0.996 | 0.992 | 0.988 | 0.984 | 0.98 | 0.97 | 0.931 | 0.879 | 0.741 | 0.427 | 0.075 | [8 empty] | PG RP | 35 | MA | S-ZF10 | 689312 | S-TIM28 | 689311 | H-ZF10 | 689312 | E-FD8 | 689312 | K-SFLD8W | 689312 | N-SF8 | 689313
266 | S-ZF11 | 699301 | 30.05 | 29.81 | 0.023259 | 0.023628 | 1.6537 | 1.6596 | 1.6664 | 1.6734 | 1.6749 | 1.6761 | 1.6812 | 1.6849 | 1.6885 | 1.6922 | 1.6933 | 1.6943 | 1.6987 | 1.6989 | 1.7044 | 1.7155 | 1.7169 | 1.7295 | 1.742 | 1.7659 | 2.7903 | -0.011315 | 0.029854 | 0.0018555 | -0.00013393 | 1.8171e-05 | 0.2894 | 0.2365 | 0.6023 | 0.2404 | 0.2328 | 0.5328 | 0.0006 | 0.0087 | 0.0069 | 0.0013 | 0.4 | 0.3 | 0.4 | 0.4 | 0.4 | 0.6 | 0.6 | 0.6 | 0.7 | 0.8 | 0.9 | 0.8 | 0.8 | 0.8 | 0.9 | 1 | 1.1 | 1.2 | 1.3 | 1.4 | 1.5 | 1.5 | 1.1 | 1.1 | 1.2 | 1.3 | 1.4 | 1.5 | 1.6 | 1.7 | 1.8 | 1.9 | 2 | 1.1 | 1.2 | 1.3 | 1.3 | 1.4 | 1.5 | 1.6 | 1.8 | 1.9 | 1.9 | 2 | 1.2 | 1.3 | 1.3 | 1.4 | 1.5 | 1.6 | 1.7 | 1.8 | 1.9 | 2 | 2.1 | 1.5 | 1.6 | 1.7 | 1.7 | 1.8 | 2 | 2.1 | 2.3 | 2.5 | 2.6 | 2.7 | 1.9 | 2 | 2 | 2.2 | 2.3 | 2.4 | 2.5 | 2.6 | 2.7 | 2.9 | 3 | 3 | 3 | 3.1 | 3.2 | 3.3 | 3.5 | 3.8 | 4 | 4.1 | 4.2 | 4.3 | 3 | 3.1 | 3.1 | 3.2 | 3.3 | 3.6 | 3.8 | 4.1 | 4.2 | 4.3 | 4.4 | 4 | 4 | 4.2 | 4.3 | 4.5 | 4.8 | 5.2 | 5.3 | 5.5 | 5.6 | 5.8 | -1.5 | -1 | -0.7 | -0.3 | 0 | 0.3 | 0.6 | 0.8 | 1 | 1.2 | 1.3 | -2.91e-06 | 1.29e-08 | -2.24e-11 | 8.96e-07 | 6.62e-10 | 0.279 | 1 | 1 | 1 | 1 | 1 | 1 |  |  |  |  | 592 | 625 | 528 | 558 | 1.17 |  | 86 | 108 | 79 | 82 | 84 | 86 | 89 | 89 | 91 | 92 | 93 | 93 | 94 | 95 | 96 | 96 | 97 | 98 | 99 | 100 | 102 | 103 | 104 |  | 245 |  | 524 | 139 | 88.1 | 33.6 | 0.312 | 73.6 | 2.56 | 2.96 | 405/365 | 387/363 | -0.5 | 0.93 | 0.956 | 0.98 | 0.993 | 0.999 | 0.999 | 0.999 | 0.999 | 0.999 | 0.999 | 0.999 | 0.999 | 0.999 | 0.999 | 0.999 | 0.999 | 0.999 | 0.999 | 0.997 | 0.996 | 0.995 | 0.993 | 0.986 | 0.962 | 0.922 | 0.812 | 0.54 | 0.159 | [8 empty] | 0.857 | 0.905 | 0.961 | 0.985 | 0.998 | 0.998 | 0.998 | 0.998 | 0.998 | 0.998 | 0.998 | 0.998 | 0.998 | 0.998 | 0.998 | 0.998 | 0.998 | 0.998 | 0.995 | 0.993 | 0.99 | 0.986 | 0.973 | 0.926 | 0.85 | 0.659 | 0.292 | 0.025 | [8 empty] | PG RP | 27.5 | MA | S-ZF11 | 699301 | S-TIM35 | 699301 | H-ZF11 | 699301 | E-FD15 | 699301 |  |  | N-SF15 | 699302
267 | S-ZF12 | 762266 | 26.61 | 26.39 | 0.028631 | 0.029118 | 1.7093 | 1.7156 | 1.723 | 1.7311 | 1.7328 | 1.7342 | 1.7403 | 1.7448 | 1.7491 | 1.7536 | 1.7549 | 1.7561 | 1.7616 | 1.7618 | 1.7686 | 1.7822 | 1.784 | 1.7997 | 1.8156 | 1.8456 | 2.9805 | -0.01224 | 0.039109 | 0.0016068 | 1.3911e-06 | 1.3485e-05 | 0.2875 | 0.2358 | 0.6123 | 0.2387 | 0.2318 | 0.5412 | 0.0012 | 0.0129 | 0.0075 | 0.0006 | 0.3 | 0.3 | 0.3 | 0.3 | 0.3 | 0.4 | 0.4 | 0.4 | 0.6 | 0.8 | 1 | 0.9 | 0.9 | 1 | 1 | 1 | 1.1 | 1.3 | 1.3 | 1.4 | 1.6 | 1.8 | 1.3 | 1.4 | 1.4 | 1.5 | 1.5 | 1.6 | 1.8 | 1.9 | 2 | 2.2 | 2.3 | 1.3 | 1.4 | 1.4 | 1.5 | 1.5 | 1.6 | 1.8 | 1.9 | 2 | 2.2 | 2.4 | 1.4 | 1.5 | 1.5 | 1.6 | 1.6 | 1.6 | 1.8 | 1.9 | 2 | 2.3 | 2.5 | 1.7 | 1.7 | 1.9 | 1.9 | 1.9 | 2.2 | 2.3 | 2.4 | 2.6 | 2.8 | 3.1 | 2.1 | 2.2 | 2.2 | 2.4 | 2.5 | 2.6 | 2.8 | 3 | 3.2 | 3.4 | 3.6 | 3.2 | 3.3 | 3.5 | 3.8 | 3.8 | 4.1 | 4.3 | 4.5 | 4.8 | 5 | 5.3 | 3.2 | 3.3 | 3.5 | 3.8 | 3.8 | 4.1 | 4.3 | 4.5 | 4.8 | 5 | 5.3 | 4.5 | 4.7 | 4.9 | 5.2 | 5.5 | 5.8 | 6.1 | 6.3 | 6.5 | 6.7 | 7 | -1.4 | -0.9 | -0.5 | -0.2 | 0.1 | 0.3 | 0.6 | 0.8 | 1 | 1.4 | 1.7 | -2.98e-06 | 1.11e-08 | -1.51e-11 | 9.37e-07 | 9.52e-10 | 0.289 | 1 | 1 | 1 | 1 | 1 | 1 |  |  |  |  | 618 | 651 | 544 | 590 | 1.1 |  | 85 | 106 | 76 | 78 | 81 | 82 | 83 | 84 | 84 | 85 | 86 | 86 | 87 | 88 | 89 | 90 | 91 | 92 | 93 | 95 | 96 | 98 | 99 |  | 240 |  | 545 | 158 | 92.3 | 36 | 0.283 | 77.3 | 2.85 | 3.16 | 415/365 | 391/365 | -0.3 | 0.935 | 0.956 | 0.979 | 0.986 | 0.995 | 0.998 | 0.998 | 0.998 | 0.998 | 0.998 | 0.998 | 0.998 | 0.998 | 0.998 | 0.998 | 0.998 | 0.998 | 0.998 | 0.995 | 0.991 | 0.987 | 0.983 | 0.969 | 0.923 | 0.849 | 0.711 | 0.355 | [9 empty] | 0.874 | 0.914 | 0.958 | 0.972 | 0.99 | 0.996 | 0.996 | 0.996 | 0.996 | 0.996 | 0.996 | 0.996 | 0.996 | 0.996 | 0.996 | 0.996 | 0.996 | 0.996 | 0.99 | 0.982 | 0.974 | 0.966 | 0.939 | 0.849 | 0.718 | 0.508 | 0.129 | [9 empty] | PG RP | 50 | MA | S-ZF12 | 762266 | S-TIH14 | 762265 | H-ZF12 | 762266 | FD140 | 762266 | K-SFLD14 | 762265 | N-SF14 | 762265
268 | S-ZF12GT | 762266 | 26.61 | 26.39 | 0.028631 | 0.029118 | 1.7093 | 1.7156 | 1.723 | 1.7311 | 1.7328 | 1.7342 | 1.7403 | 1.7448 | 1.7491 | 1.7536 | 1.7549 | 1.7561 | 1.7616 | 1.7618 | 1.7686 | 1.7822 | 1.784 | 1.7997 | 1.8156 | 1.8456 | 2.9805 | -0.01224 | 0.039109 | 0.0016068 | 1.3911e-06 | 1.3485e-05 | 0.2875 | 0.2358 | 0.6123 | 0.2387 | 0.2318 | 0.5412 | 0.0012 | 0.0129 | 0.0075 | 0.0006 | 0.3 | 0.3 | 0.3 | 0.3 | 0.3 | 0.4 | 0.4 | 0.4 | 0.6 | 0.8 | 1 | 0.9 | 0.9 | 1 | 1 | 1 | 1.1 | 1.3 | 1.3 | 1.4 | 1.6 | 1.8 | 1.3 | 1.4 | 1.4 | 1.5 | 1.5 | 1.6 | 1.8 | 1.9 | 2 | 2.2 | 2.3 | 1.3 | 1.4 | 1.4 | 1.5 | 1.5 | 1.6 | 1.8 | 1.9 | 2 | 2.2 | 2.4 | 1.4 | 1.5 | 1.5 | 1.6 | 1.6 | 1.6 | 1.8 | 1.9 | 2 | 2.3 | 2.5 | 1.7 | 1.7 | 1.9 | 1.9 | 1.9 | 2.2 | 2.3 | 2.4 | 2.6 | 2.8 | 3.1 | 2.1 | 2.2 | 2.2 | 2.4 | 2.5 | 2.6 | 2.8 | 3 | 3.2 | 3.4 | 3.6 | 3.2 | 3.3 | 3.5 | 3.8 | 3.8 | 4.1 | 4.3 | 4.5 | 4.8 | 5 | 5.3 | 3.2 | 3.3 | 3.5 | 3.8 | 3.8 | 4.1 | 4.3 | 4.5 | 4.8 | 5 | 5.3 | 4.5 | 4.7 | 4.9 | 5.2 | 5.5 | 5.8 | 6.1 | 6.3 | 6.5 | 6.7 | 7 | -1.4 | -0.9 | -0.5 | -0.2 | 0.1 | 0.3 | 0.6 | 0.8 | 1 | 1.4 | 1.7 | -2.98e-06 | 1.11e-08 | -1.51e-11 | 9.37e-07 | 9.52e-10 | 0.289 | 1 | 1 | 1 | 1 | 1 | 1 |  |  |  |  | 618 | 651 | 544 | 590 | 1.1 |  | 85 | 106 | 76 | 78 | 81 | 82 | 83 | 84 | 84 | 85 | 86 | 86 | 87 | 88 | 89 | 90 | 91 | 92 | 93 | 95 | 96 | 98 | 99 |  | 240 |  | 545 | 158 | 92.3 | 36 | 0.283 | 77.3 | 2.85 | 3.16 | 410/365 | 389/362 | -0.3 | 0.962 | 0.98 | 0.992 | 0.999 | 0.999 | 0.999 | 0.999 | 0.999 | 0.999 | 0.999 | 0.999 | 0.999 | 0.999 | 0.999 | 0.999 | 0.998 | 0.998 | 0.997 | 0.993 | 0.991 | 0.988 | 0.984 | 0.975 | 0.946 | 0.901 | 0.767 | 0.458 | 0.105 | [8 empty] | 0.926 | 0.96 | 0.984 | 0.998 | 0.998 | 0.998 | 0.998 | 0.998 | 0.998 | 0.998 | 0.998 | 0.998 | 0.998 | 0.998 | 0.998 | 0.996 | 0.996 | 0.994 | 0.987 | 0.983 | 0.977 | 0.969 | 0.951 | 0.895 | 0.812 | 0.588 | 0.21 | 0.011 | [8 empty] | PG RP | 55 | B | S-ZF12GT | 762266
269 | S-ZF13 | 785257 | 25.72 | 25.51 | 0.03051 | 0.031042 | 1.7304 | 1.7366 | 1.7441 | 1.7523 | 1.7541 | 1.7556 | 1.7619 | 1.7667 | 1.7712 | 1.776 | 1.7773 | 1.7786 | 1.7845 | 1.7847 | 1.7919 | 1.8065 | 1.8084 | 1.8252 | 1.8421 | 1.874 | 3.0523 | -0.012181 | 0.041679 | 0.0017993 | 1.9166e-05 | 1.2256e-05 | 0.2868 | 0.2357 | 0.6142 | 0.2381 | 0.2316 | 0.5428 | 0.0015 | 0.0133 | 0.0039 | -0.0016 | -0.8 | -0.7 | -0.7 | -0.6 | -0.6 | -0.5 | -0.5 | -0.3 | -0.2 | 0 | 0 | -0.1 | 0 | 0 | 0.1 | 0.2 | 0.3 | 0.4 | 0.5 | 0.6 | 0.7 | 0.8 | 0.4 | 0.4 | 0.5 | 0.6 | 0.7 | 0.8 | 0.9 | 1 | 1.1 | 1.2 | 1.3 | 0.4 | 0.4 | 0.5 | 0.6 | 0.7 | 0.8 | 0.9 | 1 | 1.2 | 1.3 | 1.4 | 0.5 | 0.6 | 0.6 | 0.7 | 0.8 | 0.9 | 1 | 1.1 | 1.2 | 1.3 | 1.5 | 0.8 | 0.8 | 1 | 1.1 | 1.2 | 1.3 | 1.5 | 1.7 | 2 | 2.1 | 2.2 | 1.3 | 1.3 | 1.4 | 1.6 | 1.9 | 2 | 2.2 | 2.3 | 2.4 | 2.7 | 2.9 | 2.4 | 2.5 | 2.7 | 3 | 3.2 | 3.4 | 3.6 | 3.9 | 4.2 | 4.4 | 4.6 | 2.5 | 2.6 | 2.8 | 3.1 | 3.2 | 3.4 | 3.7 | 4 | 4.3 | 4.5 | 4.7 | 3.7 | 3.9 | 4.3 | 4.8 | 5.1 | 5.3 | 5.7 | 6 | 6.3 | 6.5 | 6.7 | -2.4 | -1.8 | -1.5 | -1.1 | -0.7 | -0.5 | -0.2 | 0 | 0.2 | 0.4 | 0.7 | -4.52e-06 | 1.15e-08 | -2.19e-11 | 9.64e-07 | 1.1e-09 | 0.296 | 1 | 1 | 1 | 1 | 1 | 1 |  |  |  |  | 601 | 627 | 535 | 573 | 0.98 |  | 91 | 111 | 81 | 84 | 86 | 88 | 90 | 91 | 92 | 93 | 94 | 95 | 95 | 96 | 97 | 98 | 98 | 100 | 101 | 102 | 103 | 105 | 106 |  | 245 |  | 528 | 181 | 91.5 | 35.7 | 0.281 | 70.2 | 2.73 | 3.22 | 425/365 | 393/365 | -0.9 | 0.95 | 0.976 | 0.987 | 0.993 | 0.998 | 0.998 | 0.998 | 0.998 | 0.998 | 0.998 | 0.998 | 0.998 | 0.998 | 0.998 | 0.998 | 0.998 | 0.998 | 0.996 | 0.994 | 0.99 | 0.984 | 0.976 | 0.962 | 0.907 | 0.812 | 0.64 | 0.308 | [9 empty] | 0.9 | 0.95 | 0.972 | 0.984 | 0.996 | 0.996 | 0.996 | 0.996 | 0.996 | 0.996 | 0.996 | 0.996 | 0.996 | 0.996 | 0.996 | 0.996 | 0.996 | 0.992 | 0.988 | 0.98 | 0.968 | 0.953 | 0.925 | 0.819 | 0.658 | 0.407 | 0.095 | [9 empty] | PG RP | 50 | A | S-ZF13 | 785257 | S-TIH11 | 785257 | H-ZF13 | 785257 |  |  | K-SFLD11 | 785259 | N-SF11 | 785257
270 | S-ZF13GT | 785257 | 25.72 | 25.51 | 0.03051 | 0.031042 | 1.7304 | 1.7366 | 1.7441 | 1.7523 | 1.7541 | 1.7556 | 1.7619 | 1.7667 | 1.7712 | 1.776 | 1.7773 | 1.7786 | 1.7845 | 1.7847 | 1.7919 | 1.8065 | 1.8084 | 1.8252 | 1.8421 | 1.874 | 3.0523 | -0.012181 | 0.041679 | 0.0017993 | 1.9166e-05 | 1.2256e-05 | 0.2868 | 0.2357 | 0.6142 | 0.2381 | 0.2316 | 0.5428 | 0.0015 | 0.0133 | 0.0039 | -0.0016 | -0.8 | -0.7 | -0.7 | -0.6 | -0.6 | -0.5 | -0.5 | -0.3 | -0.2 | 0 | 0 | -0.1 | 0 | 0 | 0.1 | 0.2 | 0.3 | 0.4 | 0.5 | 0.6 | 0.7 | 0.8 | 0.4 | 0.4 | 0.5 | 0.6 | 0.7 | 0.8 | 0.9 | 1 | 1.1 | 1.2 | 1.3 | 0.4 | 0.4 | 0.5 | 0.6 | 0.7 | 0.8 | 0.9 | 1 | 1.2 | 1.3 | 1.4 | 0.5 | 0.6 | 0.6 | 0.7 | 0.8 | 0.9 | 1 | 1.1 | 1.2 | 1.3 | 1.5 | 0.8 | 0.8 | 1 | 1.1 | 1.2 | 1.3 | 1.5 | 1.7 | 2 | 2.1 | 2.2 | 1.3 | 1.3 | 1.4 | 1.6 | 1.9 | 2 | 2.2 | 2.3 | 2.4 | 2.7 | 2.9 | 2.4 | 2.5 | 2.7 | 3 | 3.2 | 3.4 | 3.6 | 3.9 | 4.2 | 4.4 | 4.6 | 2.5 | 2.6 | 2.8 | 3.1 | 3.2 | 3.4 | 3.7 | 4 | 4.3 | 4.5 | 4.7 | 3.7 | 3.9 | 4.3 | 4.8 | 5.1 | 5.3 | 5.7 | 6 | 6.3 | 6.5 | 6.7 | -2.4 | -1.8 | -1.5 | -1.1 | -0.7 | -0.5 | -0.2 | 0 | 0.2 | 0.4 | 0.7 | -4.52e-06 | 1.15e-08 | -2.19e-11 | 9.64e-07 | 1.1e-09 | 0.296 | 1 | 1 | 1 | 1 | 1 | 1 |  |  |  |  | 601 | 627 | 535 | 573 | 0.98 |  | 91 | 111 | 81 | 84 | 86 | 88 | 90 | 91 | 92 | 93 | 94 | 95 | 95 | 96 | 97 | 98 | 98 | 100 | 101 | 102 | 103 | 105 | 106 |  | 245 |  | 528 | 181 | 91.5 | 35.7 | 0.281 | 70.2 | 2.73 | 3.22 | 420/365 | 391/365 | -0.9 | 0.95 | 0.976 | 0.987 | 0.993 | 0.998 | 0.998 | 0.998 | 0.998 | 0.998 | 0.998 | 0.998 | 0.998 | 0.998 | 0.998 | 0.998 | 0.998 | 0.998 | 0.998 | 0.998 | 0.996 | 0.993 | 0.986 | 0.97 | 0.938 | 0.891 | 0.76 | 0.458 | 0.068 | [8 empty] | 0.9 | 0.95 | 0.972 | 0.984 | 0.996 | 0.996 | 0.996 | 0.996 | 0.996 | 0.996 | 0.996 | 0.996 | 0.996 | 0.996 | 0.996 | 0.996 | 0.996 | 0.996 | 0.996 | 0.992 | 0.985 | 0.975 | 0.95 | 0.889 | 0.801 | 0.59 | 0.21 | 0.005 | [8 empty] | PG RP | 52.5 | MA | S-ZF13GT | 785257 |  |  | H-ZF13GT | 785257
271 | S-ZF50 | 741278 | 27.76 | 27.54 | 0.026685 | 0.027125 | 1.6906 | 1.6969 | 1.7043 | 1.712 | 1.7135 | 1.7149 | 1.7206 | 1.7248 | 1.7289 | 1.7331 | 1.7343 | 1.7354 | 1.7405 | 1.7408 | 1.7471 | 1.7598 | 1.7614 | 1.776 | 1.7906 | 1.8185 | 2.9182 | -0.012262 | 0.034188 | 0.0023612 | -0.00016824 | 2.2667e-05 | 0.2886 | 0.2361 | 0.6078 | 0.2396 | 0.2323 | 0.5379 | 0.0007 | 0.0103 | 0.0059 | 0.0003 | 0.8 | 0.8 | 0.9 | 0.9 | 0.8 | 1 | 1.2 | 1.4 | 1.4 | 1.5 | 1.7 | 1.4 | 1.4 | 1.5 | 1.5 | 1.6 | 1.7 | 1.9 | 2 | 2.1 | 2.2 | 2.4 | 1.8 | 1.8 | 1.9 | 1.9 | 1.9 | 2 | 2.3 | 2.4 | 2.6 | 2.9 | 3 | 1.8 | 1.8 | 1.9 | 1.9 | 2 | 2.1 | 2.3 | 2.5 | 2.7 | 3 | 3 | 1.8 | 1.9 | 1.9 | 1.9 | 2.1 | 2.2 | 2.4 | 2.7 | 2.7 | 3.1 | 3.1 | 2.1 | 2.1 | 2.3 | 2.4 | 2.6 | 2.6 | 2.9 | 3 | 3.1 | 3.5 | 3.6 | 2.6 | 2.7 | 2.7 | 2.8 | 3.1 | 3.1 | 3.2 | 3.4 | 3.6 | 3.8 | 4 | 3.6 | 3.7 | 3.8 | 4 | 4.3 | 4.6 | 4.8 | 4.9 | 5.1 | 5.4 | 5.6 | 3.6 | 3.7 | 3.8 | 4 | 4.3 | 4.6 | 4.8 | 4.9 | 5.1 | 5.4 | 5.6 | 4.7 | 5 | 5.2 | 5.4 | 5.8 | 6 | 6.3 | 6.6 | 6.8 | 7.1 | 7.3 | 1.8 | 1.9 | 1.9 | 1.9 | 2.1 | 2.2 | 2.4 | 2.7 | 2.7 | 3.1 | 3.1 | -1.87e-06 | 1.3e-08 | -1.69e-11 | 8.65e-07 | 7.76e-10 | 0.293 | 1 | 1 | 1 | 1 | 1 | 1 |  |  |  |  | 616 | 650 | 540 | 591 | 1.16 |  | 81 | 101 | 72 | 75 | 77 | 78 | 80 | 81 | 82 | 83 | 84 | 85 | 85 | 86 | 87 | 87 | 88 | 89 | 90 | 91 | 93 | 94 | 95 |  | 235 |  | 555 | 143 | 90.4 | 36.2 | 0.248 | 57.8 | 2.62 | 3.05 | 410/365 | 389/364 | 0.4 | 0.954 | 0.968 | 0.99 | 0.993 | 0.998 | 0.998 | 0.998 | 0.998 | 0.998 | 0.998 | 0.998 | 0.998 | 0.998 | 0.998 | 0.998 | 0.998 | 0.998 | 0.998 | 0.996 | 0.993 | 0.99 | 0.986 | 0.98 | 0.94 | 0.885 | 0.745 | 0.431 | [9 empty] | 0.908 | 0.941 | 0.98 | 0.986 | 0.996 | 0.996 | 0.996 | 0.996 | 0.996 | 0.996 | 0.996 | 0.996 | 0.996 | 0.996 | 0.996 | 0.996 | 0.996 | 0.996 | 0.99 | 0.984 | 0.979 | 0.972 | 0.955 | 0.884 | 0.785 | 0.554 | 0.185 | [9 empty] | PG RP | 45 | A | S-ZF50 | 741278 | S-TIH13 | 741278 | H-ZF50 | 741278 | E-FD13 | 741278
272 | S-ZF50GT | 741278 | 27.76 | 27.54 | 0.026685 | 0.027125 | 1.6906 | 1.6969 | 1.7043 | 1.712 | 1.7135 | 1.7149 | 1.7206 | 1.7248 | 1.7289 | 1.7331 | 1.7343 | 1.7354 | 1.7405 | 1.7408 | 1.7471 | 1.7598 | 1.7614 | 1.776 | 1.7906 | 1.8185 | 2.9182 | -0.012262 | 0.034188 | 0.0023612 | -0.00016824 | 2.2667e-05 | 0.2886 | 0.2361 | 0.6078 | 0.2396 | 0.2323 | 0.5379 | 0.0007 | 0.0103 | 0.0059 | 0.0003 | 0.8 | 0.8 | 0.9 | 0.9 | 0.8 | 1 | 1.2 | 1.4 | 1.4 | 1.5 | 1.7 | 1.4 | 1.4 | 1.5 | 1.5 | 1.6 | 1.7 | 1.9 | 2 | 2.1 | 2.2 | 2.4 | 1.8 | 1.8 | 1.9 | 1.9 | 1.9 | 2 | 2.3 | 2.4 | 2.6 | 2.9 | 3 | 1.8 | 1.8 | 1.9 | 1.9 | 2 | 2.1 | 2.3 | 2.5 | 2.7 | 3 | 3 | 1.8 | 1.9 | 1.9 | 1.9 | 2.1 | 2.2 | 2.4 | 2.7 | 2.7 | 3.1 | 3.1 | 2.1 | 2.1 | 2.3 | 2.4 | 2.6 | 2.6 | 2.9 | 3 | 3.1 | 3.5 | 3.6 | 2.6 | 2.7 | 2.7 | 2.8 | 3.1 | 3.1 | 3.2 | 3.4 | 3.6 | 3.8 | 4 | 3.6 | 3.7 | 3.8 | 4 | 4.3 | 4.6 | 4.8 | 4.9 | 5.1 | 5.4 | 5.6 | 3.6 | 3.7 | 3.8 | 4 | 4.3 | 4.6 | 4.8 | 4.9 | 5.1 | 5.4 | 5.6 | 4.7 | 5 | 5.2 | 5.4 | 5.8 | 6 | 6.3 | 6.6 | 6.8 | 7.1 | 7.3 | 1.8 | 1.9 | 1.9 | 1.9 | 2.1 | 2.2 | 2.4 | 2.7 | 2.7 | 3.1 | 3.1 | -1.87e-06 | 1.3e-08 | -1.69e-11 | 8.65e-07 | 7.76e-10 | 0.293 | 1 | 1 | 1 | 1 | 1 | 1 |  |  |  |  | 616 | 650 | 540 | 591 | 1.16 |  | 81 | 101 | 72 | 75 | 77 | 78 | 80 | 81 | 82 | 83 | 84 | 85 | 85 | 86 | 87 | 87 | 88 | 89 | 90 | 91 | 93 | 94 | 95 |  | 235 |  | 555 | 143 | 90.4 | 36.2 | 0.248 | 57.8 | 2.62 | 3.05 | 410/365 | 389/364 | 0.4 | 0.956 | 0.969 | 0.99 | 0.993 | 0.998 | 0.998 | 0.998 | 0.998 | 0.998 | 0.998 | 0.998 | 0.998 | 0.998 | 0.998 | 0.998 | 0.998 | 0.998 | 0.998 | 0.996 | 0.993 | 0.99 | 0.987 | 0.982 | 0.955 | 0.914 | 0.79 | 0.467 | [9 empty] | 0.91 | 0.944 | 0.98 | 0.986 | 0.996 | 0.996 | 0.996 | 0.996 | 0.996 | 0.996 | 0.996 | 0.996 | 0.996 | 0.996 | 0.996 | 0.996 | 0.996 | 0.996 | 0.994 | 0.991 | 0.988 | 0.981 | 0.965 | 0.914 | 0.834 | 0.623 | 0.219 | [9 empty] | PG RP | 47.5 | MA | S-ZF50GT | 741278
273 | S-ZF52N | 847238 | 23.78 | 23.59 | 0.035608 | 0.036247 | 1.7852 | 1.792 | 1.8002 | 1.8094 | 1.8113 | 1.813 | 1.8203 | 1.8257 | 1.831 | 1.8365 | 1.8381 | 1.8396 | 1.8463 | 1.8467 | 1.855 | 1.8721 | 1.8743 | 1.8942 | 1.9142 | 1.9524 | 3.2509 | -0.013503 | 0.04903 | 0.0024934 | -1.8176e-05 | 1.9469e-05 | 0.2856 | 0.2353 | 0.6195 | 0.237 | 0.2312 | 0.5476 | 0.002 | 0.0154 | 0.0032 | -0.0022 | -1 | -0.9 | -0.7 | -0.7 | -0.7 | -0.7 | -0.7 | -0.6 | -0.6 | -0.6 | -0.7 | -0.9 | -0.9 | -0.8 | -0.7 | -0.6 | -0.6 | -0.6 | -0.6 | -0.5 | -0.4 | -0.4 | 0 | 0 | 0.1 | 0.2 | 0.4 | 0.4 | 0.4 | 0.5 | 0.5 | 0.7 | 0.8 | 0.5 | 0.5 | 0.5 | 0.6 | 0.7 | 0.7 | 0.7 | 0.7 | 0.8 | 0.8 | 0.9 | 0.5 | 0.6 | 0.6 | 0.7 | 0.7 | 0.7 | 0.8 | 0.8 | 0.9 | 1 | 1.1 | 0.7 | 0.8 | 0.9 | 0.9 | 1 | 1 | 1.2 | 1.3 | 1.3 | 1.5 | 1.9 | 1 | 1.1 | 1.3 | 1.4 | 1.6 | 1.9 | 2.1 | 2.1 | 2.2 | 2.3 | 2.5 | 1.6 | 1.9 | 2.4 | 2.7 | 3.1 | 3.5 | 3.8 | 4.1 | 4.4 | 4.7 | 5.1 | 1.7 | 2 | 2.5 | 3.1 | 3.7 | 4 | 4.3 | 4.6 | 4.8 | 5 | 5.4 | 3 | 3.6 | 4 | 4.4 | 4.8 | 5.3 | 5.7 | 6.1 | 6.5 | 6.9 | 7.2 | -2.5 | -1.9 | -1.5 | -1.1 | -0.9 | -0.7 | -0.4 | -0.3 | -0.1 | 0.1 | 0.3 | -5.25e-06 | 7.18e-09 | -2.89e-11 | 1.16e-06 | 2.39e-09 | 0.261 | 1 | 1 | 1 | 1 | 1 | 1 |  |  |  |  | 632 | 662 | 582 | 608 | 1.04 |  | 83 | 101 | 75 | 78 | 79 | 81 | 82 | 83 | 84 | 85 | 85 | 86 | 86 | 87 | 87 | 88 | 89 | 90 | 92 | 93 | 94 | 96 | 97 |  | 260 |  | 531 | 176 | 96.1 | 38.1 | 0.262 | 56.1 | 2.54 | 3.54 | (404)/368 | 398/368 | -1.2 | 0.962 | 0.98 | 0.992 | 0.997 | 0.999 | 0.999 | 0.999 | 0.999 | 0.999 | 0.999 | 0.999 | 0.999 | 0.999 | 0.999 | 0.999 | 0.999 | 0.999 | 0.997 | 0.993 | 0.99 | 0.985 | 0.977 | 0.958 | 0.911 | 0.843 | 0.671 | 0.332 | [9 empty] | 0.925 | 0.961 | 0.985 | 0.994 | 0.999 | 0.999 | 0.999 | 0.999 | 0.999 | 0.999 | 0.999 | 0.999 | 0.999 | 0.999 | 0.999 | 0.999 | 0.999 | 0.995 | 0.986 | 0.98 | 0.971 | 0.954 | 0.918 | 0.83 | 0.71 | 0.45 | 0.11 | [9 empty] | PG RP | 52.5 | MA | S-ZF52N | 847238 | S-TIH53W | 847238 | H-ZF52GT | 847238 | FDS90-SG | 847238 | K-SFLDn3W | 847238 | N-SF57HT | 847238
274 | S-ZF52NGT | 847238 | 23.78 | 23.59 | 0.035608 | 0.036247 | 1.7852 | 1.792 | 1.8002 | 1.8094 | 1.8113 | 1.813 | 1.8203 | 1.8257 | 1.831 | 1.8365 | 1.8381 | 1.8396 | 1.8463 | 1.8467 | 1.855 | 1.8721 | 1.8743 | 1.8942 | 1.9142 | 1.9524 | 3.2509 | -0.013503 | 0.04903 | 0.0024934 | -1.8176e-05 | 1.9469e-05 | 0.2856 | 0.2353 | 0.6195 | 0.237 | 0.2312 | 0.5476 | 0.002 | 0.0154 | 0.0032 | -0.0022 | -1 | -0.9 | -0.7 | -0.7 | -0.7 | -0.7 | -0.7 | -0.6 | -0.6 | -0.6 | -0.7 | -0.9 | -0.9 | -0.8 | -0.7 | -0.6 | -0.6 | -0.6 | -0.6 | -0.5 | -0.4 | -0.4 | 0 | 0 | 0.1 | 0.2 | 0.4 | 0.4 | 0.4 | 0.5 | 0.5 | 0.7 | 0.8 | 0.5 | 0.5 | 0.5 | 0.6 | 0.7 | 0.7 | 0.7 | 0.7 | 0.8 | 0.8 | 0.9 | 0.5 | 0.6 | 0.6 | 0.7 | 0.7 | 0.7 | 0.8 | 0.8 | 0.9 | 1 | 1.1 | 0.7 | 0.8 | 0.9 | 0.9 | 1 | 1 | 1.2 | 1.3 | 1.3 | 1.5 | 1.9 | 1 | 1.1 | 1.3 | 1.4 | 1.6 | 1.9 | 2.1 | 2.1 | 2.2 | 2.3 | 2.5 | 1.6 | 1.9 | 2.4 | 2.7 | 3.1 | 3.5 | 3.8 | 4.1 | 4.4 | 4.7 | 5.1 | 1.7 | 2 | 2.5 | 3.1 | 3.7 | 4 | 4.3 | 4.6 | 4.8 | 5 | 5.4 | 3 | 3.6 | 4 | 4.4 | 4.8 | 5.3 | 5.7 | 6.1 | 6.5 | 6.9 | 7.2 | -2.5 | -1.9 | -1.5 | -1.1 | -0.9 | -0.7 | -0.4 | -0.3 | -0.1 | 0.1 | 0.3 | -5.25e-06 | 7.18e-09 | -2.89e-11 | 1.16e-06 | 2.39e-09 | 0.261 | 1 | 1 | 1 | 1 | 1 | 1 |  |  |  |  | 632 | 662 | 582 | 608 | 1.04 |  | 83 | 101 | 75 | 78 | 79 | 81 | 82 | 83 | 84 | 85 | 85 | 86 | 86 | 87 | 87 | 88 | 89 | 90 | 92 | 93 | 94 | 96 | 97 |  | 260 |  | 531 | 176 | 96.1 | 38.1 | 0.262 | 56.1 | 2.54 | 3.54 | (399)/369 | 395/368 | -1.1 | 0.893 | 0.954 | 0.994 | 0.999 | 0.999 | 0.999 | 0.999 | 0.999 | 0.999 | 0.999 | 0.999 | 0.999 | 0.999 | 0.999 | 0.998 | 0.998 | 0.997 | 0.996 | 0.991 | 0.988 | 0.985 | 0.978 | 0.964 | 0.925 | 0.863 | 0.695 | 0.346 | [9 empty] | 0.928 | 0.953 | 0.977 | 0.985 | 0.994 | 0.995 | 0.996 | 0.998 | 0.998 | 0.998 | 0.998 | 0.998 | 0.998 | 0.998 | 0.997 | 0.996 | 0.994 | 0.992 | 0.983 | 0.977 | 0.97 | 0.957 | 0.93 | 0.855 | 0.745 | 0.483 | 0.12 | [9 empty] | PG RP | 75 | MA | S-ZF52NGT | 847238 |  |  | H-ZF52TT | 847238 |  |  | K-SFLDn3W | 847238 | N-SF57HTultra | 847238
275 | S-ZF56 | 855248 | 24.8 | 24.61 | 0.034469 | 0.035057 | 1.7926 | 1.7998 | 1.8085 | 1.8179 | 1.8199 | 1.8216 | 1.8289 | 1.8343 | 1.8395 | 1.8449 | 1.8464 | 1.8479 | 1.8545 | 1.8548 | 1.8629 | 1.8794 | 1.8815 | 1.9004 | 1.9195 | 1.9558 | 3.2843 | -0.014793 | 0.04815 | 0.0027409 | -0.00013374 | 2.6378e-05 | 0.2872 | 0.2356 | 0.6119 | 0.2385 | 0.2316 | 0.5411 | 0.0007 | 0.0094 | 0.0137 | 0.0043 | 0.3 | 0.6 | 0.8 | 1 | 1.1 | 1.2 | 1.4 | 1.5 | 1.7 | 1.8 | 1.9 | 0.7 | 1 | 1.2 | 1.3 | 1.5 | 1.8 | 2.1 | 2.4 | 2.6 | 2.7 | 2.8 | 1.3 | 1.6 | 1.8 | 2 | 2.3 | 2.6 | 2.8 | 3 | 3.2 | 3.5 | 3.8 | 1.4 | 1.6 | 1.8 | 2.1 | 2.4 | 2.6 | 2.9 | 3.1 | 3.3 | 3.6 | 3.8 | 1.5 | 1.8 | 1.9 | 2.2 | 2.5 | 2.7 | 3.1 | 3.3 | 3.5 | 3.7 | 3.9 | 1.7 | 2.1 | 2.3 | 2.6 | 2.9 | 3.2 | 3.5 | 3.7 | 3.9 | 4.1 | 4.3 | 2.1 | 2.6 | 2.9 | 3.1 | 3.4 | 3.6 | 4 | 4.3 | 4.6 | 4.8 | 5.1 | 2.6 | 3.1 | 3.3 | 3.5 | 3.8 | 4.2 | 4.6 | 4.9 | 5.2 | 5.4 | 5.6 | 2.8 | 3.2 | 3.4 | 3.7 | 4 | 4.3 | 4.7 | 5.1 | 5.3 | 5.6 | 5.7 | 4.7 | 5.3 | 5.7 | 6 | 6.5 | 6.9 | 7.3 | 7.6 | 8 | 8.2 | 8.5 | -1.5 | -0.7 | -0.2 | 0.4 | 0.9 | 1.3 | 1.8 | 2.2 | 2.5 | 2.8 | 3.1 | -1.6e-06 | 1.75e-08 | -2.6e-11 | 6.93e-07 | 5.83e-10 | 0.315 | 1 | 1 | 1 | 1 | 1 | 1 |  |  |  |  | 585 | 623 | 530 | 563 | 1.13 |  | 76 | 97 | 64 | 67 | 73 | 73 | 74 | 74 | 77 | 80 | 80 | 80 | 83 | 85 | 85 | 86 | 88 | 88 | 89 | 89 | 93 | 93 | 95 |  | 205 |  | 572 | 201 | 106.5 | 42.3 | 0.257 | 84.6 | 3.06 | 3.49 | (405)/360 | 400/359 | -3.3 | 0.978 | 0.985 | 0.995 | 0.996 | 0.998 | 0.998 | 0.999 | 0.999 | 0.999 | 0.999 | 0.999 | 0.999 | 0.999 | 0.999 | 0.999 | 0.998 | 0.998 | 0.995 | 0.988 | 0.984 | 0.978 | 0.967 | 0.943 | 0.893 | 0.845 | 0.763 | 0.592 | 0.283 | [8 empty] | 0.956 | 0.97 | 0.989 | 0.992 | 0.996 | 0.997 | 0.998 | 0.998 | 0.998 | 0.998 | 0.998 | 0.998 | 0.998 | 0.998 | 0.997 | 0.996 | 0.995 | 0.991 | 0.977 | 0.969 | 0.957 | 0.935 | 0.89 | 0.797 | 0.714 | 0.582 | 0.351 | 0.08 | [8 empty] | PG RP | 155 | B | S-ZF56 | 855248 | S-NBH56 | 855248 |  |  | NBFD25 | 855252
276 | S-ZF62 | 923209 | 20.88 | 20.71 | 0.044198 | 0.045071 | 1.8476 | 1.856 | 1.8662 | 1.8773 | 1.8797 | 1.8818 | 1.8906 | 1.8972 | 1.9037 | 1.9104 | 1.9123 | 1.9141 | 1.9225 | 1.9229 | 1.9332 | 1.9546 | 1.9574 | 1.9827 | 2.0089 |  | 3.4973 | -0.017549 | 0.059959 | 0.0039001 | -0.00013953 | 4.4181e-05 | 0.2824 | 0.2346 | 0.6374 | 0.2341 | 0.2301 | 0.5627 | 0.0042 | 0.0284 | 0.0051 | -0.0032 | -0.4 | 0.1 | 0.4 | 0.5 | 0.5 | 0.6 | 0.8 | 1 | 1.3 | 1.5 | 1.7 | 0.1 | 0.5 | 0.7 | 1 | 1.2 | 1.3 | 1.5 | 1.7 | 1.9 | 2 | 2.1 | 0.7 | 1 | 1 | 1.2 | 1.5 | 1.6 | 1.9 | 2.2 | 2.3 | 2.4 | 2.6 | 0.7 | 1.1 | 1.2 | 1.3 | 1.6 | 1.7 | 2 | 2.3 | 2.3 | 2.5 | 2.8 | 0.8 | 1.2 | 1.3 | 1.5 | 1.7 | 1.8 | 2.2 | 2.5 | 2.5 | 2.6 | 2.9 | 1 | 1.5 | 1.7 | 1.8 | 1.9 | 2.2 | 2.6 | 3 | 3.2 | 3.4 | 3.7 | 1.6 | 2.2 | 2.6 | 2.8 | 3.1 | 3.4 | 3.7 | 4 | 4.3 | 4.5 | 4.7 | 3.3 | 3.9 | 4.4 | 4.8 | 5.2 | 5.7 | 6.2 | 6.5 | 6.7 | 6.9 | 7.1 | 3.5 | 4.1 | 4.6 | 4.9 | 5.3 | 5.9 | 6.3 | 6.7 | 6.9 | 7.1 | 7.2 | 6.2 | 6.7 | 7.1 | 7.6 | 8.2 | 8.8 | 9.3 | 9.7 | 10.1 | 10.5 | 10.9 | -2.3 | -1.4 | -0.9 | -0.4 | 0 | 0.3 | 0.9 | 1.3 | 1.5 | 1.7 | 2 | -2.92e-06 | 1.58e-08 | -3.18e-11 | 8.11e-07 | 8.16e-10 | 0.344 | 1 | 1 | 1 | 1 | 1 | 1 |  |  |  |  | 678 | 715 | 613 | 652 | 0.99 |  | 61 | 74 | 54 | 56 | 58 | 60 | 61 | 62 | 62 | 63 | 63 | 64 | 64 | 65 | 65 | 65 | 67 | 67 | 68 | 70 | 70 | 72 | 72 |  | 290 |  | 485 | 228 | 98 | 39 | 0.257 | 58.2 | 2.85 | 3.93 | (435)/385 | 415/382 | -0.4 | 0.957 | 0.978 | 0.999 | 0.999 | 0.999 | 0.999 | 0.999 | 0.999 | 0.999 | 0.999 | 0.999 | 0.999 | 0.999 | 0.999 | 0.999 | 0.998 | 0.997 | 0.993 | 0.983 | 0.976 | 0.966 | 0.95 | 0.917 | 0.791 | 0.586 | 0.21 | [10 empty] | 0.916 | 0.956 | 0.998 | 0.998 | 0.998 | 0.998 | 0.998 | 0.998 | 0.998 | 0.998 | 0.998 | 0.998 | 0.998 | 0.998 | 0.998 | 0.997 | 0.995 | 0.986 | 0.965 | 0.952 | 0.934 | 0.902 | 0.84 | 0.625 | 0.343 | 0.044 | [10 empty] | PG RP | 140 | MA | S-ZF62 | 923209 |  |  | H-ZF62 | 923209 | E-FDS1 | 923209 |  |  | N-SF66 | 923209
277 | S-ZF62GT | 923209 | 20.88 | 20.71 | 0.044198 | 0.045071 | 1.8476 | 1.856 | 1.8662 | 1.8773 | 1.8797 | 1.8818 | 1.8906 | 1.8972 | 1.9037 | 1.9104 | 1.9123 | 1.9141 | 1.9225 | 1.9229 | 1.9332 | 1.9546 | 1.9574 | 1.9827 | 2.0089 |  | 3.4973 | -0.017549 | 0.059959 | 0.0039001 | -0.00013953 | 4.4181e-05 | 0.2824 | 0.2346 | 0.6374 | 0.2341 | 0.2301 | 0.5627 | 0.0042 | 0.0284 | 0.0051 | -0.0032 | -0.4 | 0.1 | 0.4 | 0.5 | 0.5 | 0.6 | 0.8 | 1 | 1.3 | 1.5 | 1.7 | 0.1 | 0.5 | 0.7 | 1 | 1.2 | 1.3 | 1.5 | 1.7 | 1.9 | 2 | 2.1 | 0.7 | 1 | 1 | 1.2 | 1.5 | 1.6 | 1.9 | 2.2 | 2.3 | 2.4 | 2.6 | 0.7 | 1.1 | 1.2 | 1.3 | 1.6 | 1.7 | 2 | 2.3 | 2.3 | 2.5 | 2.8 | 0.8 | 1.2 | 1.3 | 1.5 | 1.7 | 1.8 | 2.2 | 2.5 | 2.5 | 2.6 | 2.9 | 1 | 1.5 | 1.7 | 1.8 | 1.9 | 2.2 | 2.6 | 3 | 3.2 | 3.4 | 3.7 | 1.6 | 2.2 | 2.6 | 2.8 | 3.1 | 3.4 | 3.7 | 4 | 4.3 | 4.5 | 4.7 | 3.3 | 3.9 | 4.4 | 4.8 | 5.2 | 5.7 | 6.2 | 6.5 | 6.7 | 6.9 | 7.1 | 3.5 | 4.1 | 4.6 | 4.9 | 5.3 | 5.9 | 6.3 | 6.7 | 6.9 | 7.1 | 7.2 | 6.2 | 6.7 | 7.1 | 7.6 | 8.2 | 8.8 | 9.3 | 9.7 | 10.1 | 10.5 | 10.9 | -2.3 | -1.4 | -0.9 | -0.4 | 0 | 0.3 | 0.9 | 1.3 | 1.5 | 1.7 | 2 | -2.92e-06 | 1.58e-08 | -3.18e-11 | 8.11e-07 | 8.16e-10 | 0.344 | 1 | 1 | 1 | 1 | 1 | 1 |  |  |  |  | 690 | 725 | 625 | 664 | 0.99 |  | 61 | 74 | 54 | 56 | 58 | 60 | 61 | 62 | 62 | 63 | 63 | 64 | 64 | 65 | 65 | 65 | 67 | 67 | 68 | 70 | 70 | 72 | 72 |  | 290 |  | 485 | 228 | 98 | 39 | 0.257 | 70.5 | 2.85 | 3.93 | (415)/382 | 408/380 | -0.4 | 0.961 | 0.984 | 0.999 | 0.999 | 0.999 | 0.999 | 0.999 | 0.999 | 0.999 | 0.999 | 0.999 | 0.999 | 0.999 | 0.999 | 0.999 | 0.998 | 0.997 | 0.997 | 0.991 | 0.988 | 0.983 | 0.974 | 0.945 | 0.836 | 0.615 | 0.245 | [10 empty] | 0.924 | 0.969 | 0.998 | 0.998 | 0.998 | 0.998 | 0.998 | 0.998 | 0.998 | 0.998 | 0.998 | 0.998 | 0.998 | 0.998 | 0.998 | 0.997 | 0.995 | 0.994 | 0.983 | 0.975 | 0.965 | 0.949 | 0.894 | 0.7 | 0.378 | 0.06 | [10 empty] | PG RP | 160 | MA | S-ZF62GT | 923209 |  |  | H-ZF62GT | 923209 | E-FDS1-W | 923209
278 | S-ZF72B | 923189 | 18.9 | 18.74 | 0.048837 | 0.049853 | 1.8419 | 1.8508 | 1.8614 | 1.8733 | 1.8759 | 1.8781 | 1.8876 | 1.8948 | 1.9018 | 1.9092 | 1.9113 | 1.9133 | 1.9224 | 1.9229 | 1.9343 | 1.958 | 1.9611 | 1.9897 | 2.0197 |  | 3.4791 | -0.018206 | 0.064407 | 0.0046749 | -0.00023401 | 6.3783e-05 | 0.2805 | 0.234 | 0.6499 | 0.2325 | 0.2293 | 0.5741 | 0.0057 | 0.0377 | 0.0041 | -0.0045 | -0.5 | -0.3 | -0.1 | -0.1 | 0 | 0.2 | 0.3 | 0.5 | 0.6 | 0.6 | 0.7 | 0.3 | 0.3 | 0.4 | 0.5 | 0.6 | 0.8 | 1 | 1.2 | 1.4 | 1.5 | 1.7 | 0.8 | 0.9 | 1.1 | 1.2 | 1.6 | 1.8 | 1.9 | 2.1 | 2.3 | 2.5 | 2.7 | 0.9 | 1 | 1.2 | 1.3 | 1.7 | 1.8 | 2 | 2.3 | 2.4 | 2.6 | 2.9 | 1 | 1.1 | 1.3 | 1.6 | 1.8 | 2 | 2.2 | 2.4 | 2.5 | 2.8 | 3 | 1.4 | 1.6 | 1.9 | 2.1 | 2.4 | 2.6 | 2.9 | 3.1 | 3.3 | 3.6 | 3.8 | 2.2 | 2.5 | 2.9 | 3.1 | 3.3 | 3.6 | 4 | 4.3 | 4.6 | 4.8 | 5.1 | 4.3 | 4.5 | 4.9 | 5.3 | 5.7 | 6.3 | 6.8 | 7.3 | 7.8 | 8.2 | 8.6 | 4.4 | 4.6 | 5 | 5.5 | 6 | 6.5 | 7 | 7.5 | 8 | 8.3 | 8.7 | 6.7 | 7 | 8 | 8.6 | 9.4 | 9.9 | 10.7 | 11.1 | 11.9 | 12.4 | 12.8 | 1 | 1.1 | 1.3 | 1.6 | 1.8 | 2 | 2.2 | 2.4 | 2.5 | 2.8 | 3 | -3.91e-06 | 1.21e-08 | -2.37e-11 | 1.14e-06 | 1.61e-09 | 0.325 | 1 | 1 | 1 | 1 | 1 | 1 |  |  |  |  | 656 | 684 | 585 | 634 | 1.13 |  | 66 | 82 | 57 | 60 | 62 | 64 | 66 | 67 | 68 | 69 | 70 | 71 | 71 | 72 | 72 | 73 | 73 | 74 | 74 | 75 | 76 | 77 | 78 |  | 297 |  | 488 | 206 | 100.3 | 40.3 | 0.243 | 55.6 | 3.24 | 3.57 | (440)/385 | 422/389 | -0.4 | 0.983 | 0.995 | 0.997 | 0.997 | 0.997 | 0.997 | 0.997 | 0.997 | 0.997 | 0.997 | 0.997 | 0.997 | 0.997 | 0.997 | 0.997 | 0.997 | 0.997 | 0.99 | 0.973 | 0.966 | 0.954 | 0.933 | 0.89 | 0.642 | 0.253 | [11 empty] | 0.966 | 0.99 | 0.994 | 0.994 | 0.994 | 0.994 | 0.994 | 0.994 | 0.994 | 0.994 | 0.994 | 0.994 | 0.994 | 0.994 | 0.994 | 0.994 | 0.994 | 0.981 | 0.954 | 0.938 | 0.915 | 0.875 | 0.788 | 0.41 | 0.066 | [11 empty] | PG RP | 135 | MA | S-ZF72B | 923189 | S-NPH2 | 923189 | H-ZF72A | 923189
279 | S-ZF72GT | 923189 | 18.9 | 18.74 | 0.048837 | 0.049853 | 1.8419 | 1.8508 | 1.8614 | 1.8733 | 1.8759 | 1.8781 | 1.8876 | 1.8948 | 1.9018 | 1.9092 | 1.9113 | 1.9133 | 1.9224 | 1.9229 | 1.9343 | 1.958 | 1.9611 | 1.9897 | 2.0197 |  | 3.4791 | -0.018206 | 0.064407 | 0.0046749 | -0.00023401 | 6.3783e-05 | 0.2805 | 0.234 | 0.6499 | 0.2325 | 0.2293 | 0.5741 | 0.0057 | 0.0377 | 0.0041 | -0.0045 | -0.5 | -0.3 | -0.1 | -0.1 | 0 | 0.2 | 0.3 | 0.5 | 0.6 | 0.6 | 0.7 | 0.3 | 0.3 | 0.4 | 0.5 | 0.6 | 0.8 | 1 | 1.2 | 1.4 | 1.5 | 1.7 | 0.8 | 0.9 | 1.1 | 1.2 | 1.6 | 1.8 | 1.9 | 2.1 | 2.3 | 2.5 | 2.7 | 0.9 | 1 | 1.2 | 1.3 | 1.7 | 1.8 | 2 | 2.3 | 2.4 | 2.6 | 2.9 | 1 | 1.1 | 1.3 | 1.6 | 1.8 | 2 | 2.2 | 2.4 | 2.5 | 2.8 | 3 | 1.4 | 1.6 | 1.9 | 2.1 | 2.4 | 2.6 | 2.9 | 3.1 | 3.3 | 3.6 | 3.8 | 2.2 | 2.5 | 2.9 | 3.1 | 3.3 | 3.6 | 4 | 4.3 | 4.6 | 4.8 | 5.1 | 4.3 | 4.5 | 4.9 | 5.3 | 5.7 | 6.3 | 6.8 | 7.3 | 7.8 | 8.2 | 8.6 | 4.4 | 4.6 | 5 | 5.5 | 6 | 6.5 | 7 | 7.5 | 8 | 8.3 | 8.7 | 6.7 | 7 | 8 | 8.6 | 9.4 | 9.9 | 10.7 | 11.1 | 11.9 | 12.4 | 12.8 | 1 | 1.1 | 1.3 | 1.6 | 1.8 | 2 | 2.2 | 2.4 | 2.5 | 2.8 | 3 | -3.91e-06 | 1.21e-08 | -2.37e-11 | 1.14e-06 | 1.61e-09 | 0.325 | 1 | 1 | 1 | 1 | 1 | 1 |  |  |  |  | 656 | 684 | 585 | 634 | 1.13 |  | 65 | 81 | 57 | 60 | 62 | 65 | 66 | 67 | 69 | 69 | 70 | 70 | 70 | 71 | 71 | 72 | 72 | 73 | 74 | 74 | 75 | 76 | 77 |  | 297 |  | 488 | 206 | 100.3 | 40.3 | 0.243 | 55.6 | 3.24 | 3.57 | (420)/385 | 417/387 | -0.4 | 0.983 | 0.995 | 0.997 | 0.999 | 0.999 | 0.999 | 0.999 | 0.999 | 0.999 | 0.999 | 0.999 | 0.999 | 0.999 | 0.999 | 0.999 | 0.999 | 0.998 | 0.996 | 0.988 | 0.983 | 0.974 | 0.959 | 0.921 | 0.671 | 0.305 | [11 empty] | 0.966 | 0.99 | 0.994 | 0.998 | 0.998 | 0.998 | 0.998 | 0.998 | 0.998 | 0.998 | 0.998 | 0.998 | 0.998 | 0.998 | 0.998 | 0.997 | 0.997 | 0.991 | 0.977 | 0.965 | 0.949 | 0.919 | 0.848 | 0.45 | 0.093 | [11 empty] | PG RP | 150 | MA | S-ZF72GT | 923189 |  |  | H-ZF72AGT | 923189
280 | S-ZF75A | 946180 | 17.98 | 17.84 | 0.0526 | 0.053718 | 1.8598 | 1.8691 | 1.8803 | 1.8929 | 1.8957 | 1.898 | 1.9082 | 1.9159 | 1.9234 | 1.9312 | 1.9335 | 1.9356 | 1.9455 | 1.946 | 1.9583 | 1.9838 | 1.9872 | 2.0183 | 2.0511 |  | 3.5508 | -0.019399 | 0.06822 | 0.0058532 | -0.00042174 | 8.6621e-05 | 0.2798 | 0.2338 | 0.6549 | 0.2318 | 0.229 | 0.5782 | 0.006 | 0.0412 | 0.0041 | -0.005 | 0.5 | 0.5 | 0.7 | 0.8 | 1.1 | 1.2 | 1.6 | 2 | 2.4 | 2.7 | 3.1 | 1.2 | 1.3 | 1.5 | 1.6 | 1.9 | 2.2 | 2.6 | 2.9 | 3.3 | 3.8 | 4.2 | 1.6 | 1.8 | 2.1 | 2.3 | 2.8 | 3.1 | 3.6 | 4 | 4.3 | 4.9 | 5.4 | 1.7 | 1.9 | 2.2 | 2.4 | 2.7 | 3.2 | 3.7 | 4.1 | 4.5 | 5 | 5.5 | 1.8 | 2 | 2.3 | 2.5 | 2.8 | 3.3 | 3.8 | 4.2 | 4.6 | 5.2 | 5.6 | 2.2 | 2.5 | 3 | 3.2 | 3.5 | 4 | 4.4 | 5 | 5.6 | 6.1 | 6.5 | 2.9 | 3.4 | 3.8 | 4.2 | 4.6 | 5.1 | 5.6 | 6.1 | 6.6 | 7.1 | 7.8 | 4.8 | 5.4 | 6.1 | 6.7 | 7.1 | 7.7 | 8.6 | 9.5 | 10.1 | 10.9 | 11.6 | 5 | 5.6 | 6.3 | 6.9 | 7.3 | 7.9 | 8.8 | 9.8 | 10.3 | 11.1 | 11.8 | 7.8 | 8.7 | 9.6 | 10.3 | 11 | 12.2 | 12.9 | 13.7 | 14.4 | 15.2 | 16.2 | -1.3 | -0.6 | 0.1 | 0.6 | 1.1 | 1.8 | 2.5 | 3 | 3.5 | 4.2 | 4.7 | -2.3e-06 | 1.66e-08 | -7.59e-12 | 1.12e-06 | 1.62e-09 | 0.33 | 1 | 1 | 1 | 1 | 1 | 1 |  |  |  |  | 676 | 707 | 603 | 654 | 1.11 |  | 55 | 70 | 47 | 50 | 51 | 53 | 54 | 55 | 56 | 57 | 57 | 58 | 60 | 60 | 61 | 61 | 62 | 63 | 64 | 65 | 66 | 66 | 67 |  | 295 |  | 510 | 199 | 104.6 | 41.1 | 0.272 | 65.6 | 3.38 | 3.53 | (450)/390 | 424/391 | -0.5 | 0.972 | 0.982 | 0.997 | 0.997 | 0.997 | 0.997 | 0.997 | 0.997 | 0.997 | 0.997 | 0.997 | 0.997 | 0.997 | 0.997 | 0.997 | 0.997 | 0.995 | 0.993 | 0.97 | 0.96 | 0.946 | 0.923 | 0.87 | 0.546 | 0.181 | [11 empty] | 0.945 | 0.964 | 0.994 | 0.994 | 0.994 | 0.994 | 0.994 | 0.994 | 0.994 | 0.994 | 0.994 | 0.994 | 0.994 | 0.994 | 0.994 | 0.994 | 0.99 | 0.986 | 0.941 | 0.921 | 0.894 | 0.853 | 0.756 | 0.298 | 0.033 | [11 empty] | PG RP | 145 | MA | S-ZF75A | 946180 |  |  | H-ZF88 | 946179 | FDS18 | 946180
281 | S-ZF75GT | 946180 | 17.98 | 17.84 | 0.0526 | 0.053718 | 1.8598 | 1.8691 | 1.8803 | 1.8929 | 1.8957 | 1.898 | 1.9082 | 1.9159 | 1.9234 | 1.9312 | 1.9335 | 1.9356 | 1.9455 | 1.946 | 1.9583 | 1.9838 | 1.9872 | 2.0183 | 2.0511 |  | 3.5508 | -0.019399 | 0.06822 | 0.0058532 | -0.00042174 | 8.6621e-05 | 0.2798 | 0.2338 | 0.6549 | 0.2318 | 0.229 | 0.5782 | 0.006 | 0.0412 | 0.0041 | -0.005 | 0.5 | 0.5 | 0.7 | 0.8 | 1.1 | 1.2 | 1.6 | 2 | 2.4 | 2.7 | 3.1 | 1.2 | 1.3 | 1.5 | 1.6 | 1.9 | 2.2 | 2.6 | 2.9 | 3.3 | 3.8 | 4.2 | 1.6 | 1.8 | 2.1 | 2.3 | 2.8 | 3.1 | 3.6 | 4 | 4.3 | 4.9 | 5.4 | 1.7 | 1.9 | 2.2 | 2.4 | 2.7 | 3.2 | 3.7 | 4.1 | 4.5 | 5 | 5.5 | 1.8 | 2 | 2.3 | 2.5 | 2.8 | 3.3 | 3.8 | 4.2 | 4.6 | 5.2 | 5.6 | 2.2 | 2.5 | 3 | 3.2 | 3.5 | 4 | 4.4 | 5 | 5.6 | 6.1 | 6.5 | 2.9 | 3.4 | 3.8 | 4.2 | 4.6 | 5.1 | 5.6 | 6.1 | 6.6 | 7.1 | 7.8 | 4.8 | 5.4 | 6.1 | 6.7 | 7.1 | 7.7 | 8.6 | 9.5 | 10.1 | 10.9 | 11.6 | 5 | 5.6 | 6.3 | 6.9 | 7.3 | 7.9 | 8.8 | 9.8 | 10.3 | 11.1 | 11.8 | 7.8 | 8.7 | 9.6 | 10.3 | 11 | 12.2 | 12.9 | 13.7 | 14.4 | 15.2 | 16.2 | -1.3 | -0.6 | 0.1 | 0.6 | 1.1 | 1.8 | 2.5 | 3 | 3.5 | 4.2 | 4.7 | -2.3e-06 | 1.66e-08 | -7.59e-12 | 1.12e-06 | 1.62e-09 | 0.33 | 1 | 1 | 1 | 1 | 1 | 1 |  |  |  |  | 682 | 709 | 609 | 660 | 1.11 |  | 54 | 68 | 48 | 51 | 53 | 55 | 56 | 57 | 57 | 58 | 59 | 59 | 60 | 61 | 61 | 62 | 62 | 63 | 64 | 64 | 66 | 67 | 68 |  | 295 |  | 510 | 199 | 104.6 | 41.1 | 0.272 | 78.1 | 3.38 | 3.53 | (430)/392 | 417/389 | -0.5 | 0.975 | 0.986 | 0.997 | 0.997 | 0.997 | 0.998 | 0.998 | 0.998 | 0.998 | 0.998 | 0.998 | 0.998 | 0.998 | 0.998 | 0.998 | 0.998 | 0.998 | 0.995 | 0.988 | 0.982 | 0.973 | 0.957 | 0.915 | 0.604 | 0.243 | [11 empty] | 0.951 | 0.973 | 0.995 | 0.995 | 0.995 | 0.996 | 0.996 | 0.996 | 0.996 | 0.996 | 0.996 | 0.996 | 0.996 | 0.996 | 0.996 | 0.996 | 0.996 | 0.991 | 0.975 | 0.963 | 0.946 | 0.916 | 0.838 | 0.365 | 0.059 | [11 empty] | PG RP | 155 | MA | S-ZF75GT | 946180 |  |  | H-ZF88GT | 946179 | FDS18-W | 946180
282 | S-TF3L | 613441 | 44.11 | 43.91 | 0.013907 | 0.014044 | 1.5767 | 1.5831 | 1.5901 | 1.5964 | 1.5975 | 1.5984 | 1.6021 | 1.6046 | 1.6069 | 1.6092 | 1.6099 | 1.6105 | 1.6133 | 1.6134 | 1.6167 | 1.6232 | 1.6239 | 1.631 | 1.6377 | 1.6496 | 2.5499 | -0.012402 | 0.017429 | 0.0010266 | -8.815e-05 | 6.7545e-06 | 0.2991 | 0.2366 | 0.5623 | 0.2492 | 0.2343 | 0.5006 | -0.0013 | -0.008 | 0.0234 | 0.0093 | 4.3 | 4.3 | 4.3 | 4.4 | 4.4 | 4.4 | 4.5 | 4.5 | 4.5 | 4.5 | 4.6 | 4.5 | 4.6 | 4.5 | 4.6 | 4.6 | 4.7 | 4.8 | 4.9 | 4.9 | 5 | 5.1 | 4.6 | 4.7 | 4.7 | 4.8 | 4.8 | 4.9 | 5 | 5.1 | 5.2 | 5.3 | 5.4 | 4.7 | 4.8 | 4.8 | 4.9 | 4.9 | 5 | 5.1 | 5.2 | 5.2 | 5.3 | 5.4 | 4.8 | 4.9 | 4.9 | 5 | 5 | 5.1 | 5.2 | 5.3 | 5.3 | 5.4 | 5.5 | 5 | 5 | 5 | 5.1 | 5.1 | 5.2 | 5.3 | 5.4 | 5.5 | 5.7 | 5.8 | 5.2 | 5.2 | 5.3 | 5.4 | 5.4 | 5.5 | 5.6 | 5.7 | 5.8 | 6 | 6.1 | 5.5 | 5.6 | 5.7 | 5.7 | 5.8 | 6 | 6 | 6.1 | 6.2 | 6.3 | 6.5 | 5.6 | 5.7 | 5.8 | 5.8 | 5.9 | 6.1 | 6.1 | 6.2 | 6.3 | 6.4 | 6.6 | 6.3 | 6.4 | 6.5 | 6.6 | 6.7 | 6.8 | 6.9 | 7.1 | 7.2 | 7.3 | 7.5 | 2.2 | 2.7 | 3 | 3.4 | 3.6 | 3.9 | 4.1 | 4.3 | 4.4 | 4.6 | 4.8 | 5.46e-06 | 1.31e-08 | -2.19e-11 | 4.56e-07 | 3.98e-10 | 0.295 | 1 | 1 | 1 | 1 | 1 | 1 |  |  |  |  | 579 | 623 | 504 | 547 | 0.97 |  | 62 | 78 | 55 | 56 | 57 | 60 | 63 | 62 | 61 | 64 | 63 | 66 | 65 | 66 | 68 | 66 | 73 | 69 | 68 | 72 | 71 | 76 | 73 |  | 135 |  | 575 | 111 | 86.9 | 35.1 | 0.238 | 63 | 3.28 | 2.84 | 360/320 | 349/321 | -0.7 | 0.885 | 0.953 | 0.994 | 0.999 | 0.999 | 0.999 | 0.999 | 0.999 | 0.999 | 0.999 | 0.999 | 0.999 | 0.999 | 0.999 | 0.999 | 0.999 | 0.999 | 0.999 | 0.998 | 0.997 | 0.996 | 0.995 | 0.993 | 0.99 | 0.989 | 0.982 | 0.97 | 0.948 | 0.903 | 0.828 | 0.647 | 0.239 |  |  |  |  | 0.782 | 0.907 | 0.988 | 0.998 | 0.998 | 0.998 | 0.998 | 0.998 | 0.998 | 0.998 | 0.998 | 0.998 | 0.998 | 0.998 | 0.998 | 0.998 | 0.998 | 0.998 | 0.996 | 0.994 | 0.992 | 0.99 | 0.987 | 0.98 | 0.978 | 0.964 | 0.941 | 0.899 | 0.815 | 0.685 | 0.418 | 0.057 |  |  |  |  | PG RP | 90 | MA | S-TF3L | 613441 | S-NBM51 | 613443 | H-TF3L | 613441 | E-ADF10 | 613444 |  |  | N-KZFS4 | 613445
283 | S-ZBaF3 | 657511 | 51.12 | 50.88 | 0.01285 | 0.01297 | 1.6266 | 1.6313 | 1.6365 | 1.6415 | 1.6424 | 1.6433 | 1.6465 | 1.6488 | 1.6509 | 1.6531 | 1.6537 | 1.6542 | 1.6568 | 1.6569 | 1.66 | 1.6659 | 1.6666 | 1.6731 | 1.6791 | 1.6895 | 2.6912 | -0.0090041 | 0.018361 | 0.00053118 | -2.1093e-05 | 1.7269e-06 | 0.2996 | 0.2374 | 0.5564 | 0.249 | 0.2352 | 0.4942 | 0.0011 | -0.0023 | -0.0252 | -0.011 | 2.2 | 2.2 | 2.3 | 2.3 | 2.3 | 2.4 | 2.4 | 2.6 | 2.7 | 2.7 | 2.9 | 2.5 | 2.5 | 2.6 | 2.6 | 2.6 | 2.7 | 2.7 | 2.8 | 2.9 | 2.9 | 3 | 2.8 | 2.8 | 2.8 | 2.8 | 2.9 | 2.9 | 2.9 | 3 | 3.1 | 3.2 | 3.3 | 2.8 | 2.8 | 2.8 | 2.8 | 2.9 | 2.9 | 3 | 3.1 | 3.2 | 3.3 | 3.4 | 2.8 | 2.8 | 2.9 | 2.9 | 2.9 | 3 | 3.1 | 3.2 | 3.3 | 3.4 | 3.5 | 3 | 2.9 | 3.1 | 3.1 | 3.1 | 3.2 | 3.3 | 3.4 | 3.4 | 3.6 | 3.8 | 3.2 | 3.2 | 3.2 | 3.3 | 3.3 | 3.5 | 3.5 | 3.6 | 3.6 | 3.7 | 3.9 | 3.6 | 3.6 | 3.7 | 3.7 | 3.7 | 3.9 | 4.1 | 4.2 | 4.4 | 4.5 | 4.8 | 3.6 | 3.6 | 3.7 | 3.7 | 3.7 | 3.9 | 4.1 | 4.2 | 4.4 | 4.5 | 4.9 | 4.2 | 4.2 | 4.3 | 4.4 | 4.4 | 4.5 | 4.7 | 4.8 | 5.1 | 5.2 | 5.5 | 0.1 | 0.6 | 1 | 1.2 | 1.5 | 1.7 | 2 | 2.2 | 2.4 | 2.6 | 2.8 | 1.08e-06 | 1.18e-08 | -1.5e-11 | 4.84e-07 | 5.39e-10 | 0.27 | 1 | 3 | 1 | 3 | 2 | 2 |  |  |  |  | 657 | 696 | 590 | 631 | 0.82 |  | 74 | 88 | 67 | 70 | 71 | 72 | 74 | 75 | 76 | 76 | 77 | 78 | 78 | 79 | 80 | 81 | 82 | 83 | 83 | 84 | 85 | 86 | 87 |  | 105 |  | 520 | 139 | 80.4 | 31.1 | 0.292 | 77.3 | 1.83 | 3.89 | 375/335 | 360/330 | -0.2 | 0.938 | 0.973 | 0.99 | 0.999 | 0.999 | 0.999 | 0.999 | 0.999 | 0.999 | 0.999 | 0.999 | 0.999 | 0.999 | 0.999 | 0.999 | 0.999 | 0.999 | 0.999 | 0.999 | 0.999 | 0.999 | 0.997 | 0.994 | 0.991 | 0.987 | 0.976 | 0.952 | 0.894 | 0.782 | 0.555 | 0.217 | [5 empty] | 0.88 | 0.947 | 0.98 | 0.998 | 0.998 | 0.998 | 0.998 | 0.998 | 0.998 | 0.998 | 0.998 | 0.998 | 0.998 | 0.998 | 0.998 | 0.998 | 0.998 | 0.998 | 0.998 | 0.998 | 0.998 | 0.994 | 0.988 | 0.981 | 0.968 | 0.945 | 0.899 | 0.798 | 0.611 | 0.308 | 0.05 | [5 empty] | PG RP | 24 | A | S-ZBaF3 | 657511 | (S-BSM25) | 658509 | H-ZBaF3 | 657511 | (BACED5) | 658509 |  |  | (N-SSK5) | 658509
284 | S-ZBaF5 | 671473 | 47.29 | 46.99 | 0.01419 | 0.014353 | 1.6377 | 1.6428 | 1.6486 | 1.6541 | 1.6552 | 1.6561 | 1.6596 | 1.6621 | 1.6644 | 1.6668 | 1.6675 | 1.6681 | 1.6709 | 1.671 | 1.6744 | 1.681 | 1.6818 | 1.689 | 1.6958 | 1.7073 | 2.7321 | -0.0099957 | 0.021063 | 9.141e-05 | 9.3136e-05 | -5.826e-06 | 0.2981 | 0.2375 | 0.5659 | 0.2487 | 0.2348 | 0.5016 | 0.0003 | 0.0008 | -0.0124 | -0.0072 | 2.4 | 2.5 | 2.7 | 2.7 | 2.8 | 3 | 3.1 | 3.2 | 3.3 | 3.3 | 3.4 | 2.8 | 2.9 | 3.1 | 3.2 | 3.3 | 3.4 | 3.6 | 3.7 | 3.9 | 4 | 4 | 3 | 3.2 | 3.4 | 3.7 | 3.9 | 4.1 | 4.3 | 4.4 | 4.6 | 4.7 | 4.8 | 3.1 | 3.3 | 3.5 | 3.8 | 4 | 4.2 | 4.4 | 4.5 | 4.7 | 4.8 | 4.9 | 3.2 | 3.4 | 3.6 | 3.9 | 4.1 | 4.3 | 4.4 | 4.5 | 4.7 | 4.8 | 4.9 | 3.4 | 3.5 | 3.7 | 4 | 4.2 | 4.4 | 4.5 | 4.6 | 4.8 | 4.9 | 5 | 3.9 | 4 | 4.1 | 4.2 | 4.3 | 4.5 | 4.6 | 4.7 | 4.9 | 5 | 5.2 | 4.5 | 4.6 | 4.7 | 4.8 | 4.9 | 5 | 5.1 | 5.2 | 5.3 | 5.4 | 5.6 | 4.6 | 4.8 | 4.8 | 4.9 | 5 | 5.1 | 5.2 | 5.3 | 5.4 | 5.5 | 5.6 | 5 | 5.2 | 5.3 | 5.4 | 5.5 | 5.6 | 5.8 | 5.9 | 6.1 | 6.2 | 6.3 | 0.5 | 1.1 | 1.7 | 2.2 | 2.7 | 3 | 3.3 | 3.5 | 3.8 | 4 | 4.2 | 1.66e-06 | 1.91e-08 | -3.14e-11 | 1.03e-06 | -3.69e-10 | 7.88e-09 | 1 | 3 | 1 | 2 | 2 | 2 |  |  |  |  | 583 | 652 | 540 | 580 | 0.7 |  | 78 | 94 | 69 | 71 | 74 | 75 | 77 | 78 | 79 | 80 | 81 | 82 | 82 | 83 | 85 | 86 | 87 | 88 | 89 | 90 | 91 | 92 | 93 |  |  |  | 626 | 140 | 97 | 38.1 | 0.273 |  | 1.74 | 3.58 | 380/340 | 370/340 | -0.4 | 0.943 | 0.971 | 0.986 | 0.992 | 0.998 | 0.999 | 0.999 | 0.999 | 0.999 | 0.999 | 0.998 | 0.998 | 0.995 | 0.995 | 0.995 | 0.995 | 0.994 | 0.994 | 0.992 | 0.991 | 0.99 | 0.988 | 0.985 | 0.976 | 0.964 | 0.941 | 0.89 | 0.79 | 0.58 | 0.23 | [6 empty] | 0.889 | 0.942 | 0.972 | 0.984 | 0.997 | 0.998 | 0.998 | 0.998 | 0.998 | 0.998 | 0.997 | 0.996 | 0.991 | 0.991 | 0.99 | 0.99 | 0.989 | 0.989 | 0.985 | 0.983 | 0.98 | 0.976 | 0.971 | 0.953 | 0.93 | 0.886 | 0.8 | 0.63 | 0.34 | 0.06 | [6 empty] | PG RP | 36 | C | S-ZBaF5 | 671473 |  |  | H-ZBaF5 | 671473 | (BAF10) | 670472 |  |  | (N-BAF10) | 670471
285 | S-ZBaF10 | 618498 | 49.83 | 49.54 | 0.012397 | 0.012529 | 1.5864 | 1.5916 | 1.5973 | 1.6026 | 1.6036 | 1.6044 | 1.6076 | 1.6099 | 1.6119 | 1.614 | 1.6146 | 1.6152 | 1.6176 | 1.6177 | 1.6207 | 1.6264 | 1.6271 | 1.6334 | 1.6392 | 1.6495 | 2.5677 | -0.010006 | 0.016611 | 0.00065105 | -4.113e-05 | 3.3543e-06 | 0.3001 | 0.238 | 0.5598 | 0.2498 | 0.2355 | 0.4964 | -0.0005 | -0.001 | -0.0072 | -0.0037 | 2.1 | 2.1 | 2.1 | 2.1 | 2.2 | 2.3 | 2.3 | 2.5 | 2.5 | 2.7 | 2.7 | 2.3 | 2.3 | 2.3 | 2.4 | 2.4 | 2.5 | 2.7 | 2.8 | 2.8 | 2.9 | 3 | 2.5 | 2.5 | 2.5 | 2.5 | 2.6 | 2.7 | 2.8 | 2.9 | 3 | 3.1 | 3.2 | 2.5 | 2.5 | 2.6 | 2.6 | 2.6 | 2.7 | 2.9 | 3 | 3.1 | 3.1 | 3.2 | 2.6 | 2.6 | 2.6 | 2.6 | 2.7 | 2.7 | 2.9 | 3 | 3.1 | 3.1 | 3.3 | 2.7 | 2.7 | 2.8 | 2.8 | 2.9 | 2.9 | 3 | 3.2 | 3.2 | 3.3 | 3.4 | 2.9 | 3 | 3 | 3.1 | 3.1 | 3.1 | 3.3 | 3.3 | 3.4 | 3.5 | 3.6 | 3.3 | 3.3 | 3.4 | 3.4 | 3.5 | 3.6 | 3.7 | 3.7 | 3.8 | 3.9 | 4 | 3.3 | 3.4 | 3.5 | 3.5 | 3.6 | 3.8 | 3.8 | 3.8 | 3.9 | 3.9 | 4.1 | 3.8 | 3.8 | 3.9 | 4 | 4 | 4.1 | 4.3 | 4.3 | 4.4 | 4.5 | 4.7 | 0 | 0.4 | 0.7 | 1 | 1.3 | 1.5 | 1.8 | 2 | 2.2 | 2.3 | 2.6 | 9.42e-07 | 1.44e-08 | -2.13e-11 | 4.74e-07 | 3.62e-11 | 0.261 | 1 | 1 | 1 | 2 | 2 | 1 |  |  |  |  | 627 | 672 | 548 | 590 | 0.9 |  | 72 | 86 | 65 | 68 | 70 | 71 | 72 | 73 | 74 | 75 | 76 | 77 | 78 | 78 | 78 | 79 | 80 | 80 | 81 | 82 | 83 | 84 | 85 |  | 136 |  | 539 | 142 | 86.1 | 34.1 | 0.263 | 82.5 | 2.12 | 3.16 | 385/345 | 370/341 | -1.2 | 0.918 | 0.952 | 0.982 | 0.992 | 0.999 | 0.999 | 0.999 | 0.999 | 0.999 | 0.999 | 0.999 | 0.999 | 0.999 | 0.999 | 0.999 | 0.999 | 0.999 | 0.999 | 0.999 | 0.997 | 0.995 | 0.993 | 0.99 | 0.984 | 0.972 | 0.944 | 0.892 | 0.77 | 0.518 | 0.167 | [6 empty] | 0.844 | 0.908 | 0.965 | 0.984 | 0.998 | 0.998 | 0.998 | 0.998 | 0.998 | 0.998 | 0.998 | 0.998 | 0.998 | 0.998 | 0.998 | 0.998 | 0.998 | 0.998 | 0.998 | 0.994 | 0.992 | 0.988 | 0.982 | 0.97 | 0.947 | 0.893 | 0.8 | 0.597 | 0.273 | 0.038 | [6 empty] | PG RP | 52.5 | C | S-ZBaF10 | 618498 | S-BSM28 | 618498 |  |  |  |  | (K-SSK9) | 620498 | N-SSK8 | 618498
286 | S-ZBaF16 | 667484 | 48.42 | 48.13 | 0.013769 | 0.01392 | 1.6355 | 1.6401 | 1.6453 | 1.6504 | 1.6514 | 1.6522 | 1.6556 | 1.658 | 1.6603 | 1.6626 | 1.6632 | 1.6639 | 1.6666 | 1.6667 | 1.67 | 1.6764 | 1.6772 | 1.6841 | 1.6906 | 1.702 | 2.719 | -0.008854 | 0.020077 | 0.00046213 | -2.9006e-06 | 1.1559e-06 | 0.2992 | 0.2382 | 0.5629 | 0.2493 | 0.2356 | 0.4993 | -0.0008 | -0.0003 | -0.0201 | -0.0089 | 3.3 | 3.3 | 3.3 | 3.4 | 3.4 | 3.4 | 3.4 | 3.5 | 3.6 | 3.7 | 3.8 | 3.7 | 3.7 | 3.7 | 3.8 | 3.8 | 3.8 | 3.8 | 4 | 4.1 | 4.2 | 4.3 | 4 | 3.9 | 4 | 4 | 4 | 4.1 | 4.1 | 4.3 | 4.4 | 4.5 | 4.6 | 4.1 | 4.1 | 4.1 | 4.1 | 4.1 | 4.1 | 4.2 | 4.4 | 4.5 | 4.6 | 4.6 | 4.1 | 4.1 | 4.1 | 4.1 | 4.1 | 4.2 | 4.2 | 4.4 | 4.5 | 4.6 | 4.7 | 4.3 | 4.3 | 4.3 | 4.3 | 4.3 | 4.3 | 4.5 | 4.6 | 4.8 | 4.9 | 5 | 4.5 | 4.5 | 4.6 | 4.6 | 4.6 | 4.7 | 4.8 | 4.9 | 5.1 | 5.3 | 5.3 | 5 | 5 | 5 | 5 | 5.1 | 5.2 | 5.3 | 5.5 | 5.7 | 5.8 | 5.9 | 5.1 | 5.1 | 5.1 | 5.1 | 5.2 | 5.3 | 5.4 | 5.6 | 5.8 | 5.9 | 6 | 5.6 | 5.6 | 5.7 | 5.7 | 5.8 | 5.9 | 6.1 | 6.3 | 6.4 | 6.5 | 6.6 | 1.4 | 1.8 | 2.2 | 2.4 | 2.7 | 2.9 | 3.1 | 3.4 | 3.6 | 3.8 | 4 | 2.85e-06 | 1.16e-08 | -1.32e-11 | 7.06e-07 | 5.45e-10 | 0.204 | 1 | 1 | 1 | 3 | 2 | 1 |  |  |  |  | 581 | 631 | 516 | 545 | 1.02 |  | 74 | 93 | 66 | 68 | 69 | 71 | 73 | 74 | 75 | 76 | 77 | 78 | 78 | 79 | 79 | 80 | 81 | 82 | 83 | 84 | 86 | 87 | 88 |  | 80 |  | 555 | 153 | 91.5 | 35.4 | 0.291 | 77.6 | 1.87 | 3.67 | 370/330 | 365/334 | 0.4 | 0.924 | 0.959 | 0.98 | 0.988 | 0.999 | 0.999 | 0.999 | 0.999 | 0.999 | 0.999 | 0.999 | 0.999 | 0.999 | 0.999 | 0.999 | 0.999 | 0.999 | 0.999 | 0.999 | 0.999 | 0.999 | 0.996 | 0.993 | 0.987 | 0.979 | 0.963 | 0.931 | 0.858 | 0.71 | 0.44 | 0.148 | [5 empty] | 0.87 | 0.935 | 0.97 | 0.982 | 0.998 | 0.998 | 0.998 | 0.998 | 0.998 | 0.998 | 0.998 | 0.998 | 0.998 | 0.998 | 0.998 | 0.998 | 0.998 | 0.998 | 0.998 | 0.998 | 0.994 | 0.99 | 0.985 | 0.975 | 0.959 | 0.925 | 0.854 | 0.724 | 0.486 | 0.177 | 0.023 | [5 empty] | PG RP | 30 | B | S-ZBaF16 | 667484 | S-BAH11 | 667483 | H-ZBaF16 | 667484 | BAF11 | 667483 | (K-BaFn3) | 664492
287 | S-ZBaF16A | 667484 | 48.42 | 48.13 | 0.013769 | 0.01392 |  |  |  | 1.6504 | 1.6514 | 1.6522 | 1.6556 | 1.658 | 1.6603 | 1.6626 | 1.6632 | 1.6639 | 1.6666 | 1.6667 | 1.67 | 1.6764 | 1.6772 | 1.6841 | 1.6906 | 1.7018 | 2.7173 | -0.0079344 | 0.021025 | 0.00021459 | 2.8654e-05 | -6.9477e-07 | 0.2992 | 0.2382 | 0.56 | 0.2493 | 0.2356 | 0.4964 | -0.0008 | -0.0032 | -0.0216 | -0.0082 | 1 | 1 | 1 | 1.2 | 1.2 | 1.3 | 1.4 | 1.4 | 1.5 | 1.5 | 1.6 | 1.2 | 1.3 | 1.3 | 1.4 | 1.4 | 1.6 | 1.6 | 1.7 | 1.8 | 1.9 | 2 | 1.5 | 1.5 | 1.5 | 1.6 | 1.5 | 1.6 | 1.7 | 1.8 | 1.9 | 2 | 2.2 | 1.8 | 1.8 | 1.8 | 1.9 | 1.9 | 2 | 2 | 2 | 2.1 | 2.2 | 2.3 | 2.1 | 2.1 | 2.2 | 2.2 | 2.2 | 2.3 | 2.3 | 2.4 | 2.5 | 2.6 | 2.7 | 2.3 | 2.3 | 2.3 | 2.4 | 2.5 | 2.6 | 2.7 | 2.8 | 3 | 3.2 | 3.3 | 2.5 | 2.6 | 2.7 | 2.7 | 2.7 | 2.8 | 3 | 3.1 | 3.2 | 3.2 | 3.4 | 2.6 | 2.7 | 2.8 | 2.8 | 2.8 | 2.9 | 3 | 3.2 | 3.3 | 3.3 | 3.5 | 2.8 | 2.8 | 2.8 | 2.9 | 3 | 3.1 | 3.1 | 3.2 | 3.4 | 3.5 | 3.6 | 3.3 | 3.3 | 3.3 | 3.5 | 3.6 | 3.7 | 3.9 | 4 | 4.1 | 4.2 | 4.4 | -0.6 | -0.2 | 0.3 | 0.5 | 0.8 | 1 | 1.2 | 1.4 | 1.6 | 1.8 | 2 | -1.65e-06 | 1.28e-08 | -1.94e-11 | 9.82e-07 | 4.78e-10 | 1.52e-08 | 1 | 2 | 1 | 3 | 1 | 1 |  |  |  |  | 626 | 687 | 561 | 590 | 0.81 |  | 81 | 98 | 73 | 75 | 77 | 79 | 80 | 81 | 82 | 82 | 84 | 85 | 85 | 86 | 87 | 89 | 89 | 89 | 90 | 91 | 94 | 94 | 96 |  | 57 |  | 544 | 247 | 92.18 | 35.65 | 0.293 | 71.5 | 1.84 | 3.63 | 370/330 | 353/324 | -0.2 | 0.946 | 0.976 | 0.987 | 0.993 | 0.997 | 0.998 | 0.999 | 0.998 | 0.998 | 0.998 | 0.998 | 0.997 | 0.998 | 0.999 | 0.998 | 0.998 | 0.998 | 0.998 | 0.997 | 0.997 | 0.996 | 0.995 | 0.994 | 0.987 | 0.984 | 0.976 | 0.924 | 0.892 | 0.824 | 0.682 | 0.394 | [5 empty] | 0.895 | 0.953 | 0.975 | 0.986 | 0.995 | 0.996 | 0.997 | 0.997 | 0.997 | 0.996 | 0.996 | 0.995 | 0.997 | 0.997 | 0.997 | 0.996 | 0.996 | 0.996 | 0.995 | 0.993 | 0.991 | 0.99 | 0.989 | 0.975 | 0.968 | 0.952 | 0.854 | 0.796 | 0.679 | 0.465 | 0.155 | [5 empty] | PG RP | 30 | B | S-ZBaF16A | 667484 | S-BAH11 | 667483 | H-ZBaF16 | 667484 | BAF11 | 667483 | (K-BaFn3) | 664492
288 | S-ZBaF20 | 702412 | 41.15 | 40.86 | 0.017049 | 0.01727 |  |  |  | 1.6817 | 1.6829 | 1.684 | 1.6881 | 1.691 | 1.6938 | 1.6965 | 1.6973 | 1.6981 | 1.7014 | 1.7015 | 1.7056 | 1.7136 | 1.7146 | 1.7234 | 1.7318 | 1.7468 | 2.8287 | -0.013873 | 0.020327 | 0.0017953 | -0.00013082 | 8.2072e-06 | 0.295 | 0.2376 | 0.5766 | 0.2455 | 0.2345 | 0.5107 | 0 | 0.0013 | -0.0034 | -0.0065 | 2.5 | 2.6 | 2.8 | 3.1 | 3.4 | 3.7 | 4.1 | 4.4 | 4.7 | 5 | 5.2 | 3.1 | 3.3 | 3.4 | 3.6 | 3.9 | 4.2 | 4.4 | 4.6 | 4.9 | 5.1 | 5.3 | 3.6 | 3.7 | 4 | 4.3 | 4.6 | 4.8 | 4.9 | 5.1 | 5.3 | 5.4 | 5.7 | 3.6 | 3.8 | 4.1 | 4.4 | 4.6 | 4.9 | 5.3 | 5.3 | 5.4 | 5.6 | 5.8 | 3.7 | 3.9 | 4.2 | 4.4 | 4.7 | 4.9 | 5.3 | 5.4 | 5.6 | 5.7 | 5.9 | 4.1 | 4.4 | 4.6 | 4.7 | 5 | 5.2 | 5.5 | 5.7 | 6 | 6.1 | 6.3 | 4.7 | 4.9 | 5 | 5.1 | 5.2 | 5.3 | 5.7 | 5.9 | 6.1 | 6.3 | 6.6 | 5.4 | 5.6 | 5.7 | 5.8 | 6.1 | 6.2 | 6.4 | 6.7 | 7 | 7.3 | 7.6 | 5.5 | 5.7 | 5.9 | 6 | 6.2 | 6.3 | 6.6 | 6.9 | 7.2 | 7.5 | 7.7 | 5.9 | 6.2 | 6.4 | 6.6 | 6.9 | 7.1 | 7.5 | 7.9 | 8.3 | 8.7 | 9 | 1 | 1.6 | 2.2 | 2.7 | 3.2 | 3.6 | 4.1 | 4.4 | 4.7 | 4.9 | 5.1 | 2.34e-06 | 2.11e-08 | -2.27e-11 | 1.04e-06 | -3.84e-11 | 0.199 | 1 | 1 | 1 | 1 | 1 | 1 |  |  |  |  | 599 | 657 | 555 | 595 | 0.99 |  | 68 | 84 | 58 | 61 | 62 | 62 | 66 | 67 | 67 | 68 | 68 | 70 | 70 | 73 | 73 | 73 | 74 | 76 | 77 | 78 | 79 | 79 | 82 |  | 140 |  | 618 | 125 | 98.5 | 38.4 | 0.284 | 77.7 | 2.05 | 3.64 | 390/350 | 373/347 | -0.7 | 0.949 | 0.976 | 0.991 | 0.995 | 0.998 | 0.998 | 0.999 | 0.999 | 0.999 | 0.999 | 0.999 | 0.999 | 0.999 | 0.999 | 0.999 | 0.998 | 0.998 | 0.998 | 0.997 | 0.996 | 0.994 | 0.993 | 0.989 | 0.979 | 0.964 | 0.935 | 0.861 | 0.681 | 0.343 | [7 empty] | 0.901 | 0.952 | 0.982 | 0.99 | 0.996 | 0.996 | 0.998 | 0.998 | 0.998 | 0.998 | 0.998 | 0.998 | 0.998 | 0.998 | 0.998 | 0.997 | 0.997 | 0.997 | 0.994 | 0.992 | 0.989 | 0.986 | 0.978 | 0.958 | 0.93 | 0.874 | 0.741 | 0.464 | 0.118 | [7 empty] | PG RP | 28 | MA | S-ZBaF20 | 702412 | S-BAH27 | 702412 | H-ZBaF20 | 702412 | BAFD7 | 702412 |  |  | (N-BASF64) | 704394
289 | S-ZBaF21 | 723380 | 37.99 | 37.72 | 0.019041 | 0.019297 | 1.6832 | 1.6888 | 1.6953 | 1.7017 | 1.703 | 1.7041 | 1.7085 | 1.7117 | 1.7147 | 1.7178 | 1.7187 | 1.7195 | 1.7232 | 1.7234 | 1.7279 | 1.7369 | 1.738 | 1.7479 | 1.7576 | 1.7753 | 2.8888 | -0.011201 | 0.026112 | 0.0013165 | -9.0299e-05 | 1.0164e-05 | 0.2941 | 0.2374 | 0.5819 | 0.2446 | 0.2342 | 0.5156 | -0.0008 | 0.0014 | -0.0026 | -0.0026 | 3.6 | 3.7 | 3.6 | 3.6 | 3.7 | 3.7 | 3.7 | 3.8 | 3.9 | 4 | 4.1 | 4 | 4.1 | 4.2 | 4.3 | 4.3 | 4.3 | 4.5 | 4.5 | 4.7 | 4.8 | 4.9 | 4.4 | 4.4 | 4.5 | 4.5 | 4.5 | 4.5 | 4.7 | 4.7 | 4.8 | 4.9 | 5 | 4.4 | 4.4 | 4.5 | 4.5 | 4.5 | 4.5 | 4.7 | 4.8 | 4.9 | 4.9 | 5 | 4.5 | 4.5 | 4.5 | 4.6 | 4.6 | 4.6 | 4.8 | 4.9 | 5 | 5.1 | 5.2 | 4.7 | 4.7 | 4.7 | 4.8 | 4.8 | 4.9 | 5 | 5.1 | 5.1 | 5.2 | 5.3 | 5 | 5.1 | 5.2 | 5.2 | 5.2 | 5.3 | 5.4 | 5.5 | 5.4 | 5.6 | 5.7 | 5.7 | 5.7 | 5.8 | 5.8 | 5.9 | 6.1 | 6.2 | 6.3 | 6.5 | 6.6 | 6.7 | 5.8 | 5.8 | 5.9 | 6 | 6 | 6.2 | 6.3 | 6.4 | 6.6 | 6.7 | 6.8 | 6.6 | 6.6 | 6.7 | 6.8 | 6.8 | 7 | 7.3 | 7.4 | 7.5 | 7.6 | 7.7 | 1.7 | 2.2 | 2.5 | 2.9 | 3.1 | 3.3 | 3.6 | 3.9 | 4.1 | 4.3 | 4.4 | 3.29e-06 | 1.22e-08 | -2.04e-11 | 6.43e-07 | 3.41e-10 | 0.274 | 1 | 1 | 1 | 2 | 1 | 1 |  |  |  |  | 614 | 666 | 558 | 596 | 0.98 |  | 67 | 83 | 58 | 61 | 63 | 63 | 65 | 65 | 66 | 67 | 68 | 68 | 69 | 69 | 70 | 71 | 71 | 72 | 73 | 75 | 76 | 77 | 78 |  | 170 |  | 565 | 158 | 100.6 | 39.4 | 0.276 | 89.9 | 1.98 | 3.61 | 400/355 | 383/355 | -0.3 | 0.949 | 0.98 | 0.992 | 0.999 | 0.999 | 0.999 | 0.999 | 0.999 | 0.999 | 0.999 | 0.999 | 0.999 | 0.999 | 0.999 | 0.999 | 0.999 | 0.999 | 0.999 | 0.995 | 0.993 | 0.99 | 0.987 | 0.98 | 0.959 | 0.932 | 0.873 | 0.739 | 0.463 | 0.131 | [7 empty] | 0.901 | 0.96 | 0.984 | 0.998 | 0.998 | 0.998 | 0.998 | 0.998 | 0.998 | 0.998 | 0.998 | 0.998 | 0.998 | 0.998 | 0.998 | 0.998 | 0.998 | 0.998 | 0.989 | 0.986 | 0.981 | 0.974 | 0.961 | 0.92 | 0.868 | 0.762 | 0.547 | 0.215 | 0.017 | [7 empty] | PG RP | 30 | MA | S-ZBaF21 | 723380 | S-BAH28 | 723380 | H-ZBaF21 | 723380 | BAFD8 | 723380
290 | S-ZBaF50 | 658509 | 50.85 | 50.57 | 0.012948 | 0.013082 | 1.6281 | 1.6327 | 1.6379 | 1.6429 | 1.6438 | 1.6447 | 1.6479 | 1.6502 | 1.6524 | 1.6545 | 1.6552 | 1.6558 | 1.6583 | 1.6584 | 1.6615 | 1.6675 | 1.6683 | 1.6747 | 1.6808 | 1.6914 | 2.6951 | -0.0088421 | 0.018968 | 0.00041739 | -9.3347e-06 | 1.537e-06 | 0.3004 | 0.2379 | 0.5576 | 0.25 | 0.2354 | 0.4946 | -0.0003 | -0.0015 | -0.0227 | -0.0096 | 2.4 | 2.4 | 2.4 | 2.4 | 2.4 | 2.3 | 2.5 | 2.6 | 2.7 | 2.7 | 2.7 | 2.7 | 2.8 | 2.7 | 2.7 | 2.7 | 2.9 | 3 | 3.1 | 3.2 | 3.3 | 3.3 | 3 | 3 | 3 | 3 | 3 | 3.2 | 3.2 | 3.3 | 3.4 | 3.5 | 3.6 | 3 | 3 | 3 | 3.1 | 3 | 3.2 | 3.3 | 3.4 | 3.5 | 3.6 | 3.6 | 3 | 3 | 3 | 3.1 | 3 | 3.2 | 3.3 | 3.4 | 3.5 | 3.6 | 3.7 | 3.2 | 3.2 | 3.2 | 3.2 | 3.2 | 3.3 | 3.4 | 3.6 | 3.7 | 3.8 | 3.9 | 3.4 | 3.4 | 3.4 | 3.4 | 3.4 | 3.5 | 3.6 | 3.8 | 3.9 | 4 | 4.1 | 3.7 | 3.8 | 3.9 | 3.9 | 4 | 4.2 | 4.3 | 4.5 | 4.6 | 4.7 | 4.9 | 3.8 | 3.9 | 4 | 4 | 4.1 | 4.3 | 4.4 | 4.6 | 4.7 | 4.8 | 5 | 4.5 | 4.5 | 4.5 | 4.5 | 4.6 | 4.7 | 4.9 | 5 | 5.2 | 5.3 | 5.5 | 0.3 | 0.8 | 1.1 | 1.4 | 1.6 | 1.9 | 2.2 | 2.4 | 2.6 | 2.8 | 3 | 1.19e-06 | 1.2e-08 | -1.58e-11 | 6.13e-07 | 5.48e-10 | 0.223 | 1 | 3 | 1 | 3 | 2 | 2 |  |  |  |  | 650 | 695 | 572 | 630 | 0.69 |  | 74 | 86 | 66 | 68 | 70 | 71 | 72 | 73 | 74 | 75 | 76 | 77 | 77 | 78 | 78 | 79 | 80 | 81 | 82 | 83 | 83 | 84 | 85 |  | 110 |  | 520 | 132 | 93.4 | 37.3 | 0.253 | 60.3 | 1.84 | 3.9 | 380/335 | 360/330 | -0.7 | 0.937 | 0.971 | 0.993 | 0.995 | 0.999 | 0.999 | 0.999 | 0.999 | 0.999 | 0.999 | 0.999 | 0.999 | 0.999 | 0.999 | 0.999 | 0.999 | 0.999 | 0.999 | 0.999 | 0.999 | 0.998 | 0.997 | 0.996 | 0.991 | 0.983 | 0.969 | 0.937 | 0.876 | 0.752 | 0.521 | 0.203 | [5 empty] | 0.88 | 0.946 | 0.982 | 0.992 | 0.998 | 0.998 | 0.998 | 0.998 | 0.998 | 0.998 | 0.998 | 0.998 | 0.998 | 0.998 | 0.998 | 0.998 | 0.998 | 0.998 | 0.998 | 0.998 | 0.996 | 0.994 | 0.992 | 0.983 | 0.97 | 0.946 | 0.893 | 0.787 | 0.585 | 0.275 | 0.037 | [5 empty] | PG RP | 22.5 | MA | S-ZBaF50 | 658509 | S-BSM25 | 658509 | H-ZBaF50 | 658509 | BACED5 | 658509 |  |  | N-SSK5 | 658509
291 | S-ZBaF52 | 670472 | 47.2 | 46.9 | 0.014197 | 0.014358 | 1.6365 | 1.6417 | 1.6475 | 1.653 | 1.6541 | 1.655 | 1.6586 | 1.6611 | 1.6634 | 1.6658 | 1.6665 | 1.6671 | 1.6699 | 1.67 | 1.6734 | 1.68 | 1.6808 | 1.688 | 1.6947 | 1.7066 | 2.7292 | -0.010125 | 0.020314 | 0.00054897 | -1.0338e-05 | 1.7973e-06 | 0.2987 | 0.2374 | 0.5628 | 0.2486 | 0.2347 | 0.4987 | 0 | -0.0024 | -0.0088 | -0.0044 | 3.5 | 3.5 | 3.6 | 3.6 | 3.6 | 3.6 | 3.6 | 3.6 | 3.7 | 3.7 | 3.8 | 3.9 | 3.8 | 3.9 | 3.9 | 3.9 | 4 | 4 | 4 | 4.1 | 4.1 | 4.2 | 4.1 | 4.1 | 4.1 | 4.1 | 4 | 4.1 | 4.1 | 4.2 | 4.4 | 4.5 | 4.6 | 4.2 | 4.2 | 4.2 | 4.2 | 4.1 | 4.2 | 4.2 | 4.3 | 4.5 | 4.6 | 4.7 | 4.3 | 4.3 | 4.2 | 4.2 | 4.3 | 4.3 | 4.3 | 4.4 | 4.5 | 4.6 | 4.7 | 4.5 | 4.5 | 4.5 | 4.5 | 4.5 | 4.5 | 4.6 | 4.6 | 4.6 | 4.7 | 4.7 | 4.7 | 4.7 | 4.7 | 4.7 | 4.7 | 4.8 | 4.9 | 4.9 | 5.1 | 5.1 | 5.2 | 5.2 | 5.2 | 5.2 | 5.2 | 5.3 | 5.4 | 5.5 | 5.7 | 6 | 6.1 | 6.3 | 5.2 | 5.2 | 5.3 | 5.3 | 5.4 | 5.5 | 5.6 | 5.8 | 6.1 | 6.2 | 6.4 | 5.6 | 5.6 | 5.8 | 5.8 | 5.9 | 6 | 6.2 | 6.3 | 6.4 | 6.5 | 6.7 | 1.6 | 2 | 2.3 | 2.5 | 2.8 | 3 | 3.2 | 3.4 | 3.6 | 3.8 | 4 | 3.13e-06 | 9.94e-09 | -1.48e-11 | 6.71e-07 | 8.33e-10 | 0.217 | 1 | 3 | 1 | 1 | 1 | 1 |  |  |  |  | 605 | 649 | 539 | 582 | 1.08 |  | 67 | 83 | 55 | 59 | 62 | 64 | 66 | 68 | 70 | 71 | 72 | 73 | 73 | 74 | 74 | 75 | 76 | 77 | 77 | 78 | 79 | 81 | 82 |  | 112 |  | 626 | 151 | 96.3 | 37.6 | 0.279 | 70.2 | 1.9 | 3.49 | 380/340 | 369/340 | -1 | 0.938 | 0.97 | 0.989 | 0.993 | 0.999 | 0.999 | 0.999 | 0.999 | 0.999 | 0.999 | 0.999 | 0.999 | 0.999 | 0.999 | 0.999 | 0.999 | 0.999 | 0.999 | 0.998 | 0.996 | 0.995 | 0.994 | 0.992 | 0.983 | 0.973 | 0.952 | 0.909 | 0.807 | 0.596 | 0.269 | [6 empty] | 0.877 | 0.944 | 0.978 | 0.987 | 0.998 | 0.998 | 0.998 | 0.998 | 0.998 | 0.998 | 0.998 | 0.998 | 0.998 | 0.998 | 0.998 | 0.998 | 0.998 | 0.998 | 0.996 | 0.993 | 0.991 | 0.988 | 0.983 | 0.967 | 0.947 | 0.907 | 0.826 | 0.652 | 0.355 | 0.072 | [6 empty] | PG RP | 30 | MA | S-ZBaF52 | 670472 |  |  | H-ZBaF52 | 670472 | BAF10 | 670472 | (K-LCV93) | 665473 | N-BAF10 | 670471
292 | S-ZBaF65 | 654397 | 39.68 | 39.46 | 0.016484 | 0.016678 | 1.6156 | 1.6217 | 1.6284 | 1.6347 | 1.6359 | 1.6369 | 1.641 | 1.6438 | 1.6465 | 1.6492 | 1.65 | 1.6507 | 1.654 | 1.6541 | 1.658 | 1.6657 | 1.6667 | 1.6751 | 1.6833 | 1.6978 | 2.6696 | -0.011705 | 0.021639 | 0.0010976 | -7.3836e-05 | 6.8234e-06 | 0.2973 | 0.2372 | 0.5727 | 0.247 | 0.2344 | 0.5079 | -0.0024 | -0.005 | 0.0132 | 0.0049 | 2 | 2.1 | 2.4 | 2.6 | 2.7 | 2.7 | 2.9 | 3 | 3.2 | 3.3 | 3.4 | 2.4 | 2.5 | 2.7 | 2.9 | 3 | 3 | 3.1 | 3.2 | 3.4 | 3.5 | 3.6 | 2.7 | 2.7 | 2.9 | 3.1 | 3.2 | 3.3 | 3.3 | 3.4 | 3.6 | 3.8 | 3.9 | 2.8 | 2.8 | 2.9 | 3.1 | 3.2 | 3.3 | 3.3 | 3.5 | 3.7 | 3.9 | 4 | 2.9 | 2.9 | 3 | 3.2 | 3.3 | 3.4 | 3.4 | 3.6 | 3.8 | 4 | 4.1 | 3.1 | 3.2 | 3.3 | 3.5 | 3.6 | 3.7 | 3.9 | 4 | 4.1 | 4.3 | 4.4 | 3.3 | 3.5 | 3.5 | 3.6 | 3.7 | 4 | 4.3 | 4.4 | 4.5 | 4.6 | 4.8 | 3.7 | 3.8 | 3.9 | 4.1 | 4.3 | 4.6 | 4.8 | 5 | 5.2 | 5.3 | 5.3 | 3.8 | 3.9 | 3.9 | 4.1 | 4.3 | 4.6 | 4.8 | 5 | 5.2 | 5.3 | 5.4 | 4.6 | 4.8 | 4.9 | 4.9 | 5.1 | 5.4 | 5.6 | 5.8 | 6 | 6.1 | 6.3 | 0.2 | 0.7 | 1.1 | 1.6 | 1.9 | 2.1 | 2.3 | 2.6 | 2.9 | 3.2 | 3.4 | 1.44e-06 | 1.63e-08 | -2.55e-11 | 5.71e-07 | 3.95e-10 | 0.277 | 1 | 1 | 1 | 1 | 1 | 1 |  |  |  |  | 609 | 671 | 549 | 590 | 1.13 |  | 74 | 89 | 66 | 69 | 71 | 72 | 73 | 74 | 75 | 75 | 76 | 77 | 78 | 78 | 79 | 79 | 80 | 81 | 82 | 83 | 84 | 85 | 85 |  | 134 |  | 565 | 141 | 92 | 37 | 0.243 | 88.3 | 2.77 | 3.01 | 370/335 | 360/336 | -1.6 | 0.917 | 0.95 | 0.987 | 0.993 | 0.999 | 0.999 | 0.999 | 0.999 | 0.999 | 0.999 | 0.999 | 0.999 | 0.999 | 0.999 | 0.999 | 0.999 | 0.999 | 0.999 | 0.999 | 0.998 | 0.997 | 0.996 | 0.994 | 0.991 | 0.988 | 0.977 | 0.957 | 0.899 | 0.751 | 0.401 | [6 empty] | 0.84 | 0.9 | 0.974 | 0.986 | 0.998 | 0.998 | 0.998 | 0.998 | 0.998 | 0.998 | 0.998 | 0.998 | 0.998 | 0.998 | 0.998 | 0.998 | 0.998 | 0.998 | 0.998 | 0.996 | 0.994 | 0.992 | 0.99 | 0.983 | 0.974 | 0.958 | 0.919 | 0.813 | 0.568 | 0.164 | [6 empty] | PG RP | 90 | A | S-ZBaF65 | 654397 | S-NBH5 | 654397 | H-TF5 | 654395 | E-ADF50 | 654396 |  |  | N-KZFS5 | 654397
293 | S-LaF1 | 694492 | 49.2 | 48.85 | 0.014099 | 0.014266 | 1.6599 | 1.6652 | 1.6711 | 1.6767 | 1.6777 | 1.6786 | 1.6822 | 1.6847 | 1.687 | 1.6894 | 1.6901 | 1.6907 | 1.6935 | 1.6936 | 1.697 | 1.7035 | 1.7043 | 1.7114 | 1.7181 | 1.7296 | 2.8079 | -0.010453 | 0.020777 | 0.00040609 | 1.9827e-05 | -7.4008e-07 | 0.2986 | 0.2369 | 0.5603 | 0.2488 | 0.2341 | 0.4963 | 0.0015 | -0.0016 | -0.0139 | -0.0071 | 1.3 | 1.3 | 1.3 | 1.3 | 1.3 | 1.4 | 1.5 | 1.5 | 1.5 | 1.6 | 1.7 | 1.6 | 1.7 | 1.6 | 1.7 | 1.8 | 1.8 | 1.9 | 1.9 | 1.9 | 2 | 2.1 | 1.8 | 1.9 | 1.9 | 1.9 | 2 | 2.1 | 2.1 | 2.1 | 2.1 | 2.1 | 2.2 | 1.8 | 1.9 | 1.9 | 1.9 | 2 | 2.1 | 2.1 | 2.2 | 2.2 | 2.2 | 2.3 | 1.9 | 1.9 | 1.9 | 1.9 | 2 | 2.1 | 2.1 | 2.2 | 2.2 | 2.3 | 2.4 | 2 | 2 | 2.1 | 2.1 | 2.1 | 2.1 | 2.3 | 2.3 | 2.3 | 2.4 | 2.6 | 2.2 | 2.2 | 2.3 | 2.3 | 2.4 | 2.4 | 2.5 | 2.6 | 2.7 | 2.8 | 3 | 2.6 | 2.6 | 2.7 | 2.7 | 2.7 | 2.8 | 3 | 3.1 | 3.2 | 3.3 | 3.5 | 2.7 | 2.7 | 2.8 | 2.8 | 2.8 | 2.9 | 3.1 | 3.3 | 3.4 | 3.4 | 3.6 | 3.2 | 3.2 | 3.3 | 3.3 | 3.5 | 3.5 | 3.6 | 3.7 | 3.8 | 3.9 | 4 | -0.8 | -0.4 | -0.1 | 0.2 | 0.5 | 0.8 | 1 | 1.2 | 1.3 | 1.5 | 1.6 | -7.87e-07 | 1.19e-08 | -2.18e-11 | 5.08e-07 | 3.7e-10 | 0.242 | 1 | 3 | 1 | 3 | 1 | 2 |  |  |  |  | 663 | 699 | 603 | 640 | 0.87 |  | 74 | 87 | 65 | 68 | 70 | 71 | 72 | 73 | 73 | 75 | 76 | 76 | 77 | 78 | 78 | 79 | 80 | 80 | 81 | 82 | 83 | 83 | 84 |  | 120 |  | 545 | 159 | 91.9 | 36 | 0.277 | 73.9 | 1.7 | 3.97 | 380/330 | 363/334 | -0.5 | 0.922 | 0.976 | 0.99 | 0.999 | 0.999 | 0.999 | 0.999 | 0.999 | 0.999 | 0.999 | 0.999 | 0.999 | 0.999 | 0.999 | 0.999 | 0.999 | 0.999 | 0.999 | 0.999 | 0.997 | 0.995 | 0.992 | 0.987 | 0.981 | 0.974 | 0.961 | 0.932 | 0.866 | 0.716 | 0.409 | 0.078 | [5 empty] | 0.85 | 0.953 | 0.98 | 0.998 | 0.998 | 0.998 | 0.998 | 0.998 | 0.998 | 0.998 | 0.998 | 0.998 | 0.998 | 0.998 | 0.998 | 0.998 | 0.998 | 0.998 | 0.998 | 0.994 | 0.99 | 0.986 | 0.982 | 0.971 | 0.957 | 0.931 | 0.876 | 0.759 | 0.521 | 0.174 | 0.01 | [5 empty] | PG RP | 42.5 | MA | S-LaF1 | 694492 | (S-LAL58) | 694508 | H-LaF1 | 694492 |  |  | (K-LaFn2) | 697485
294 | S-LaF2 | 717479 | 47.89 | 47.65 | 0.014972 | 0.015122 | 1.6816 | 1.6871 | 1.6932 | 1.6991 | 1.7002 | 1.7011 | 1.7049 | 1.7075 | 1.71 | 1.7125 | 1.7132 | 1.7139 | 1.7168 | 1.717 | 1.7206 | 1.7275 | 1.7283 | 1.7358 | 1.7429 | 1.7552 | 2.8835 | -0.011033 | 0.021406 | 0.00091619 | -7.1036e-05 | 5.1452e-06 | 0.3006 | 0.2378 | 0.5584 | 0.2506 | 0.2354 | 0.496 | -0.0022 | -0.0057 | -0.0121 | -0.0051 | 1.3 | 1.3 | 1.3 | 1.3 | 1.3 | 1.3 | 1.4 | 1.4 | 1.4 | 1.4 | 1.5 | 1.5 | 1.5 | 1.5 | 1.5 | 1.5 | 1.5 | 1.6 | 1.8 | 1.9 | 2 | 2.2 | 1.8 | 1.8 | 1.8 | 1.8 | 1.8 | 1.8 | 1.8 | 2 | 2.1 | 2.2 | 2.3 | 1.8 | 1.8 | 1.8 | 1.8 | 1.8 | 1.8 | 1.8 | 2 | 2.1 | 2.2 | 2.3 | 1.8 | 1.8 | 1.8 | 1.8 | 1.8 | 1.8 | 1.9 | 2 | 2.1 | 2.2 | 2.3 | 2 | 2 | 2 | 2 | 2 | 2 | 2.1 | 2.3 | 2.4 | 2.4 | 2.5 | 2.3 | 2.3 | 2.3 | 2.3 | 2.3 | 2.3 | 2.4 | 2.6 | 2.7 | 2.7 | 2.8 | 2.7 | 2.7 | 2.7 | 2.7 | 2.7 | 2.8 | 2.9 | 3 | 3.1 | 3.3 | 3.4 | 2.7 | 2.7 | 2.7 | 2.7 | 2.7 | 2.8 | 3 | 3.1 | 3.2 | 3.4 | 3.5 | 3.3 | 3.3 | 3.3 | 3.3 | 3.3 | 3.2 | 3.5 | 3.7 | 3.9 | 4 | 4.2 | -1 | -0.5 | -0.2 | 0.1 | 0.3 | 0.5 | 0.7 | 1 | 1.2 | 1.4 | 1.5 | -1.08e-06 | 1.1e-08 | -1.36e-11 | 5.02e-07 | 3.02e-10 | 0.253 | 1 | 1 | 1 | 3 | 1 | 2 |  |  |  |  | 645 | 693 | 577 | 618 | 0.77 |  | 73 | 87 | 66 | 69 | 70 | 71 | 72 | 73 | 74 | 75 | 75 | 76 | 77 | 77 | 77 | 76 | 77 | 78 | 79 | 81 | 82 | 83 | 84 |  | 120 |  | 516 | 180 | 95.4 | 36.1 | 0.32 | 67.7 | 1.49 | 4.18 | 370/320 | 350/323 | -0.6 | 0.904 | 0.966 | 0.99 | 0.999 | 0.999 | 0.999 | 0.999 | 0.999 | 0.999 | 0.999 | 0.999 | 0.999 | 0.999 | 0.999 | 0.999 | 0.999 | 0.999 | 0.999 | 0.999 | 0.999 | 0.999 | 0.999 | 0.998 | 0.991 | 0.988 | 0.983 | 0.972 | 0.946 | 0.89 | 0.767 | 0.508 | 0.184 |  |  |  |  | 0.817 | 0.933 | 0.98 | 0.998 | 0.998 | 0.998 | 0.998 | 0.998 | 0.998 | 0.998 | 0.998 | 0.998 | 0.998 | 0.998 | 0.998 | 0.998 | 0.998 | 0.998 | 0.998 | 0.998 | 0.998 | 0.998 | 0.996 | 0.986 | 0.978 | 0.967 | 0.947 | 0.899 | 0.799 | 0.591 | 0.258 | 0.033 |  |  |  |  | PG RP | 42.5 | B | S-LaF2 | 717479 | S-LAM3 | 717479 | H-LaF2 | 717479 | LAF3 | 717480 | K-LaF3 | 717479
295 | S-LaF2A | 717479 | 47.89 | 47.65 | 0.014972 | 0.015122 |  |  |  | 1.699 | 1.7002 | 1.7011 | 1.7048 | 1.7075 | 1.71 | 1.7125 | 1.7132 | 1.7139 | 1.7169 | 1.717 | 1.7206 | 1.7275 | 1.7284 | 1.7359 | 1.7429 | 1.7553 | 2.8802 | -0.0097228 | 0.024041 | 2.4839e-05 | 6.2681e-05 | -1.9803e-06 | 0.2999 | 0.2378 | 0.5604 | 0.2493 | 0.2354 | 0.4973 | -0.0016 | -0.0037 | -0.0087 | -0.003 | -0.2 | -0.2 | -0.1 | -0.2 | -0.2 | -0.2 | -0.2 | -0.1 | -0.1 | 0 | 0 | 0.1 | 0.1 | 0.2 | 0.3 | 0.3 | 0.3 | 0.4 | 0.5 | 0.6 | 0.6 | 0.6 | 0.3 | 0.3 | 0.4 | 0.4 | 0.4 | 0.4 | 0.5 | 0.5 | 0.6 | 0.8 | 0.8 | 0.4 | 0.4 | 0.4 | 0.5 | 0.5 | 0.5 | 0.6 | 0.7 | 0.7 | 0.8 | 0.9 | 0.4 | 0.5 | 0.5 | 0.5 | 0.6 | 0.6 | 0.7 | 0.9 | 1 | 1.1 | 1.2 | 0.7 | 0.7 | 0.7 | 0.8 | 0.8 | 0.9 | 0.9 | 1 | 1.2 | 1.4 | 1.6 | 0.9 | 0.9 | 1 | 1 | 1 | 1.1 | 1.1 | 1.3 | 1.4 | 1.5 | 1.8 | 1.2 | 1.3 | 1.3 | 1.3 | 1.3 | 1.3 | 1.3 | 1.5 | 1.7 | 1.9 | 1.9 | 1.2 | 1.3 | 1.3 | 1.3 | 1.4 | 1.4 | 1.4 | 1.6 | 1.9 | 2.1 | 2.1 | 1.6 | 1.6 | 1.7 | 1.7 | 1.8 | 1.8 | 1.8 | 2 | 2.1 | 2.3 | 2.3 | -2.4 | -1.8 | -1.5 | -1.2 | -0.9 | -0.7 | -0.5 | -0.1 | 0.1 | 0.3 | 0.4 | -3.77e-06 | 1.15e-08 | -1.71e-11 | 7.48e-07 | 4.03e-10 | 8.88e-09 | 1 | 2 | 1 | 4 | 1 | 2 |  |  |  |  | 689 | 731 | 621 | 662 | 0.63 |  | 77 | 90 | 67 | 72 | 73 | 75 | 75 | 76 | 78 | 78 | 78 | 80 | 80 | 83 | 83 | 84 | 84 | 84 | 85 | 85 | 86 | 88 | 89 |  | 122 |  | 530 | 122 | 91.7 | 35.5 | 0.293 | 85 | 1.29 | 4.21 | 370/335 | 360/332 | 0.3 | 0.907 | 0.967 | 0.986 | 0.994 | 0.998 | 0.999 | 0.999 | 0.999 | 0.999 | 0.999 | 0.999 | 0.999 | 0.999 | 0.999 | 0.999 | 0.998 | 0.999 | 0.999 | 0.998 | 0.997 | 0.996 | 0.995 | 0.993 | 0.989 | 0.983 | 0.974 | 0.951 | 0.9 | 0.77 | 0.488 | 0.143 | [5 empty] | 0.822 | 0.935 | 0.971 | 0.988 | 0.995 | 0.998 | 0.998 | 0.998 | 0.998 | 0.998 | 0.998 | 0.998 | 0.998 | 0.998 | 0.998 | 0.997 | 0.997 | 0.997 | 0.996 | 0.994 | 0.992 | 0.99 | 0.986 | 0.977 | 0.967 | 0.948 | 0.905 | 0.81 | 0.593 | 0.238 | 0.02 | [5 empty] | PG RP | 32.5 | MA | S-LaF2A | 717479 | S-LAM3 | 717479 | H-LaF2 | 717479 | LAF3 | 717480 | K-LaF3 | 717479
296 | S-LaF3B | 744449 | 44.9 | 44.63 | 0.01657 | 0.01676 | 1.7071 | 1.7124 | 1.7185 | 1.7245 | 1.7257 | 1.7267 | 1.7307 | 1.7336 | 1.7363 | 1.7391 | 1.7398 | 1.7406 | 1.7439 | 1.744 | 1.7479 | 1.7556 | 1.7566 | 1.765 | 1.7729 | 1.7867 | 2.9677 | -0.010733 | 0.024664 | 0.00079627 | -3.4987e-05 | 3.3613e-06 | 0.2981 | 0.2378 | 0.5631 | 0.2482 | 0.2351 | 0.4988 | -0.0013 | -0.006 | -0.0099 | -0.0036 | 2.1 | 2 | 2 | 2 | 2 | 2 | 2 | 2.1 | 2.1 | 2.2 | 2.3 | 2.4 | 2.3 | 2.4 | 2.4 | 2.4 | 2.4 | 2.5 | 2.6 | 2.7 | 2.7 | 2.8 | 2.6 | 2.6 | 2.6 | 2.6 | 2.6 | 2.7 | 2.7 | 2.9 | 2.9 | 3 | 3 | 2.6 | 2.7 | 2.7 | 2.7 | 2.7 | 2.8 | 2.8 | 3 | 3 | 3.1 | 3.1 | 2.6 | 2.7 | 2.7 | 2.7 | 2.7 | 2.8 | 2.8 | 2.9 | 3 | 3 | 3.1 | 2.9 | 2.9 | 2.9 | 2.9 | 2.9 | 3 | 3 | 3.1 | 3.1 | 3.3 | 3.3 | 3.2 | 3.2 | 3.2 | 3.2 | 3.2 | 3.3 | 3.3 | 3.5 | 3.5 | 3.6 | 3.6 | 3.7 | 3.7 | 3.7 | 3.8 | 3.9 | 4 | 4 | 4.1 | 4.1 | 4.2 | 4.2 | 3.8 | 3.8 | 3.9 | 3.9 | 4 | 4 | 4.1 | 4.2 | 4.2 | 4.3 | 4.3 | 4.4 | 4.4 | 4.5 | 4.6 | 4.6 | 4.7 | 4.8 | 4.9 | 2 | 5.1 | 5.1 | -0.1 | 0.4 | 0.7 | 1 | 1.2 | 1.5 | 1.6 | 1.9 | 2.1 | 2.2 | 2.3 | 3.99e-08 | 1.22e-08 | -2.1e-11 | 7.06e-07 | -1.18e-10 | 0.186 | 1 | 3 | 1 | 3 | 1 | 1 |  |  |  |  | 630 | 683 | 557 | 602 | 0.98 |  | 74 | 89 | 67 | 69 | 71 | 72 | 73 | 74 | 75 | 76 | 77 | 77 | 78 | 78 | 78 | 79 | 80 | 81 | 82 | 83 | 84 | 85 | 86 |  | 108 |  | 551 | 149 | 97.3 | 37.6 | 0.295 | 77.4 | 1.57 | 4.32 | 365/310 | 345/310 | -0.3 | 0.914 | 0.96 | 0.983 | 0.999 | 0.999 | 0.999 | 0.999 | 0.999 | 0.999 | 0.999 | 0.999 | 0.999 | 0.999 | 0.999 | 0.999 | 0.999 | 0.999 | 0.999 | 0.999 | 0.999 | 0.999 | 0.999 | 0.997 | 0.994 | 0.99 | 0.987 | 0.977 | 0.954 | 0.922 | 0.864 | 0.759 | 0.556 | 0.212 |  |  |  | 0.835 | 0.922 | 0.966 | 0.998 | 0.998 | 0.998 | 0.998 | 0.998 | 0.998 | 0.998 | 0.998 | 0.998 | 0.998 | 0.998 | 0.998 | 0.998 | 0.998 | 0.998 | 0.998 | 0.998 | 0.998 | 0.998 | 0.995 | 0.99 | 0.984 | 0.974 | 0.954 | 0.911 | 0.849 | 0.745 | 0.575 | 0.31 | 0.048 |  |  |  | PG RP | 35 | MA | S-LaF3B | 744449 | S-LAM2 | 744448 | H-LaF3B | 744449 | LAF2 | 744449 | K-LaF2 | 744449 | N-LAF2 | 744449
297 | S-LaF4 | 750350 | 35.04 | 34.77 | 0.02139 | 0.0217 | 1.7049 | 1.7111 | 1.7182 | 1.7253 | 1.7267 | 1.7279 | 1.7328 | 1.7364 | 1.7398 | 1.7432 | 1.7442 | 1.7451 | 1.7493 | 1.7495 | 1.7546 | 1.7646 | 1.7659 | 1.7772 | 1.7881 | 1.8082 | 2.9684 | -0.012412 | 0.029612 | 0.0014247 | -7.0484e-05 | 9.4726e-06 | 0.2927 | 0.2366 | 0.5867 | 0.2433 | 0.2332 | 0.5189 | -0.0001 | 0.0013 | 0.0068 | 0.0026 | 0.5 | 0.5 | 0.4 | 0.4 | 0.6 | 0.6 | 0.7 | 0.7 | 0.9 | 1 | 1.2 | 0.9 | 0.9 | 0.9 | 0.9 | 1 | 1.1 | 1.3 | 1.4 | 1.6 | 1.7 | 1.8 | 1.2 | 1.3 | 1.2 | 1.3 | 1.3 | 1.4 | 1.6 | 1.8 | 1.9 | 2.1 | 2.2 | 1.2 | 1.3 | 1.2 | 1.3 | 1.4 | 1.5 | 1.6 | 1.8 | 1.9 | 2.1 | 2.3 | 1.2 | 1.3 | 1.3 | 1.4 | 1.4 | 1.6 | 1.7 | 1.9 | 2 | 2.2 | 2.4 | 1.4 | 1.6 | 1.6 | 1.7 | 1.9 | 1.9 | 2 | 2.1 | 2.4 | 2.5 | 2.8 | 1.9 | 2 | 2 | 2.1 | 2.2 | 2.1 | 2.4 | 2.4 | 2.6 | 2.9 | 3 | 2.4 | 2.6 | 2.7 | 2.8 | 3 | 3.2 | 3.3 | 3.6 | 3.7 | 3.9 | 4 | 2.4 | 2.7 | 2.8 | 2.9 | 3.1 | 3.3 | 3.4 | 3.7 | 3.8 | 3.9 | 4.1 | 3.4 | 3.5 | 3.7 | 3.8 | 4.1 | 4.2 | 4.5 | 4.7 | 4.8 | 5.1 | 5.2 | -1.6 | -1.1 | -0.7 | -0.3 | -0.1 | 0.3 | 0.5 | 0.8 | 1.1 | 1.3 | 1.6 | -2.48e-06 | 1.26e-08 | -1.65e-11 | 7.19e-07 | 5.75e-10 | 0.271 | 1 | 1 | 1 | 2 | 1 | 2 |  |  |  |  | 597 | 643 | 528 | 569 | 0.94 |  | 78 | 95 | 71 | 73 | 75 | 76 | 77 | 78 | 81 | 82 | 82 | 83 | 83 | 84 | 84 | 85 | 86 | 87 | 88 | 90 | 91 | 92 | 93 |  | 195 |  | 514 | 173 | 92.4 | 36.4 | 0.269 | 56.3 | 2.1 | 3.85 | 415/350 | 389/350 | -0.4 | 0.934 | 0.978 | 0.995 | 0.999 | 0.999 | 0.999 | 0.999 | 0.999 | 0.999 | 0.999 | 0.999 | 0.998 | 0.998 | 0.998 | 0.998 | 0.998 | 0.998 | 0.998 | 0.998 | 0.993 | 0.99 | 0.982 | 0.97 | 0.924 | 0.888 | 0.819 | 0.707 | 0.506 | 0.202 | [7 empty] | 0.872 | 0.956 | 0.99 | 0.998 | 0.998 | 0.998 | 0.998 | 0.998 | 0.998 | 0.998 | 0.998 | 0.996 | 0.996 | 0.996 | 0.996 | 0.996 | 0.996 | 0.996 | 0.996 | 0.986 | 0.98 | 0.964 | 0.941 | 0.854 | 0.789 | 0.671 | 0.5 | 0.256 | 0.041 | [7 empty] | PG RP | 75 | B | S-LaF4 | 750350 | S-LAM7 | 750353 | H-LaF4 | 750350 | E-LAF7 | 750350 |  |  | N-LAF7 | 749348
298 | S-LaF4A | 750350 | 35.04 | 34.77 | 0.02139 | 0.0217 |  |  |  | 1.7254 | 1.7268 | 1.728 | 1.7328 | 1.7364 | 1.7398 | 1.7432 | 1.7442 | 1.7451 | 1.7493 | 1.7495 | 1.7546 | 1.7646 | 1.7659 | 1.7772 | 1.7882 | 1.8084 | 2.9671 | -0.011635 | 0.030471 | 0.0011451 | -3.1575e-05 | 7.8402e-06 | 0.2927 | 0.2366 | 0.5881 | 0.2433 | 0.2332 | 0.5203 | -0.0001 | 0.0027 | 0.0044 | 0.0017 | 0.6 | 0.6 | 0.6 | 0.7 | 0.7 | 0.8 | 0.9 | 1 | 1.2 | 1.2 | 1.4 | 1 | 1 | 1 | 1.1 | 1.1 | 1.3 | 1.5 | 1.7 | 1.9 | 2.1 | 2.2 | 1.4 | 1.4 | 1.5 | 1.5 | 1.6 | 1.8 | 1.9 | 2.1 | 2.1 | 2.4 | 2.5 | 1.4 | 1.4 | 1.5 | 1.6 | 1.6 | 1.8 | 2 | 2.1 | 2.2 | 2.4 | 2.5 | 1.5 | 1.5 | 1.5 | 1.6 | 1.7 | 1.9 | 2.1 | 2.2 | 2.3 | 2.5 | 2.6 | 1.6 | 1.6 | 1.6 | 1.7 | 1.8 | 2 | 2.2 | 2.3 | 2.5 | 2.6 | 2.7 | 2.1 | 2.1 | 2.2 | 2.3 | 2.4 | 2.2 | 2.6 | 2.7 | 2.9 | 3.1 | 3.3 | 2.5 | 2.6 | 2.6 | 2.7 | 2.8 | 3 | 3.3 | 3.6 | 3.9 | 4.1 | 4.2 | 2.6 | 2.7 | 2.7 | 2.8 | 3 | 3.2 | 3.4 | 3.7 | 4 | 4.1 | 4.3 | 3.5 | 3.6 | 3.8 | 3.9 | 4.2 | 4.3 | 4.6 | 4.8 | 5 | 5.3 | 5.5 | -1.3 | -0.9 | -0.5 | -0.1 | 0.2 | 0.6 | 0.9 | 1.1 | 1.4 | 1.6 | 1.8 | -1.97e-06 | 1.3e-08 | -1.43e-11 | 6.27e-07 | 5.47e-10 | 0.284 | 1 | 1 | 1 | 3 | 1 | 1 |  |  |  |  | 576 | 620 | 507 | 548 | 0.81 |  | 80 | 98 | 72 | 74 | 75 | 75 | 77 | 78 | 80 | 81 | 83 | 85 | 85 | 86 | 87 | 87 | 87 | 88 | 89 | 89 | 96 | 96 | 97 |  | 173 |  | 526 | 177 | 93.7 | 36.3 | 0.29 | 71.5 | 2.36 | 3.84 | 415/355 | 387/353 | -0.3 | 0.933 | 0.98 | 0.992 | 0.996 | 0.999 | 0.999 | 0.999 | 0.999 | 0.999 | 0.999 | 0.999 | 0.999 | 0.999 | 0.999 | 0.998 | 0.998 | 0.998 | 0.997 | 0.994 | 0.991 | 0.988 | 0.982 | 0.971 | 0.941 | 0.91 | 0.853 | 0.733 | 0.489 | 0.161 | [7 empty] | 0.871 | 0.96 | 0.983 | 0.992 | 0.998 | 0.998 | 0.998 | 0.998 | 0.998 | 0.998 | 0.998 | 0.998 | 0.998 | 0.998 | 0.997 | 0.997 | 0.996 | 0.995 | 0.989 | 0.983 | 0.976 | 0.965 | 0.943 | 0.886 | 0.829 | 0.727 | 0.537 | 0.239 | 0.026 | [7 empty] | PG RP | 60 | A | S-LaF4A | 750350 | S-LAM7 | 750353 | H-LaF4 | 750350 | E-LAF7 | 750350 |  |  | N-LAF7 | 749348
299 | S-LaF6LB | 757477 | 47.71 | 47.47 | 0.015866 | 0.016028 | 1.7161 | 1.723 | 1.7307 | 1.7375 | 1.7388 | 1.7399 | 1.744 | 1.7469 | 1.7495 | 1.7522 | 1.753 | 1.7537 | 1.7569 | 1.757 | 1.7608 | 1.7681 | 1.769 | 1.7769 | 1.7843 | 1.7971 | 3.0195 | -0.014558 | 0.022138 | 0.0012797 | -0.00011606 | 7.1684e-06 | 0.3006 | 0.2382 | 0.5546 | 0.2508 | 0.2358 | 0.4916 | -0.0031 | -0.0097 | 0.0071 | 0.0032 | 7.2 | 7.2 | 7.3 | 7.4 | 7.4 | 7.4 | 7.7 | 7.7 | 7.9 | 8 | 8.1 | 7.7 | 7.7 | 7.7 | 7.7 | 7.9 | 8 | 8.2 | 8.3 | 8.6 | 8.8 | 8.9 | 8 | 8 | 8 | 8 | 8.1 | 8.2 | 8.4 | 8.5 | 8.9 | 9 | 9.2 | 8 | 8.1 | 8.1 | 8.1 | 8.2 | 8.3 | 8.5 | 8.6 | 9 | 9.2 | 9.3 | 8.1 | 8.1 | 8.1 | 8.2 | 8.2 | 8.4 | 8.6 | 8.8 | 9.1 | 9.3 | 9.4 | 8.2 | 8.2 | 8.4 | 8.4 | 8.6 | 8.7 | 8.9 | 9 | 9.2 | 9.4 | 9.5 | 8.5 | 8.6 | 8.6 | 8.6 | 8.7 | 9 | 9 | 9.2 | 9.4 | 9.5 | 9.7 | 9.2 | 9.2 | 9.3 | 9.4 | 9.4 | 9.5 | 9.8 | 10 | 10.2 | 10.3 | 10.6 | 9.2 | 9.2 | 9.3 | 9.4 | 9.4 | 9.5 | 9.8 | 10 | 10.2 | 10.3 | 10.6 | 9.8 | 9.8 | 9.9 | 10 | 10 | 10.4 | 10.5 | 10.8 | 10.9 | 11.1 | 11.3 | 5.3 | 5.7 | 6.1 | 6.5 | 6.7 | 7.1 | 7.4 | 7.7 | 8.1 | 8.4 | 8.6 | 9.4e-06 | 1.36e-08 | -1.08e-11 | 6.21e-07 | 2.74e-10 | 0.221 | 1 | 3 | 1 | 3 | 1 | 2 |  |  |  |  | 606 | 631 | 538 | 580 | 0.9 |  | 54 | 70 | 48 | 51 | 52 | 53 | 54 | 55 | 55 | 56 | 57 | 57 | 58 | 58 | 58 | 59 | 60 | 61 | 62 | 63 | 64 | 65 | 65 |  | 135 |  | 654 | 78 | 108.3 | 41.3 | 0.312 | 73.3 | 2.2 | 4.25 | 370/305 | 345/306 | -0.5 | 0.839 | 0.971 | 0.996 | 0.999 | 0.999 | 0.999 | 0.999 | 0.999 | 0.999 | 0.999 | 0.999 | 0.999 | 0.999 | 0.999 | 0.999 | 0.999 | 0.999 | 0.999 | 0.999 | 0.999 | 0.998 | 0.997 | 0.994 | 0.991 | 0.988 | 0.982 | 0.972 | 0.956 | 0.928 | 0.881 | 0.802 | 0.652 | 0.361 |  |  |  | 0.704 | 0.943 | 0.992 | 0.998 | 0.998 | 0.998 | 0.998 | 0.998 | 0.998 | 0.998 | 0.998 | 0.998 | 0.998 | 0.998 | 0.998 | 0.998 | 0.998 | 0.998 | 0.998 | 0.997 | 0.996 | 0.994 | 0.989 | 0.981 | 0.974 | 0.961 | 0.939 | 0.895 | 0.841 | 0.758 | 0.627 | 0.412 | 0.125 |  |  |  | PG RP | 62.5 | A | S-LaF6LB | 757477 |  |  | H-LaF6LA | 757477
300 | S-LaF7 | 782371 | 37.09 | 36.83 | 0.021077 | 0.021366 | 1.7378 | 1.7438 | 1.7508 | 1.7578 | 1.7592 | 1.7604 | 1.7653 | 1.7688 | 1.7722 | 1.7756 | 1.7766 | 1.7775 | 1.7816 | 1.7818 | 1.7868 | 1.7967 | 1.7979 | 1.8089 | 1.8196 | 1.8387 | 3.0805 | -0.012246 | 0.03094 | 0.0010587 | -1.3081e-05 | 4.9171e-06 | 0.2942 | 0.2372 | 0.5817 | 0.2443 | 0.234 | 0.5148 | -0.001 | -0.0003 | 0.0018 | 0.0002 | 3.1 | 3.1 | 3.2 | 3.2 | 3.3 | 3.4 | 3.6 | 3.7 | 3.9 | 4.2 | 4.3 | 3.6 | 3.6 | 3.7 | 3.7 | 3.8 | 3.8 | 4 | 4.1 | 4.3 | 4.5 | 4.6 | 4 | 4 | 4 | 4.1 | 4.1 | 4.2 | 4.3 | 4.4 | 4.6 | 4.7 | 4.8 | 4 | 4 | 4.1 | 4.1 | 4.1 | 4.2 | 4.4 | 4.5 | 4.6 | 4.7 | 4.8 | 4 | 4 | 4.1 | 4.1 | 4.2 | 4.4 | 4.5 | 4.6 | 4.7 | 4.8 | 4.9 | 4.2 | 4.3 | 4.3 | 4.4 | 4.4 | 4.5 | 4.8 | 4.9 | 5 | 5.2 | 5.3 | 4.6 | 4.7 | 4.7 | 4.7 | 4.8 | 5 | 5.1 | 5.3 | 5.5 | 5.6 | 5.7 | 5.3 | 5.3 | 5.4 | 5.5 | 5.6 | 5.8 | 6 | 6.3 | 6.4 | 6.5 | 6.6 | 5.4 | 5.4 | 5.5 | 5.6 | 5.7 | 5.9 | 6.1 | 6.4 | 6.5 | 6.6 | 6.7 | 6 | 6.3 | 6.3 | 6.4 | 6.5 | 6.9 | 7.1 | 7.1 | 7.3 | 7.6 | 8 | 1.1 | 1.6 | 2 | 2.3 | 2.7 | 3 | 3.3 | 3.5 | 3.7 | 3.9 | 4.1 | 2.32e-06 | 1.27e-08 | -1.6e-11 | 5.87e-07 | 4.07e-10 | 0.286 | 1 | 1 | 1 | 1 | 1 | 1 |  |  |  |  | 661 | 685 | 581 | 623 | 0.97 |  | 67 | 82 | 54 | 58 | 61 | 63 | 65 | 67 | 69 | 70 | 71 | 72 | 72 | 73 | 73 | 74 | 75 | 76 | 76 | 77 | 78 | 80 | 81 |  | 162 |  | 566 | 151 | 119.1 | 46.1 | 0.291 |  | 1.94 | 4.13 | 420/350 | 384/346 | -0.6 | 0.939 | 0.98 | 0.997 | 0.999 | 0.999 | 0.999 | 0.999 | 0.999 | 0.999 | 0.999 | 0.999 | 0.998 | 0.998 | 0.998 | 0.998 | 0.998 | 0.998 | 0.997 | 0.997 | 0.995 | 0.989 | 0.981 | 0.967 | 0.935 | 0.906 | 0.848 | 0.744 | 0.582 | 0.329 | [7 empty] | 0.882 | 0.96 | 0.994 | 0.998 | 0.998 | 0.998 | 0.998 | 0.998 | 0.998 | 0.998 | 0.998 | 0.996 | 0.996 | 0.996 | 0.996 | 0.996 | 0.996 | 0.994 | 0.994 | 0.99 | 0.978 | 0.962 | 0.935 | 0.874 | 0.821 | 0.719 | 0.554 | 0.339 | 0.108 | [7 empty] | PG RP | 90 | C | S-LaF7 | 782371 |  |  | H-LaF7 | 782371
301 | S-LaF10A | 788475 | 47.49 | 47.26 | 0.016592 | 0.016758 | 1.7447 | 1.752 | 1.7602 | 1.7675 | 1.7689 | 1.77 | 1.7744 | 1.7774 | 1.7802 | 1.783 | 1.7838 | 1.7845 | 1.7878 | 1.788 | 1.7919 | 1.7996 | 1.8006 | 1.8088 | 1.8165 | 1.8298 | 3.1242 | -0.01571 | 0.024484 | 0.0010216 | -7.053e-05 | 4.5891e-06 | 0.3014 | 0.2381 | 0.5539 | 0.2512 | 0.2357 | 0.4911 | -0.0035 | -0.0108 | 0.0157 | 0.007 | 3.8 | 3.9 | 3.9 | 3.9 | 4 | 4 | 4.2 | 4.3 | 4.4 | 4.5 | 4.6 | 4.1 | 4.2 | 4.3 | 4.3 | 4.3 | 4.5 | 4.6 | 4.7 | 4.8 | 4.9 | 5 | 4.5 | 4.5 | 4.5 | 4.5 | 4.5 | 4.7 | 4.8 | 5 | 5.1 | 5.2 | 5.3 | 4.5 | 4.5 | 4.5 | 4.5 | 4.6 | 4.7 | 4.8 | 5 | 5.1 | 5.2 | 5.3 | 4.5 | 4.6 | 4.6 | 4.6 | 4.7 | 4.8 | 5 | 5.2 | 5.3 | 5.4 | 5.5 | 4.8 | 4.8 | 4.8 | 4.8 | 5 | 5 | 5.2 | 5.4 | 5.5 | 5.6 | 5.7 | 5.1 | 5.1 | 5.1 | 5.2 | 5.2 | 5.3 | 5.5 | 5.6 | 5.7 | 5.8 | 5.9 | 5.5 | 5.6 | 5.7 | 5.7 | 5.8 | 5.9 | 6.1 | 6.4 | 6.5 | 6.6 | 6.7 | 5.6 | 5.7 | 5.7 | 5.8 | 5.8 | 6 | 6.2 | 6.4 | 6.5 | 6.6 | 6.8 | 6 | 6.1 | 6.2 | 6.2 | 6.3 | 6.5 | 6.7 | 6.9 | 7.1 | 7.3 | 7.4 | 1.6 | 2.2 | 2.5 | 2.8 | 3.1 | 3.4 | 3.8 | 4.1 | 4.3 | 4.5 | 4.7 | 3.3e-06 | 1.21e-08 | -1.61e-11 | 5.85e-07 | 4.5e-10 | 0.221 | 1 | 3 | 1 | 3 | 1 | 1 |  |  |  |  | 688 | 709 | 617 | 645 | 1 |  | 59 | 73 | 55 | 57 | 59 | 60 | 61 | 61 | 62 | 63 | 63 | 64 | 64 | 65 | 65 | 66 | 67 | 68 | 69 | 69 | 70 | 71 | 72 |  | 155 |  | 718 | 97 | 123.4 | 46.9 | 0.315 | 90.4 | 1.35 | 4.28 | 380/315 | 347/314 | -3.1 | 0.787 | 0.927 | 0.976 | 0.991 | 0.999 | 0.999 | 0.999 | 0.999 | 0.999 | 0.999 | 0.999 | 0.999 | 0.999 | 0.999 | 0.999 | 0.999 | 0.999 | 0.999 | 0.999 | 0.999 | 0.999 | 0.997 | 0.995 | 0.99 | 0.982 | 0.973 | 0.958 | 0.936 | 0.892 | 0.818 | 0.678 | 0.413 | 0.091 |  |  |  | 0.62 | 0.859 | 0.953 | 0.982 | 0.998 | 0.998 | 0.998 | 0.998 | 0.998 | 0.998 | 0.998 | 0.998 | 0.998 | 0.998 | 0.998 | 0.998 | 0.998 | 0.998 | 0.998 | 0.998 | 0.998 | 0.994 | 0.99 | 0.982 | 0.972 | 0.955 | 0.927 | 0.882 | 0.803 | 0.677 | 0.468 | 0.178 | 0.012 |  |  |  | PG RP | 45 | MA | S-LaF10A | 788475 | S-LAH64 | 788474 | H-LaF10LA | 788475 | TAF4 | 788475 | K-LaSFn16 | 788474 | N-LAF21 | 788475
302 | S-LaF50 | 773496 | 49.6 | 49.36 | 0.015575 | 0.015725 | 1.7311 | 1.7382 | 1.746 | 1.7531 | 1.7544 | 1.7555 | 1.7596 | 1.7625 | 1.7651 | 1.7678 | 1.7685 | 1.7692 | 1.7724 | 1.7725 | 1.7762 | 1.7834 | 1.7843 | 1.792 | 1.7992 | 1.8115 | 3.074 | -0.015095 | 0.023114 | 0.0008385 | -5.0223e-05 | 3.2307e-06 | 0.3018 | 0.2382 | 0.5522 | 0.2518 | 0.2359 | 0.4897 | -0.0031 | -0.009 | 0.0112 | 0.0051 | 4 | 4.1 | 4.2 | 4.2 | 4.2 | 4.3 | 4.3 | 4.4 | 4.4 | 4.6 | 4.7 | 4.2 | 4.2 | 4.3 | 4.4 | 4.5 | 4.5 | 4.5 | 4.6 | 4.7 | 4.8 | 4.8 | 4.4 | 4.5 | 4.5 | 4.6 | 4.6 | 4.7 | 4.7 | 4.7 | 4.8 | 4.9 | 4.9 | 4.4 | 4.5 | 4.5 | 4.6 | 4.6 | 4.8 | 4.8 | 4.8 | 4.8 | 4.9 | 5 | 4.5 | 4.5 | 4.6 | 4.6 | 4.6 | 4.7 | 4.8 | 4.9 | 5 | 5.1 | 5.1 | 4.6 | 4.6 | 4.9 | 4.8 | 4.8 | 4.9 | 4.9 | 5 | 5 | 5.1 | 5.2 | 4.8 | 4.8 | 5 | 5.1 | 5.2 | 5.2 | 5.2 | 5.3 | 5.3 | 5.5 | 5.5 | 4.9 | 5.2 | 5.3 | 5.4 | 5.6 | 5.7 | 5.7 | 5.8 | 5.9 | 6 | 6.1 | 5 | 5.4 | 5.4 | 5.5 | 5.6 | 5.7 | 5.8 | 5.9 | 6 | 6 | 6.1 | 5.7 | 5.9 | 6.1 | 6.1 | 6.3 | 6.3 | 6.3 | 6.5 | 6.5 | 6.6 | 6.6 | 1.7 | 2.1 | 2.6 | 2.8 | 3.1 | 3.3 | 3.6 | 3.8 | 4 | 4.2 | 4.3 | 4.06e-06 | 1.23e-08 | -2.71e-11 | 2.85e-07 | 2.1e-10 | 0.313 | 1 | 1 | 1 | 3 | 1 | 1 |  |  |  |  | 685 | 708 | 622 | 668 | 1.01 |  | 59 | 73 | 52 | 55 | 56 | 57 | 58 | 59 | 60 | 61 | 61 | 62 | 62 | 63 | 63 | 65 | 66 | 67 | 68 | 69 | 70 | 71 | 72 |  | 150 |  | 698 | 61 | 120.9 | 46.6 | 0.298 | 60 | 1.46 | 4.27 | 370/305 | 342/303 | -0.5 | 0.853 | 0.974 | 0.999 | 0.999 | 0.999 | 0.999 | 0.999 | 0.999 | 0.999 | 0.999 | 0.999 | 0.999 | 0.999 | 0.999 | 0.999 | 0.999 | 0.999 | 0.999 | 0.999 | 0.999 | 0.999 | 0.999 | 0.999 | 0.996 | 0.992 | 0.986 | 0.977 | 0.96 | 0.932 | 0.886 | 0.815 | 0.695 | 0.481 | 0.173 |  |  | 0.728 | 0.949 | 0.998 | 0.998 | 0.998 | 0.998 | 0.998 | 0.998 | 0.998 | 0.998 | 0.998 | 0.998 | 0.998 | 0.998 | 0.998 | 0.998 | 0.998 | 0.998 | 0.998 | 0.998 | 0.998 | 0.998 | 0.998 | 0.992 | 0.984 | 0.972 | 0.955 | 0.922 | 0.869 | 0.785 | 0.564 | 0.38 | 0.16 | 0.017 |  |  | PG RP | 35 | MA | S-LaF50 | 773496 | S-LAH66 | 773496 | H-LaF50B | 773496 | TAF1 | 773496 | K-LaSFn7 | 773496 | N-LAF34 | 773496
303 | S-LaF50B | 773496 | 49.6 | 49.36 | 0.015575 | 0.015725 |  |  |  |  | 1.7543 | 1.7554 | 1.7596 | 1.7625 | 1.7651 | 1.7678 | 1.7685 | 1.7692 | 1.7724 | 1.7725 | 1.7762 | 1.7834 | 1.7843 | 1.792 | 1.7991 | 1.8114 | 3.0749 | -0.016071 | 0.022888 | 0.00082887 | -4.0426e-05 | 2.2688e-06 | 0.3018 | 0.2382 | 0.5515 | 0.2518 | 0.2359 | 0.489 | -0.0031 | -0.0097 | 0.017 | 0.007 | 2.1 | 2.2 | 2.3 | 2.3 | 2.3 | 2.3 | 2.4 | 2.4 | 2.4 | 2.5 | 2.6 | 2.4 | 2.4 | 2.5 | 2.5 | 2.6 | 2.7 | 2.7 | 2.7 | 2.9 | 3 | 3 | 2.7 | 2.8 | 2.8 | 2.9 | 2.9 | 3 | 3 | 3.1 | 3.2 | 3.3 | 3.3 | 2.8 | 2.9 | 2.9 | 3 | 3 | 3.1 | 3.1 | 3.2 | 3.3 | 3.4 | 3.5 | 2.8 | 3 | 3 | 3.1 | 3.1 | 3.2 | 3.3 | 3.4 | 3.5 | 3.6 | 3.6 | 3 | 3.1 | 3.3 | 3.4 | 3.4 | 3.6 | 3.7 | 3.8 | 3.8 | 3.9 | 4 | 3.3 | 3.4 | 3.6 | 3.7 | 3.8 | 3.9 | 3.9 | 4 | 4.1 | 4.2 | 4.2 | 3.5 | 3.7 | 3.9 | 3.9 | 4.1 | 4.1 | 4.1 | 4.2 | 4.3 | 4.4 | 4.4 | 3.7 | 3.8 | 4 | 4.1 | 4.2 | 4.3 | 4.3 | 4.4 | 4.5 | 4.6 | 4.6 | 4.2 | 4.4 | 4.6 | 4.8 | 5 | 5 | 5.1 | 5.3 | 5.3 | 5.4 | 5.4 | 0 | 0.6 | 1 | 1.3 | 1.6 | 1.8 | 2.1 | 2.3 | 2.5 | 2.7 | 2.8 | 4.34e-07 | 1.2e-08 | -2.81e-11 | 7.25e-07 | 5.31e-10 | 0.162 | 1 | 1 | 1 | 3 | 1 | 1 |  |  |  |  | 682 | 701 | 619 | 665 | 0.95 |  | 56 | 72 | 52 | 53 | 54 | 54 | 54 | 55 | 57 | 57 | 57 | 58 | 59 | 61 | 61 | 63 | 63 | 64 | 65 | 66 | 66 | 67 | 70 |  | 150 |  | 713 | 62 | 117.3 | 46.9 | 0.25 | 81.5 | 1.37 | 4.23 | 375/310 | 352/307 | -1.2 | 0.759 | 0.905 | 0.969 | 0.986 | 0.994 | 0.994 | 0.999 | 0.999 | 0.999 | 0.999 | 0.999 | 0.999 | 0.999 | 0.999 | 0.999 | 0.999 | 0.999 | 0.999 | 0.999 | 0.999 | 0.998 | 0.997 | 0.995 | 0.99 | 0.984 | 0.974 | 0.957 | 0.928 | 0.883 | 0.812 | 0.699 | 0.528 | 0.288 |  |  |  | 0.576 | 0.818 | 0.939 | 0.972 | 0.987 | 0.987 | 0.998 | 0.998 | 0.998 | 0.998 | 0.998 | 0.998 | 0.998 | 0.998 | 0.998 | 0.998 | 0.998 | 0.998 | 0.998 | 0.998 | 0.996 | 0.994 | 0.99 | 0.98 | 0.968 | 0.948 | 0.915 | 0.861 | 0.78 | 0.66 | 0.488 | 0.279 | 0.083 |  |  |  | PG RP | 35 | MA | S-LaF50B | 773496 | S-LAH66 | 773496 | H-LaF50B | 773496 | TAF1 | 773496 |  |  | N-LAF34 | 773496
304 | S-LaF51 | 700481 | 48.08 | 47.8 | 0.014559 | 0.014717 | 1.6655 | 1.6708 | 1.6769 | 1.6826 | 1.6837 | 1.6846 | 1.6882 | 1.6908 | 1.6932 | 1.6956 | 1.6963 | 1.697 | 1.6999 | 1.7 | 1.7035 | 1.7102 | 1.711 | 1.7184 | 1.7253 | 1.7374 | 2.8278 | -0.010694 | 0.020861 | 0.0007268 | -3.7307e-05 | 3.2863e-06 | 0.2995 | 0.2377 | 0.5619 | 0.2494 | 0.2351 | 0.4987 | -0.0007 | -0.0019 | -0.0121 | -0.0055 | 1.5 | 1.4 | 1.4 | 1.3 | 1.3 | 1.4 | 1.5 | 1.6 | 1.7 | 1.8 | 1.8 | 1.7 | 1.7 | 1.6 | 1.7 | 1.7 | 1.7 | 1.7 | 1.8 | 2 | 2.1 | 2.2 | 1.9 | 1.9 | 1.9 | 1.9 | 2 | 2 | 2 | 2.1 | 2.2 | 2.3 | 2.5 | 1.9 | 2 | 1.9 | 1.9 | 2 | 2 | 2 | 2.1 | 2.2 | 2.4 | 2.6 | 2 | 1.9 | 1.9 | 1.9 | 2 | 2 | 2.1 | 2.1 | 2.2 | 2.4 | 2.6 | 2.1 | 2.2 | 2.1 | 2.1 | 2.2 | 2.2 | 2.4 | 2.5 | 2.6 | 2.7 | 2.8 | 2.4 | 2.4 | 2.4 | 2.3 | 2.4 | 2.5 | 2.6 | 2.6 | 2.7 | 2.9 | 3 | 2.8 | 2.8 | 2.8 | 2.8 | 2.9 | 3 | 3.2 | 3.3 | 3.4 | 3.4 | 3.5 | 2.8 | 2.9 | 2.9 | 2.9 | 3 | 3.1 | 3.2 | 3.4 | 3.5 | 3.5 | 3.6 | 3.5 | 3.4 | 3.4 | 3.5 | 3.5 | 3.7 | 3.8 | 3.9 | 3.9 | 4 | 4.1 | -0.7 | -0.4 | -0.1 | 0.2 | 0.5 | 0.7 | 0.9 | 1.1 | 1.3 | 1.6 | 1.8 | -8.69e-07 | 1.19e-08 | -1.44e-11 | 5.39e-07 | 1.97e-10 | 0.248 | 1 | 1 | 1 | 3 | 1 | 2 |  |  |  |  | 661 | 703 | 591 | 635 | 0.9 |  | 77 | 91 | 68 | 71 | 72 | 74 | 75 | 75 | 76 | 77 | 77 | 78 | 79 | 79 | 80 | 81 | 82 | 83 | 84 | 85 | 86 | 87 | 87 |  | 130 |  | 532 | 171 | 89.9 | 34.9 | 0.299 | 79.4 | 1.49 | 4.01 | 370/330 | 358/332 | -0.2 | 0.92 | 0.972 | 0.99 | 0.999 | 0.999 | 0.999 | 0.999 | 0.999 | 0.999 | 0.999 | 0.999 | 0.999 | 0.999 | 0.999 | 0.999 | 0.999 | 0.999 | 0.999 | 0.999 | 0.999 | 0.999 | 0.997 | 0.995 | 0.992 | 0.987 | 0.978 | 0.959 | 0.914 | 0.798 | 0.538 | 0.18 | [5 empty] | 0.845 | 0.944 | 0.977 | 0.99 | 0.998 | 0.998 | 0.998 | 0.998 | 0.998 | 0.998 | 0.998 | 0.998 | 0.998 | 0.998 | 0.998 | 0.998 | 0.998 | 0.998 | 0.998 | 0.998 | 0.998 | 0.996 | 0.993 | 0.985 | 0.977 | 0.958 | 0.921 | 0.836 | 0.638 | 0.29 | 0.032 | [5 empty] | PG RP | 60 | C | S-LaF51 | 700481 |  |  | H-LaF51 | 700481
305 | S-LaF52 | 786442 | 44.19 | 43.93 | 0.017786 | 0.017988 | 1.7431 | 1.7499 | 1.7575 | 1.7646 | 1.7659 | 1.7671 | 1.7715 | 1.7747 | 1.7776 | 1.7806 | 1.7814 | 1.7822 | 1.7857 | 1.7859 | 1.7901 | 1.7984 | 1.7994 | 1.8084 | 1.8169 | 1.8317 | 3.111 | -0.01433 | 0.026016 | 0.0011 | -6.2869e-05 | 4.8575e-06 | 0.2985 | 0.2378 | 0.5634 | 0.2491 | 0.2352 | 0.4992 | -0.0025 | -0.0068 | 0.0065 | 0.0029 | 7.3 | 7.3 | 7.3 | 7.4 | 7.4 | 7.5 | 7.7 | 7.8 | 8.1 | 8 | 8.2 | 7.7 | 7.7 | 7.7 | 7.8 | 7.8 | 7.9 | 8.2 | 8.3 | 8.4 | 8.6 | 8.7 | 8 | 8 | 8.1 | 8.2 | 8.2 | 8.3 | 8.4 | 8.6 | 8.7 | 8.9 | 9 | 8 | 8 | 8.1 | 8.2 | 8.2 | 8.4 | 8.5 | 8.7 | 8.8 | 9 | 9.1 | 8.1 | 8.1 | 8.2 | 8.2 | 8.3 | 8.4 | 8.6 | 8.7 | 8.8 | 9 | 9.2 | 8.4 | 8.4 | 8.5 | 8.5 | 8.6 | 8.6 | 8.8 | 8.8 | 9 | 9.3 | 9.4 | 8.7 | 8.7 | 8.9 | 8.9 | 8.9 | 9 | 9.2 | 9.4 | 9 | 9.3 | 9.4 | 9.4 | 9.5 | 9.6 | 9.6 | 9.7 | 9.7 | 10.1 | 10.3 | 10.5 | 10.8 | 11 | 9.4 | 9.5 | 9.6 | 9.6 | 9.7 | 9.9 | 10.2 | 10.4 | 10.6 | 10.8 | 11.1 | 10.2 | 10.2 | 10.3 | 10.4 | 10.5 | 10.6 | 10.8 | 11 | 11.3 | 11.5 | 11.8 | 5.2 | 5.7 | 6.1 | 6.4 | 6.7 | 7 | 7.4 | 7.6 | 7.8 | 8.1 | 8.4 | 9.08e-06 | 1.24e-08 | -1.32e-11 | 5.76e-07 | 4.15e-10 | 0.272 | 1 | 3 | 1 | 3 | 1 | 1 |  |  |  |  | 606 | 638 | 548 | 574 | 0.85 |  | 56 | 72 | 50 | 53 | 54 | 55 | 56 | 57 | 58 | 59 | 59 | 60 | 60 | 61 | 61 | 62 | 63 | 64 | 65 | 66 | 67 | 68 | 68 |  | 137 |  | 649 | 76 | 112.5 | 41.8 | 0.346 | 89.9 | 2.06 | 4.38 | 380/320 | 350/316 | -0.4 | 0.83 | 0.958 | 0.99 | 0.999 | 0.999 | 0.999 | 0.999 | 0.999 | 0.999 | 0.999 | 0.999 | 0.999 | 0.999 | 0.999 | 0.999 | 0.999 | 0.999 | 0.999 | 0.999 | 0.998 | 0.996 | 0.994 | 0.988 | 0.982 | 0.975 | 0.966 | 0.949 | 0.92 | 0.873 | 0.793 | 0.639 | 0.349 |  |  |  |  | 0.689 | 0.918 | 0.98 | 0.998 | 0.998 | 0.998 | 0.998 | 0.998 | 0.998 | 0.998 | 0.998 | 0.998 | 0.998 | 0.998 | 0.998 | 0.998 | 0.998 | 0.998 | 0.998 | 0.996 | 0.993 | 0.99 | 0.985 | 0.975 | 0.963 | 0.945 | 0.913 | 0.858 | 0.774 | 0.639 | 0.418 | 0.127 |  |  |  |  | PG RP | 50 | MA | S-LaF52 | 786442 | S-LAH51 | 786442 | H-LaF52 | 786442 | NBFD11 | 786439 | (K-LaSFn4) | 785437 | N-LAF33 | 786441
306 | S-LaF53 | 743492 | 49.22 | 48.99 | 0.015101 | 0.015246 | 1.703 | 1.71 | 1.7177 | 1.7246 | 1.7258 | 1.7268 | 1.7309 | 1.7336 | 1.7362 | 1.7388 | 1.7395 | 1.7402 | 1.7432 | 1.7433 | 1.7469 | 1.7538 | 1.7547 | 1.7622 | 1.7692 | 1.7813 | 2.9751 | -0.014622 | 0.021749 | 0.000802 | -3.647e-05 | 2.1236e-06 | 0.3013 | 0.2384 | 0.5536 | 0.2512 | 0.2361 | 0.4913 | -0.0028 | -0.0082 | 0.0094 | 0.0033 | 7.4 | 7.3 | 7.3 | 7.4 | 7.4 | 7.5 | 7.6 | 7.7 | 7.8 | 7.9 | 8.1 | 7.7 | 7.8 | 7.9 | 8 | 8 | 8.1 | 8.2 | 8.3 | 8.5 | 8.5 | 8.7 | 7.9 | 8.1 | 8.1 | 8.2 | 8.2 | 8.3 | 8.4 | 8.5 | 8.6 | 8.7 | 8.8 | 7.9 | 8.1 | 8.1 | 8.2 | 8.2 | 8.3 | 8.4 | 8.6 | 8.6 | 8.7 | 8.8 | 7.9 | 8 | 8.1 | 8.2 | 8.2 | 8.3 | 8.5 | 8.6 | 8.6 | 8.7 | 8.8 | 8.1 | 8.2 | 8.2 | 8.3 | 8.4 | 8.5 | 8.6 | 8.7 | 9 | 9.1 | 9.3 | 8.5 | 8.5 | 8.6 | 8.7 | 8.7 | 8.8 | 9 | 9.1 | 9.3 | 9.5 | 9.7 | 8.9 | 9 | 9.1 | 9.2 | 9.3 | 9.4 | 9.6 | 9.8 | 10 | 10.2 | 10.4 | 9 | 9.1 | 9.2 | 9.3 | 9.4 | 9.6 | 9.7 | 9.9 | 10.1 | 10.3 | 10.5 | 9.5 | 9.6 | 9.7 | 9.8 | 9.9 | 10 | 10.2 | 10.4 | 10.7 | 11 | 11.2 | 5.1 | 5.6 | 6.1 | 6.5 | 6.7 | 7 | 7.3 | 7.5 | 7.7 | 7.8 | 8 | 9.82e-06 | 1.23e-08 | -1.8e-11 | 5.12e-07 | 6.03e-10 | 0.246 | 1 | 3 | 1 | 3 | 1 | 2 |  |  |  |  | 608 | 634 | 550 | 578 | 0.83 |  | 50 | 66 | 44 | 47 | 49 | 50 | 51 | 52 | 53 | 53 | 53 | 54 | 54 | 54 | 55 | 56 | 57 | 58 | 59 | 60 | 61 | 62 | 63 |  | 140 |  | 661 | 83 | 110.1 | 41.5 | 0.327 | 74.6 | 2.18 | 4.15 | 370/300 | 342/301 | -1.1 | 0.761 | 0.914 | 0.975 | 0.993 | 0.999 | 0.999 | 0.999 | 0.999 | 0.999 | 0.999 | 0.999 | 0.999 | 0.999 | 0.999 | 0.999 | 0.999 | 0.999 | 0.999 | 0.999 | 0.999 | 0.998 | 0.997 | 0.996 | 0.992 | 0.987 | 0.981 | 0.97 | 0.951 | 0.924 | 0.88 | 0.815 | 0.705 | 0.505 | 0.187 |  |  | 0.58 | 0.835 | 0.951 | 0.986 | 0.998 | 0.998 | 0.998 | 0.998 | 0.998 | 0.998 | 0.998 | 0.998 | 0.998 | 0.998 | 0.998 | 0.998 | 0.998 | 0.998 | 0.998 | 0.998 | 0.996 | 0.994 | 0.992 | 0.987 | 0.98 | 0.97 | 0.95 | 0.914 | 0.862 | 0.786 | 0.673 | 0.508 | 0.263 | 0.039 |  |  | PG RP | 45 | MA | S-LaF53 | 743492 | S-LAM60 | 743493 | H-LaF53 | 743492 | NBF1 | 743492 | K-LaFn5 | 743492 | N-LAF35 | 743494
307 | S-LaF54 | 800423 | 42.34 | 42.09 | 0.018883 | 0.019101 | 1.7547 | 1.7618 | 1.7697 | 1.7771 | 1.7785 | 1.7796 | 1.7843 | 1.7876 | 1.7907 | 1.7939 | 1.7948 | 1.7956 | 1.7993 | 1.7995 | 1.804 | 1.8128 | 1.8139 | 1.8235 | 1.8325 | 1.8486 | 3.1546 | -0.014914 | 0.027398 | 0.0013008 | -8.3908e-05 | 6.6681e-06 | 0.2976 | 0.2378 | 0.5661 | 0.2482 | 0.2351 | 0.5021 | -0.0024 | -0.0072 | 0.0094 | 0.0043 | 6.4 | 6.6 | 6.8 | 7 | 7 | 7 | 7.2 | 7.4 | 7.6 | 7.7 | 7.8 | 6.9 | 7 | 7.1 | 7.3 | 7.3 | 7.4 | 7.5 | 7.7 | 7.8 | 8 | 8.1 | 7.2 | 7.4 | 7.7 | 7.8 | 7.9 | 7.9 | 8 | 8.1 | 8.2 | 8.4 | 8.5 | 7.3 | 7.4 | 7.7 | 7.9 | 8 | 8 | 8 | 8.2 | 8.3 | 8.5 | 8.6 | 7.3 | 7.5 | 7.8 | 8 | 8 | 8 | 8.1 | 8.2 | 8.4 | 8.6 | 8.7 | 7.6 | 7.6 | 7.8 | 8.1 | 8.2 | 8.3 | 8.6 | 8.8 | 9 | 9.2 | 9.3 | 7.8 | 8.1 | 8.3 | 8.6 | 8.6 | 8.8 | 9 | 9.1 | 9.3 | 9.5 | 9.6 | 8.5 | 8.7 | 9 | 9.2 | 9.3 | 9.5 | 9.7 | 10.1 | 10.3 | 10.5 | 10.7 | 8.6 | 8.8 | 9.1 | 9.3 | 9.4 | 9.5 | 9.8 | 10.1 | 10.3 | 10.5 | 10.8 | 9.1 | 9.4 | 9.9 | 10 | 10.3 | 10.4 | 10.6 | 10.9 | 11 | 11.4 | 11.6 | 4.4 | 5.1 | 5.7 | 6.2 | 6.4 | 6.6 | 6.9 | 7.1 | 7.4 | 7.7 | 7.9 | 7.96e-06 | 1.37e-08 | -2.59e-11 | 7.1e-07 | 8.49e-10 | 0.231 | 1 | 3 | 1 | 3 | 1 | 1 |  |  |  |  | 598 | 637 | 539 | 580 | 1.3 |  | 53 | 68 | 47 | 49 | 51 | 53 | 53 | 54 | 55 | 56 | 57 | 57 | 58 | 58 | 59 | 60 | 61 | 62 | 63 | 64 | 65 | 66 | 66 |  | 145 |  | 630 | 84 | 114.4 | 42.7 | 0.34 | 73.6 | 2.07 | 4.4 | 390/330 | 358/327 | -1.7 | 0.811 | 0.944 | 0.99 | 0.999 | 0.999 | 0.999 | 0.999 | 0.999 | 0.999 | 0.999 | 0.999 | 0.999 | 0.999 | 0.999 | 0.999 | 0.999 | 0.999 | 0.999 | 0.999 | 0.997 | 0.995 | 0.993 | 0.991 | 0.984 | 0.978 | 0.966 | 0.941 | 0.9 | 0.815 | 0.638 | 0.316 | 0.048 |  |  |  |  | 0.658 | 0.891 | 0.98 | 0.998 | 0.998 | 0.998 | 0.998 | 0.998 | 0.998 | 0.998 | 0.998 | 0.998 | 0.998 | 0.998 | 0.998 | 0.998 | 0.998 | 0.998 | 0.998 | 0.996 | 0.994 | 0.992 | 0.986 | 0.973 | 0.96 | 0.935 | 0.89 | 0.811 | 0.665 | 0.408 | 0.102 | 0.011 |  |  |  |  | PG RP | 65 | A | S-LaF54 | 800423 | S-LAH52 | 800422 | H-LaF54 | 800422 | NBFD12 | 800423 | K-LaSFn3 | 800423
308 | S-LaF55 | 750353 | 35.33 | 35.1 | 0.021214 | 0.021498 | 1.7038 | 1.7104 | 1.7179 | 1.7252 | 1.7267 | 1.7279 | 1.7328 | 1.7364 | 1.7398 | 1.7433 | 1.7442 | 1.7452 | 1.7493 | 1.7495 | 1.7545 | 1.7645 | 1.7657 | 1.7768 | 1.7874 | 1.8066 | 2.9694 | -0.013277 | 0.029304 | 0.0015092 | -9.1187e-05 | 9.4003e-06 | 0.2941 | 0.2371 | 0.5789 | 0.2447 | 0.234 | 0.5121 | -0.0021 | -0.0061 | 0.0137 | 0.006 | 4 | 4 | 3.8 | 3.8 | 3.7 | 3.7 | 3.8 | 4 | 4.1 | 4.2 | 4.2 | 4.4 | 4.3 | 4.3 | 4.3 | 4.3 | 4.3 | 4.4 | 4.4 | 4.5 | 4.5 | 4.6 | 4.6 | 4.6 | 4.7 | 4.7 | 4.7 | 4.7 | 4.8 | 4.9 | 4.9 | 5 | 5.1 | 4.7 | 4.7 | 4.7 | 4.7 | 4.7 | 4.7 | 4.8 | 4.9 | 4.9 | 5.1 | 5.2 | 4.7 | 4.8 | 4.8 | 4.8 | 4.8 | 4.8 | 4.9 | 5 | 5 | 5.2 | 5.3 | 5 | 5 | 5.1 | 5.1 | 5.1 | 5.1 | 5.2 | 5.3 | 5.4 | 5.5 | 5.6 | 5.5 | 5.5 | 5.4 | 5.4 | 5.4 | 5.5 | 5.7 | 5.8 | 6 | 6.2 | 6.3 | 6.3 | 6.4 | 6.4 | 6.4 | 6.4 | 6.6 | 6.8 | 6.9 | 7 | 7.1 | 7.3 | 6.3 | 6.4 | 6.4 | 6.4 | 6.4 | 6.6 | 6.8 | 6.9 | 7 | 7.1 | 7.3 | 7.1 | 7.2 | 7.3 | 7.4 | 7.4 | 7.5 | 7.8 | 7.9 | 8.1 | 8.2 | 8.4 | 1.9 | 2.4 | 2.8 | 3.1 | 3.3 | 3.5 | 3.7 | 3.9 | 4.1 | 4.3 | 4.5 | 3.12e-06 | 9.87e-09 | -1.45e-11 | 7.63e-07 | 6e-10 | 0.265 | 1 | 1 | 1 | 1 | 1 | 1 |  |  |  |  | 551 | 589 | 482 | 533 | 1.29 |  | 78 | 104 | 70 | 72 | 74 | 76 | 77 | 78 | 79 | 80 | 81 | 82 | 83 | 84 | 84 | 85 | 86 | 88 | 89 | 91 | 92 | 94 | 95 |  | 93 |  | 580 | 156 | 109.7 | 42.5 | 0.29 | 80.9 | 2.44 | 3.23 | 390/325 | 354/324 | -0.4 | 0.967 | 0.982 | 0.993 | 0.996 | 0.998 | 0.998 | 0.999 | 0.999 | 0.999 | 0.999 | 0.999 | 0.999 | 0.999 | 0.999 | 0.999 | 0.998 | 0.998 | 0.998 | 0.996 | 0.994 | 0.992 | 0.99 | 0.987 | 0.981 | 0.974 | 0.963 | 0.946 | 0.919 | 0.872 | 0.759 | 0.486 | 0.118 |  |  |  |  | 0.936 | 0.965 | 0.987 | 0.992 | 0.995 | 0.996 | 0.997 | 0.998 | 0.998 | 0.998 | 0.998 | 0.998 | 0.998 | 0.998 | 0.998 | 0.996 | 0.996 | 0.996 | 0.992 | 0.989 | 0.985 | 0.98 | 0.975 | 0.963 | 0.949 | 0.928 | 0.895 | 0.845 | 0.76 | 0.576 | 0.236 | 0.014 |  |  |  |  | PG RP | 175 | B | S-LaF55 | 750353 | S-NBH51 | 750353 | H-LaF4 | 750350 | E-LAF7 | 750350 |  |  | (N-LAF7) | 749348
309 | S-LaF56 | 800422 | 42.24 | 41.98 | 0.018928 | 0.019154 |  |  |  | 1.7775 | 1.7788 | 1.7799 | 1.7844 | 1.7877 | 1.7908 | 1.7939 | 1.7948 | 1.7956 | 1.7994 | 1.7995 | 1.804 | 1.8128 | 1.8139 | 1.8236 | 1.8327 | 1.8487 | 3.15 | -0.011241 | 0.02991 | 0.00059681 | 1.9175e-05 | 9.6917e-07 | 0.2974 | 0.2377 | 0.5674 | 0.2475 | 0.2349 | 0.5028 | -0.002 | -0.006 | -0.0062 | -0.002 | 7.5 | 7.7 | 7.8 | 8.1 | 8.2 | 8.5 | 8.6 | 8.7 | 8.9 | 9.1 | 9.2 | 8.2 | 8.4 | 8.6 | 8.7 | 8.8 | 9 | 9.2 | 9.5 | 9.7 | 9.8 | 9.8 | 9.2 | 9.3 | 9.5 | 9.6 | 9.8 | 10.1 | 10.4 | 10.5 | 10.7 | 10.8 | 10.9 | 9.4 | 9.6 | 9.7 | 9.8 | 9.9 | 10.2 | 10.5 | 10.6 | 10.8 | 10.9 | 11 | 9.6 | 9.8 | 9.9 | 10 | 10.1 | 10.4 | 10.6 | 10.7 | 10.9 | 11 | 11.2 | 10 | 10.1 | 10.3 | 10.5 | 10.5 | 10.7 | 10.9 | 11.1 | 11.2 | 11.3 | 11.5 | 10.5 | 10.7 | 10.8 | 10.9 | 11.2 | 11.3 | 11.5 | 11.7 | 11.8 | 12 | 12.1 | 11.2 | 11.2 | 11.4 | 11.5 | 11.7 | 11.8 | 12.1 | 12.1 | 12.4 | 12.5 | 12.5 | 11.3 | 11.4 | 11.6 | 11.7 | 11.9 | 12 | 12.3 | 12.3 | 12.5 | 12.6 | 12.7 | 12 | 12 | 12.1 | 12.2 | 12.5 | 12.6 | 12.9 | 13 | 13.1 | 13.3 | 13.4 | 6.7 | 7.4 | 7.8 | 8.2 | 8.5 | 9 | 9.4 | 9.6 | 9.9 | 10.1 | 10.4 | 9.77e-06 | 1.76e-08 | -2.54e-11 | 1.41e-06 | -2.8e-10 | 4.92e-10 | 1 | 2 | 1 | 3 | 1 | 2 |  |  |  |  | 583 | 619 | 537 | 562 | 0.93 |  | 62 | 79 | 52 | 55 | 58 | 59 | 60 | 61 | 63 | 63 | 64 | 64 | 66 | 67 | 67 | 68 | 69 | 71 | 71 | 72 | 74 | 74 | 75 |  | 70 |  | 628 | 96 | 111.7 | 42.2 | 0.322 | 141.2 | 2.28 | 4.6 | 390/335 | 363/336 | -0.8 | 0.903 | 0.975 | 0.989 | 0.997 | 0.999 | 0.999 | 0.999 | 0.999 | 0.999 | 0.999 | 0.999 | 0.999 | 0.999 | 0.999 | 0.999 | 0.999 | 0.999 | 0.999 | 0.998 | 0.996 | 0.995 | 0.992 | 0.989 | 0.982 | 0.974 | 0.961 | 0.935 | 0.872 | 0.722 | 0.424 | 0.112 | [5 empty] | 0.815 | 0.952 | 0.978 | 0.994 | 0.998 | 0.998 | 0.998 | 0.998 | 0.998 | 0.998 | 0.998 | 0.998 | 0.998 | 0.998 | 0.998 | 0.998 | 0.998 | 0.998 | 0.995 | 0.993 | 0.99 | 0.985 | 0.978 | 0.963 | 0.949 | 0.923 | 0.873 | 0.76 | 0.522 | 0.179 | 0.013 | [5 empty] | PG RP | 60 | B | S-LaF56 | 800422 | S-LAH52Q | 800422
310 | S-LaF62 | 720437 | 43.68 | 43.39 | 0.016483 | 0.016682 | 1.6807 | 1.687 | 1.6939 | 1.7004 | 1.7016 | 1.7027 | 1.7068 | 1.7096 | 1.7124 | 1.7151 | 1.7159 | 1.7166 | 1.7199 | 1.72 | 1.7239 | 1.7316 | 1.7326 | 1.7409 | 1.7489 | 1.7632 | 2.889 | -0.012633 | 0.02269 | 0.0011508 | -8.5494e-05 | 7.0776e-06 | 0.2967 | 0.2372 | 0.5673 | 0.247 | 0.2344 | 0.5023 | -0.0002 | -0.0038 | 0.0036 | 0.0014 | 2.4 | 2.4 | 2.5 | 2.4 | 2.4 | 2.4 | 2.5 | 2.5 | 2.7 | 2.8 | 3 | 2.8 | 2.8 | 2.8 | 2.9 | 2.9 | 2.9 | 3 | 3.1 | 3.2 | 3.3 | 3.4 | 3.1 | 3.1 | 3.1 | 3.1 | 3.1 | 3.1 | 3.2 | 3.3 | 3.5 | 3.6 | 3.8 | 3.1 | 3.1 | 3.1 | 3.1 | 3.1 | 3.1 | 3.3 | 3.4 | 3.5 | 3.6 | 3.8 | 3.1 | 3.1 | 3.2 | 3.2 | 3.2 | 3.2 | 3.4 | 3.5 | 3.6 | 3.7 | 3.9 | 3.3 | 3.3 | 3.4 | 3.4 | 3.4 | 3.5 | 3.6 | 3.7 | 3.9 | 4 | 4.2 | 3.6 | 3.5 | 3.6 | 3.6 | 3.7 | 3.7 | 3.8 | 3.9 | 4.1 | 4.3 | 4.4 | 4.1 | 4.2 | 4.2 | 4.2 | 4.3 | 4.4 | 4.6 | 4.7 | 4.9 | 5.1 | 5.2 | 4.2 | 4.3 | 4.3 | 4.3 | 4.4 | 4.5 | 4.7 | 4.8 | 5 | 5.2 | 5.3 | 4.7 | 4.8 | 4.9 | 5 | 5 | 5.2 | 5.3 | 5.5 | 5.7 | 5.8 | 5.9 | 0.3 | 0.8 | 1.2 | 1.5 | 1.7 | 1.9 | 2.2 | 2.5 | 2.7 | 2.9 | 3.1 | 9.15e-07 | 1.15e-08 | -1.32e-11 | 6.49e-07 | 4.46e-10 | 0.236 | 1 | 3 | 1 | 3 | 1 | 2 |  |  |  |  | 604 | 640 | 530 | 581 | 0.95 |  | 71 | 88 | 61 | 64 | 66 | 67 | 68 | 69 | 70 | 71 | 72 | 73 | 74 | 75 | 75 | 76 | 77 | 79 | 80 | 81 | 83 | 84 | 85 |  | 150 |  | 564 | 149 | 106.1 | 40.3 | 0.317 | 70.2 | 2.25 | 3.71 | 380/340 | 365/342 | -0.9 | 0.872 | 0.954 | 0.991 | 0.999 | 0.999 | 0.999 | 0.999 | 0.999 | 0.999 | 0.999 | 0.999 | 0.999 | 0.999 | 0.999 | 0.999 | 0.999 | 0.999 | 0.999 | 0.998 | 0.996 | 0.994 | 0.992 | 0.984 | 0.976 | 0.966 | 0.946 | 0.901 | 0.788 | 0.517 | 0.127 | [6 empty] | 0.76 | 0.91 | 0.982 | 0.998 | 0.998 | 0.998 | 0.998 | 0.998 | 0.998 | 0.998 | 0.998 | 0.998 | 0.998 | 0.998 | 0.998 | 0.998 | 0.998 | 0.998 | 0.996 | 0.993 | 0.99 | 0.985 | 0.975 | 0.958 | 0.94 | 0.901 | 0.819 | 0.625 | 0.272 | 0.02 | [6 empty] | PG RP | 45 | A | S-LaF62 | 720437 |  |  | H-LaF62 | 720437
311 | S-LaF72 | 720460 | 46.02 | 45.77 | 0.015645 | 0.015811 | 1.6819 | 1.688 | 1.6948 | 1.7011 | 1.7023 | 1.7033 | 1.7073 | 1.7101 | 1.7127 | 1.7153 | 1.7161 | 1.7168 | 1.7199 | 1.72 | 1.7237 | 1.731 | 1.7319 | 1.7398 | 1.7473 | 1.7605 | 2.8907 | -0.012226 | 0.023446 | 0.00039899 | 2.733e-05 | 1.0158e-07 | 0.2985 | 0.2378 | 0.565 | 0.2486 | 0.2353 | 0.5015 | -0.0014 | -0.0021 | 0.0039 | 0.0011 | 2.7 | 2.7 | 2.7 | 2.7 | 2.7 | 2.7 | 2.8 | 2.9 | 2.9 | 2.9 | 3 | 2.9 | 3 | 3 | 3 | 3.1 | 3.1 | 3.2 | 3.2 | 3.3 | 3.4 | 3.5 | 3.2 | 3.2 | 3.2 | 3.2 | 3.3 | 3.4 | 3.5 | 3.6 | 3.7 | 3.8 | 3.9 | 3.2 | 3.3 | 3.3 | 3.3 | 3.3 | 3.4 | 3.5 | 3.6 | 3.7 | 3.8 | 4 | 3.3 | 3.3 | 3.4 | 3.4 | 3.4 | 3.5 | 3.6 | 3.7 | 3.8 | 3.9 | 4 | 3.5 | 3.5 | 3.6 | 3.6 | 3.6 | 3.7 | 3.8 | 3.9 | 4 | 4.1 | 4.3 | 3.6 | 3.6 | 3.8 | 3.8 | 3.9 | 4.1 | 4.1 | 4.1 | 4.3 | 4.5 | 4.6 | 4.2 | 4.2 | 4.2 | 4.2 | 4.3 | 4.3 | 4.5 | 4.7 | 4.9 | 5.1 | 5.2 | 4.3 | 4.3 | 4.3 | 4.3 | 4.4 | 4.4 | 4.6 | 4.8 | 5 | 5.2 | 5.3 | 4.7 | 4.8 | 4.9 | 5 | 5.1 | 5.2 | 5.3 | 5.4 | 5.5 | 5.7 | 5.8 | 0.5 | 1 | 1.4 | 1.7 | 1.9 | 2.2 | 2.4 | 2.7 | 2.9 | 3.1 | 3.2 | 1.36e-06 | 1.16e-08 | -1.71e-11 | 6.48e-07 | 4.94e-10 | 0.199 | 1 | 1 | 1 | 3 | 1 | 2 |  |  |  |  | 660 | 692 | 584 | 628 | 0.98 |  | 67 | 82 | 60 | 63 | 64 | 65 | 66 | 67 | 68 | 70 | 70 | 71 | 71 | 72 | 72 | 73 | 74 | 75 | 76 | 77 | 78 | 79 | 80 |  | 140 |  | 585 | 128 | 98.1 | 38.4 | 0.277 | 70.2 | 1.77 | 3.88 | 380/340 | 366/337 | -1.2 | 0.902 | 0.982 | 0.993 | 0.998 | 0.998 | 0.998 | 0.998 | 0.998 | 0.998 | 0.998 | 0.998 | 0.998 | 0.998 | 0.998 | 0.998 | 0.998 | 0.998 | 0.998 | 0.998 | 0.997 | 0.995 | 0.993 | 0.988 | 0.978 | 0.967 | 0.948 | 0.908 | 0.826 | 0.638 | 0.303 | [6 empty] | 0.806 | 0.949 | 0.986 | 0.996 | 0.996 | 0.996 | 0.996 | 0.996 | 0.996 | 0.996 | 0.996 | 0.996 | 0.996 | 0.996 | 0.996 | 0.996 | 0.996 | 0.996 | 0.996 | 0.994 | 0.992 | 0.987 | 0.982 | 0.964 | 0.946 | 0.91 | 0.839 | 0.698 | 0.423 | 0.098 | [6 empty] | PG RP | 82.5 | B | S-LaF72 | 720460 |  |  |  |  | (LAF3) | 717480 | K-LaFn11 | 720460
312 | S-LaF76 | 762401 | 40.09 | 39.86 | 0.01901 | 0.019232 | 1.7175 | 1.7245 | 1.7323 | 1.7397 | 1.741 | 1.7422 | 1.7469 | 1.7502 | 1.7532 | 1.7564 | 1.7573 | 1.7581 | 1.7618 | 1.762 | 1.7665 | 1.7754 | 1.7765 | 1.7863 | 1.7957 | 1.8126 | 3.0235 | -0.014534 | 0.026175 | 0.0014633 | -0.00010731 | 9.6059e-06 | 0.2956 | 0.2372 | 0.5734 | 0.2459 | 0.2345 | 0.5085 | -0.0009 | -0.0036 | 0.0105 | 0.0042 | 2.7 | 2.7 | 2.7 | 2.7 | 2.7 | 2.9 | 3 | 3 | 3.1 | 3 | 3.2 | 2.8 | 2.9 | 2.9 | 2.9 | 3 | 3.1 | 3.3 | 3.4 | 3.4 | 3.5 | 3.5 | 3.1 | 3.1 | 3.1 | 3.1 | 3.2 | 3.3 | 3.5 | 3.6 | 3.7 | 3.7 | 3.8 | 3.1 | 3.1 | 3.2 | 3.3 | 3.3 | 3.4 | 3.5 | 3.7 | 3.7 | 3.8 | 3.9 | 3.2 | 3.2 | 3.3 | 3.4 | 3.4 | 3.4 | 3.6 | 3.7 | 3.7 | 3.8 | 4 | 3.5 | 3.6 | 3.6 | 3.6 | 3.8 | 3.8 | 3.8 | 4 | 4.1 | 4.2 | 4.4 | 3.6 | 3.7 | 3.8 | 3.8 | 3.9 | 4 | 4.1 | 4.2 | 4.3 | 4.4 | 4.6 | 4.1 | 4.1 | 4.3 | 4.3 | 4.4 | 4.5 | 4.7 | 4.9 | 5 | 5.2 | 5.3 | 4.1 | 4.2 | 4.4 | 4.4 | 4.5 | 4.6 | 4.8 | 5 | 5.1 | 5.3 | 5.4 | 4.7 | 4.9 | 5 | 5.1 | 5.3 | 5.5 | 5.7 | 5.9 | 6.1 | 6.4 | 6.6 | 0.4 | 0.8 | 1.3 | 1.6 | 1.9 | 2.1 | 2.4 | 2.6 | 2.7 | 2.9 | 3.2 | 1.58e-06 | 1.15e-08 | -2e-11 | 4.02e-07 | 5.35e-10 | 0.307 | 1 | 3 | 1 | 4 | 1 | 1 |  |  |  |  | 656 | 682 | 589 | 625 | 1.11 |  | 62 | 74 | 55 | 57 | 59 | 60 | 61 | 62 | 63 | 63 | 64 | 64 | 65 | 65 | 66 | 66 | 67 | 68 | 69 | 70 | 71 | 72 | 72 |  | 160 |  | 563 | 118 | 103.1 | 39.3 | 0.31 | 69.1 | 1.84 | 3.97 | 400/350 | 374/347 | -0.3 | 0.872 | 0.976 | 0.99 | 0.998 | 0.998 | 0.998 | 0.999 | 0.999 | 0.999 | 0.999 | 0.999 | 0.999 | 0.999 | 0.999 | 0.999 | 0.999 | 0.999 | 0.999 | 0.996 | 0.994 | 0.992 | 0.99 | 0.984 | 0.972 | 0.959 | 0.932 | 0.871 | 0.713 | 0.368 | [7 empty] | 0.76 | 0.953 | 0.98 | 0.996 | 0.996 | 0.996 | 0.998 | 0.998 | 0.998 | 0.998 | 0.998 | 0.998 | 0.998 | 0.998 | 0.998 | 0.998 | 0.998 | 0.998 | 0.992 | 0.989 | 0.984 | 0.98 | 0.97 | 0.942 | 0.916 | 0.86 | 0.745 | 0.487 | 0.124 | [7 empty] | PG RP | 67.5 | A | S-LaF76 | 762401 | S-LAM55 | 762401 | H-LaF55 | 762401 |  |  | (K-LaFn9) | 764403
313 | S-ZLaF1 | 802443 | 44.27 | 44.05 | 0.01811 | 0.018298 | 1.7572 | 1.7644 | 1.7725 | 1.7799 | 1.7812 | 1.7824 | 1.787 | 1.7902 | 1.7932 | 1.7962 | 1.7971 | 1.7979 | 1.8015 | 1.8017 | 1.806 | 1.8143 | 1.8154 | 1.8245 | 1.8331 | 1.8483 | 3.1663 | -0.015441 | 0.026101 | 0.0013712 | -0.00010919 | 7.8335e-06 | 0.2993 | 0.2374 | 0.561 | 0.2492 | 0.235 | 0.4979 | -0.0025 | -0.0091 | 0.009 | 0.0036 | 4.6 | 4.6 | 4.7 | 4.7 | 4.8 | 4.8 | 5 | 5 | 5 | 5.1 | 5.1 | 5 | 4.9 | 4.9 | 4.9 | 4.9 | 5 | 5.2 | 5.4 | 5.5 | 5.6 | 5.6 | 5.3 | 5.3 | 5.3 | 5.3 | 5.4 | 5.5 | 5.7 | 5.9 | 6.1 | 6.2 | 6.3 | 5.3 | 5.3 | 5.3 | 5.4 | 5.5 | 5.6 | 5.8 | 6 | 6.2 | 6.4 | 6.5 | 5.4 | 5.4 | 5.4 | 5.4 | 5.5 | 5.7 | 5.9 | 6.1 | 6.3 | 6.4 | 6.6 | 5.6 | 5.6 | 5.7 | 5.8 | 5.8 | 6 | 6.3 | 6.4 | 6.6 | 6.7 | 6.9 | 5.7 | 5.7 | 5.8 | 6 | 6.1 | 6.3 | 6.5 | 6.6 | 6.8 | 7 | 7.2 | 6.4 | 6.4 | 6.5 | 6.6 | 6.7 | 6.8 | 7 | 7.2 | 7.3 | 7.4 | 7.5 | 6.5 | 6.5 | 6.5 | 6.6 | 6.7 | 6.9 | 7.1 | 7.2 | 7.4 | 7.5 | 7.6 | 7 | 7.2 | 7.4 | 7.4 | 7.5 | 7.7 | 7.9 | 8.1 | 8.2 | 8.4 | 8.6 | 2.5 | 3 | 3.3 | 3.6 | 3.9 | 4.3 | 4.7 | 5 | 5.3 | 5.5 | 5.8 | 4.19e-06 | 1.23e-08 | -1.53e-11 | 7.59e-07 | 5.64e-10 | 0.165 | 1 | 1 | 1 | 3 | 1 | 1 |  |  |  |  | 658 | 687 | 596 | 627 | 0.92 |  | 56 | 74 | 48 | 50 | 50 | 52 | 57 | 54 | 55 | 59 | 61 | 58 | 59 | 61 | 62 | 62 | 64 | 62 | 64 | 68 | 70 | 71 | 72 |  | 170 |  | 681 | 75 | 121.2 | 45.9 | 0.319 | 62.5 | 1.76 | 4.41 | 390/340 | 363/334 | -0.7 | 0.803 | 0.935 | 0.99 | 0.999 | 0.999 | 0.999 | 0.999 | 0.999 | 0.999 | 0.999 | 0.999 | 0.999 | 0.999 | 0.999 | 0.999 | 0.999 | 0.999 | 0.999 | 0.999 | 0.997 | 0.995 | 0.994 | 0.99 | 0.984 | 0.976 | 0.963 | 0.936 | 0.881 | 0.747 | 0.485 | 0.156 | [5 empty] | 0.645 | 0.874 | 0.98 | 0.998 | 0.998 | 0.998 | 0.998 | 0.998 | 0.998 | 0.998 | 0.998 | 0.998 | 0.998 | 0.998 | 0.998 | 0.998 | 0.998 | 0.998 | 0.998 | 0.994 | 0.991 | 0.987 | 0.981 | 0.968 | 0.953 | 0.927 | 0.876 | 0.776 | 0.558 | 0.235 | 0.024 | [5 empty] | PG RP | 93.5 | C | S-ZLaF1 | 802443 |  |  | H-ZLaF1 | 802443 |  |  | (K-VC100) | 804436
314 | S-ZLaF2 | 803468 | 46.76 | 46.52 | 0.017168 | 0.017345 | 1.7586 | 1.7661 | 1.7743 | 1.7817 | 1.7831 | 1.7843 | 1.7887 | 1.7918 | 1.7947 | 1.7976 | 1.7985 | 1.7992 | 1.8026 | 1.8028 | 1.8069 | 1.8148 | 1.8158 | 1.8244 | 1.8324 | 1.8464 | 3.1745 | -0.015978 | 0.025128 | 0.0011862 | -8.9044e-05 | 6.0338e-06 | 0.3006 | 0.2377 | 0.558 | 0.2502 | 0.2352 | 0.4952 | -0.0025 | -0.0079 | 0.0121 | 0.0052 | 3.6 | 3.7 | 3.6 | 3.8 | 3.9 | 4 | 4 | 4.1 | 4.2 | 4.3 | 4.4 | 4 | 4 | 4 | 4 | 4 | 4.1 | 4.2 | 4.3 | 4.4 | 4.5 | 4.6 | 4.3 | 4.3 | 4.3 | 4.3 | 4.4 | 4.5 | 4.6 | 4.7 | 4.9 | 5.1 | 5.2 | 4.3 | 4.3 | 4.3 | 4.4 | 4.5 | 4.6 | 4.7 | 4.8 | 5 | 5.1 | 5.2 | 4.4 | 4.4 | 4.4 | 4.4 | 4.5 | 4.7 | 4.8 | 4.9 | 5 | 5.1 | 5.3 | 4.5 | 4.5 | 4.6 | 4.6 | 4.7 | 4.9 | 5.1 | 5.3 | 5.5 | 5.6 | 5.8 | 4.7 | 4.8 | 4.8 | 4.8 | 5 | 5.1 | 5.4 | 5.6 | 5.7 | 5.9 | 6.1 | 5.3 | 5.3 | 5.3 | 5.4 | 5.6 | 5.8 | 6 | 6.2 | 6.5 | 6.8 | 7 | 5.4 | 5.3 | 5.3 | 5.4 | 5.6 | 5.9 | 6.1 | 6.3 | 6.6 | 6.9 | 7.1 | 5.9 | 5.9 | 6 | 5.9 | 6.2 | 6.4 | 6.6 | 6.9 | 6.9 | 7.2 | 7.4 | 1.5 | 2 | 2.3 | 2.6 | 2.9 | 3.3 | 3.6 | 3.8 | 4 | 4.2 | 4.5 | 2.69e-06 | 1.08e-08 | -1.22e-11 | 6.81e-07 | 9.88e-10 | 0.172 | 1 | 1 | 1 | 3 | 1 | 1 |  |  |  |  | 690 | 708 | 612 | 648 | 0.96 |  | 59 | 74 | 53 | 55 | 57 | 58 | 59 | 60 | 60 | 61 | 61 | 62 | 62 | 63 | 63 | 64 | 65 | 66 | 67 | 68 | 69 | 70 | 71 |  | 150 |  | 702 | 68 | 123.6 | 47.8 | 0.292 | 95.2 | 1.36 | 4.68 | 380/320 | 350/316 | -1.1 | 0.826 | 0.959 | 0.993 | 0.999 | 0.999 | 0.999 | 0.999 | 0.999 | 0.999 | 0.999 | 0.999 | 0.999 | 0.999 | 0.999 | 0.999 | 0.999 | 0.998 | 0.998 | 0.997 | 0.996 | 0.994 | 0.994 | 0.993 | 0.988 | 0.983 | 0.975 | 0.959 | 0.929 | 0.881 | 0.791 | 0.62 | 0.322 | 0.043 |  |  |  | 0.682 | 0.92 | 0.986 | 0.998 | 0.998 | 0.998 | 0.998 | 0.998 | 0.998 | 0.998 | 0.998 | 0.998 | 0.998 | 0.998 | 0.998 | 0.998 | 0.997 | 0.996 | 0.995 | 0.993 | 0.989 | 0.988 | 0.986 | 0.976 | 0.973 | 0.956 | 0.925 | 0.87 | 0.781 | 0.629 | 0.383 | 0.103 | 0.007 |  |  |  | PG RP | 110 | B | S-ZLaF2 | 803468 | (S-LAH65V) | 804466 | H-ZLaF2A | 803468 | (TAF3) | 804465 | (K-LaSFn6) | 804466 | (N-LASF44) | 804465
315 | S-ZLaF3 | 855366 | 36.59 | 36.35 | 0.023381 | 0.023687 | 1.8054 | 1.8125 | 1.8206 | 1.8287 | 1.8302 | 1.8316 | 1.8371 | 1.841 | 1.8447 | 1.8486 | 1.8496 | 1.8506 | 1.8552 | 1.8554 | 1.861 | 1.8719 | 1.8733 | 1.8855 | 1.8972 | 1.9183 | 3.3351 | -0.015181 | 0.034788 | 0.0015745 | -7.2803e-05 | 8.7342e-06 | 0.2943 | 0.2374 | 0.5795 | 0.2449 | 0.2343 | 0.5134 | -0.0017 | -0.0033 | 0.0084 | 0.0036 | 4.6 | 4.9 | 5.4 | 5.6 | 5.8 | 5.9 | 6.1 | 6.4 | 6.6 | 6.8 | 6.9 | 5.2 | 5.5 | 5.9 | 6.1 | 6.4 | 6.6 | 6.7 | 6.9 | 7.1 | 7.3 | 7.4 | 5.6 | 5.8 | 6.2 | 6.5 | 6.8 | 7 | 7.2 | 7.3 | 7.5 | 7.7 | 7.8 | 5.6 | 5.9 | 6.3 | 6.6 | 6.8 | 7 | 7.2 | 7.3 | 7.5 | 7.7 | 7.9 | 5.7 | 5.9 | 6.4 | 6.7 | 6.9 | 7.1 | 7.3 | 7.4 | 7.6 | 7.8 | 8 | 5.9 | 6.3 | 6.6 | 7 | 7.3 | 7.5 | 7.6 | 7.9 | 8.1 | 8.3 | 8.5 | 6.4 | 6.7 | 7.1 | 7.4 | 7.7 | 7.8 | 8.2 | 8.4 | 8.6 | 8.8 | 9 | 7.1 | 7.6 | 8 | 8.4 | 8.6 | 8.9 | 9.3 | 9.5 | 9.7 | 9.9 | 10.1 | 7.1 | 7.6 | 8 | 8.4 | 8.6 | 8.9 | 9.3 | 9.5 | 9.7 | 9.9 | 10.1 | 7.9 | 8.5 | 9.1 | 9.5 | 9.9 | 10.1 | 10.4 | 10.7 | 10.9 | 11.2 | 11.4 | -1 | -0.5 | -0.1 | 0.2 | 0.6 | 0.9 | 1.2 | 1.6 | 1.8 | 2.2 | 2.3 | 5.56e-06 | 1.86e-08 | -3.98e-11 | 7.03e-07 | 5.83e-10 | 0.268 | 1 | 3 | 1 | 3 | 1 | 1 |  |  |  |  | 625 | 653 | 557 | 591 | 0.98 |  | 60 | 75 | 53 | 56 | 57 | 58 | 59 | 60 | 61 | 61 | 62 | 62 | 63 | 63 | 64 | 65 | 66 | 67 | 68 | 69 | 70 | 71 | 72 |  | 165 |  | 622 | 77 | 114.3 | 43.7 | 0.308 | 57.9 | 1.9 | 4.59 | (390)/350 | 378/345 | -0.4 | 0.885 | 0.97 | 0.991 | 0.998 | 0.998 | 0.998 | 0.998 | 0.998 | 0.998 | 0.998 | 0.998 | 0.998 | 0.998 | 0.998 | 0.998 | 0.998 | 0.998 | 0.998 | 0.998 | 0.994 | 0.988 | 0.982 | 0.975 | 0.959 | 0.94 | 0.904 | 0.832 | 0.68 | 0.376 | [7 empty] | 0.782 | 0.94 | 0.981 | 0.996 | 0.996 | 0.996 | 0.996 | 0.996 | 0.996 | 0.996 | 0.996 | 0.996 | 0.996 | 0.996 | 0.996 | 0.996 | 0.996 | 0.996 | 0.996 | 0.989 | 0.976 | 0.964 | 0.948 | 0.911 | 0.871 | 0.803 | 0.68 | 0.449 | 0.136 | [7 empty] | PG RP | 105 | A | S-ZLaF3 | 855366 |  |  | H-ZLaF3 | 855366
316 | S-ZLaF50 | 804466 | 46.58 | 46.33 | 0.017262 | 0.017443 | 1.761 | 1.768 | 1.7758 | 1.783 | 1.7843 | 1.7855 | 1.7899 | 1.793 | 1.7959 | 1.7988 | 1.7996 | 1.8004 | 1.8038 | 1.804 | 1.8081 | 1.8161 | 1.8171 | 1.8257 | 1.8338 | 1.8478 | 3.177 | -0.014922 | 0.025982 | 0.0010221 | -6.8621e-05 | 4.9936e-06 | 0.3001 | 0.2381 | 0.5567 | 0.25 | 0.2356 | 0.4936 | -0.0028 | -0.0095 | 0.0081 | 0.0045 | 3.7 | 3.7 | 3.8 | 3.8 | 3.8 | 3.8 | 3.9 | 3.9 | 3.9 | 4 | 4.1 | 4.1 | 4.1 | 4.1 | 4.1 | 4.1 | 4.2 | 4.3 | 4.4 | 4.5 | 4.7 | 4.7 | 4.3 | 4.3 | 4.3 | 4.3 | 4.4 | 4.5 | 4.6 | 4.7 | 4.8 | 4.8 | 4.9 | 4.3 | 4.4 | 4.4 | 4.4 | 4.4 | 4.5 | 4.7 | 4.7 | 4.8 | 4.9 | 4.9 | 4.4 | 4.5 | 4.5 | 4.5 | 4.6 | 4.7 | 4.8 | 4.9 | 4.9 | 5 | 5 | 4.6 | 4.6 | 4.6 | 4.6 | 4.7 | 4.7 | 4.9 | 5 | 5.1 | 5.2 | 5.3 | 4.9 | 4.9 | 4.9 | 4.9 | 4.9 | 5 | 5.2 | 5.3 | 5.5 | 5.6 | 5.7 | 5.5 | 5.5 | 5.6 | 5.6 | 5.6 | 5.7 | 5.7 | 5.8 | 6 | 6.1 | 6.2 | 5.5 | 5.6 | 5.6 | 5.6 | 5.7 | 5.7 | 5.8 | 6 | 6.2 | 6.2 | 6.3 | 6 | 6 | 6.1 | 6.1 | 6.1 | 6.3 | 6.5 | 6.7 | 6.8 | 6.8 | 7 | 1.5 | 2.1 | 2.4 | 2.7 | 3 | 3.3 | 3.6 | 3.8 | 3.9 | 4.1 | 4.2 | 2.88e-06 | 1.1e-08 | -1.72e-11 | 5.9e-07 | 3.72e-10 | 0.217 | 1 | 2 | 1 | 3 | 1 | 1 |  |  |  |  | 688 | 713 | 619 | 663 | 1 |  | 61 | 76 | 54 | 57 | 58 | 59 | 60 | 61 | 62 | 63 | 63 | 64 | 64 | 64 | 65 | 66 | 67 | 68 | 69 | 70 | 71 | 72 | 73 |  | 150 |  | 712 | 65 | 123.2 | 46.2 | 0.334 | 99.6 | 1.27 | 4.47 | 380/315 | 351/312 | -0.6 | 0.834 | 0.956 | 0.99 | 0.995 | 0.999 | 0.999 | 0.999 | 0.999 | 0.999 | 0.999 | 0.999 | 0.999 | 0.999 | 0.999 | 0.999 | 0.999 | 0.999 | 0.999 | 0.998 | 0.996 | 0.995 | 0.993 | 0.99 | 0.987 | 0.983 | 0.974 | 0.961 | 0.931 | 0.891 | 0.818 | 0.69 | 0.46 | 0.136 |  |  |  | 0.705 | 0.916 | 0.978 | 0.99 | 0.998 | 0.998 | 0.998 | 0.998 | 0.998 | 0.998 | 0.998 | 0.998 | 0.998 | 0.998 | 0.998 | 0.998 | 0.998 | 0.998 | 0.995 | 0.993 | 0.991 | 0.986 | 0.981 | 0.973 | 0.963 | 0.948 | 0.918 | 0.869 | 0.795 | 0.676 | 0.489 | 0.223 | 0.022 |  |  |  | PG RP | 45 | MA | S-ZLaF50 | 804466 | S-LAH65V | 804466 | H-ZLaF50E | 804466 | TAF3 | 804465 | K-LaSFn6 | 804466 | N-LASF44 | 804465
317 | S-ZLaF51 | 805396 | 39.64 | 39.39 | 0.020298 | 0.020549 | 1.7565 | 1.7641 | 1.7726 | 1.7805 | 1.782 | 1.7833 | 1.7883 | 1.7918 | 1.7951 | 1.7985 | 1.7994 | 1.8003 | 1.8043 | 1.8045 | 1.8093 | 1.8188 | 1.82 | 1.8304 | 1.8404 | 1.8584 | 3.1674 | -0.016176 | 0.028811 | 0.0015151 | -0.00010049 | 9.1969e-06 | 0.2961 | 0.2375 | 0.573 | 0.2467 | 0.2346 | 0.5081 | -0.0018 | -0.0048 | 0.0162 | 0.0065 | 5.7 | 6.1 | 6.5 | 6.9 | 7 | 7.2 | 7.5 | 7.7 | 7.9 | 8.2 | 8.4 | 6.2 | 6.5 | 6.9 | 7.3 | 7.5 | 7.9 | 8.2 | 8.5 | 8.7 | 8.9 | 9.1 | 6.5 | 6.8 | 7.1 | 7.5 | 7.9 | 8.2 | 8.5 | 8.8 | 9 | 9.3 | 9.6 | 6.6 | 6.9 | 7.2 | 7.5 | 7.9 | 8.2 | 8.5 | 8.8 | 9 | 9.3 | 9.6 | 6.6 | 6.9 | 7.2 | 7.6 | 7.9 | 8.2 | 8.5 | 8.8 | 9.1 | 9.4 | 9.7 | 6.8 | 7.1 | 7.5 | 8 | 8.3 | 8.6 | 9 | 9.2 | 9.4 | 9.7 | 10 | 7 | 7.5 | 7.9 | 8.3 | 8.7 | 9.1 | 9.4 | 9.8 | 10 | 10.3 | 10.6 | 7.7 | 8.3 | 8.9 | 9.4 | 9.6 | 9.9 | 10.2 | 10.6 | 10.9 | 11.2 | 11.6 | 7.8 | 8.4 | 9 | 9.5 | 9.7 | 10 | 10.3 | 10.7 | 11 | 11.3 | 11.7 | 8.5 | 9.1 | 10 | 10.5 | 10.6 | 11 | 11.5 | 11.7 | 12 | 12.4 | 12.7 | 3.7 | 4.5 | 5.1 | 5.8 | 6.3 | 6.8 | 7.3 | 7.7 | 8.1 | 8.5 | 8.9 | 7.94e-06 | 2.19e-08 | -3.8e-11 | 6.45e-07 | 6.29e-10 | 0.272 | 1 | 3 | 1 | 3 | 1 | 1 |  |  |  |  | 597 | 630 | 533 | 568 | 0.92 |  | 55 | 70 | 48 | 51 | 52 | 54 | 54 | 55 | 56 | 57 | 57 | 58 | 58 | 58 | 59 | 59 | 60 | 61 | 62 | 63 | 64 | 66 | 67 |  | 180 |  | 664 | 76 | 121.8 | 45.7 | 0.332 | 68.8 | 1.99 | 4.26 | 410/350 | 378/347 | -0.6 | 0.825 | 0.95 | 0.99 | 0.999 | 0.999 | 0.999 | 0.999 | 0.999 | 0.999 | 0.999 | 0.999 | 0.999 | 0.999 | 0.999 | 0.999 | 0.999 | 0.999 | 0.999 | 0.997 | 0.995 | 0.992 | 0.988 | 0.981 | 0.966 | 0.948 | 0.913 | 0.838 | 0.668 | 0.358 | [7 empty] | 0.681 | 0.903 | 0.98 | 0.998 | 0.998 | 0.998 | 0.998 | 0.998 | 0.998 | 0.998 | 0.998 | 0.998 | 0.998 | 0.998 | 0.998 | 0.998 | 0.998 | 0.998 | 0.993 | 0.989 | 0.984 | 0.977 | 0.963 | 0.933 | 0.899 | 0.833 | 0.702 | 0.446 | 0.128 | [7 empty] | PG RP | 80 | A | S-ZLaF51 | 805396 |  |  | H-ZLaF51 | 805396 | NBFD3 | 805396 | K-LaSFn2 | 805396 | (N-LASF43) | 806406
318 | S-ZLaF52 | 806410 | 40.95 | 40.69 | 0.019686 | 0.019924 | 1.7595 | 1.7669 | 1.7751 | 1.7827 | 1.7842 | 1.7854 | 1.7903 | 1.7938 | 1.797 | 1.8002 | 1.8012 | 1.802 | 1.8059 | 1.8061 | 1.8108 | 1.8199 | 1.8211 | 1.8311 | 1.8407 | 1.8577 | 3.1749 | -0.015612 | 0.02848 | 0.0013893 | -9.1263e-05 | 7.776e-06 | 0.2972 | 0.2372 | 0.5679 | 0.2474 | 0.2344 | 0.5029 | -0.0018 | -0.0077 | 0.0143 | 0.0068 | 5.1 | 5.1 | 5.1 | 5.2 | 5.3 | 5.3 | 5.4 | 5.6 | 5.7 | 5.8 | 6 | 5.5 | 5.7 | 5.8 | 5.9 | 6 | 6 | 6.1 | 6.2 | 6.3 | 6.4 | 6.6 | 5.7 | 5.8 | 5.9 | 5.9 | 6 | 6.1 | 6.2 | 6.3 | 6.5 | 6.6 | 6.8 | 5.8 | 5.9 | 6 | 6 | 6.1 | 6.2 | 6.3 | 6.4 | 6.5 | 6.7 | 6.9 | 5.9 | 5.9 | 6 | 6.1 | 6.2 | 6.3 | 6.4 | 6.6 | 6.7 | 6.9 | 7.1 | 6 | 6.1 | 6.2 | 6.3 | 6.4 | 6.5 | 6.7 | 6.9 | 7.1 | 7.2 | 7.4 | 6.3 | 6.5 | 6.5 | 6.6 | 6.7 | 6.9 | 7 | 7.3 | 7.5 | 7.6 | 7.8 | 7.1 | 7.2 | 7.3 | 7.3 | 7.4 | 7.5 | 7.7 | 8 | 8.2 | 8.4 | 8.6 | 7.3 | 7.3 | 7.4 | 7.4 | 7.5 | 7.6 | 7.8 | 8 | 8.2 | 8.4 | 8.7 | 7.8 | 8 | 8.1 | 8.1 | 8.2 | 8.4 | 8.7 | 8.9 | 9.2 | 9.4 | 9.6 | 3 | 3.5 | 3.9 | 4.3 | 4.6 | 4.9 | 5.2 | 5.5 | 5.7 | 6 | 6.3 | 5.38e-06 | 1.23e-08 | -1.43e-11 | 5.75e-07 | 4.96e-10 | 0.263 | 1 | 3 | 1 | 3 | 1 | 2 |  |  |  |  | 637 | 663 | 590 | 613 | 0.9 |  | 54 | 64 | 47 | 50 | 51 | 52 | 53 | 54 | 54 | 55 | 56 | 56 | 56 | 57 | 57 | 58 | 58 | 59 | 60 | 60 | 61 | 62 | 62 |  | 175 |  | 651 | 76 | 113.9 | 43.7 | 0.303 | 92.3 | 1.8 | 4.35 | 400/340 | 368/339 | -0.5 | 0.8 | 0.93 | 0.992 | 0.999 | 0.999 | 0.999 | 0.999 | 0.999 | 0.999 | 0.999 | 0.999 | 0.999 | 0.999 | 0.999 | 0.999 | 0.999 | 0.999 | 0.999 | 0.999 | 0.997 | 0.995 | 0.992 | 0.986 | 0.981 | 0.975 | 0.953 | 0.91 | 0.817 | 0.616 | 0.27 | [6 empty] | 0.64 | 0.865 | 0.984 | 0.998 | 0.998 | 0.998 | 0.998 | 0.998 | 0.998 | 0.998 | 0.998 | 0.998 | 0.998 | 0.998 | 0.998 | 0.998 | 0.998 | 0.998 | 0.998 | 0.995 | 0.992 | 0.985 | 0.976 | 0.953 | 0.928 | 0.885 | 0.804 | 0.644 | 0.364 | 0.071 | [6 empty] | PG RP | 55 | MA | S-ZLaF52 | 806410 | S-LAH53 | 806409 | H-ZLaF52A | 806410 | NBFD13 | 806407 | K-LaSFn1 | 806407 | N-LASF43 | 806406
319 | S-ZLaF53 | 834373 | 37.34 | 37.09 | 0.022333 | 0.022629 | 1.786 | 1.7928 | 1.8006 | 1.8083 | 1.8098 | 1.8111 | 1.8164 | 1.8202 | 1.8238 | 1.8274 | 1.8284 | 1.8294 | 1.8338 | 1.834 | 1.8393 | 1.8498 | 1.8511 | 1.8627 | 1.874 | 1.8942 | 3.2607 | -0.014306 | 0.03425 | 0.00094519 | 1.6663e-05 | 3.7874e-06 | 0.2946 | 0.2373 | 0.5821 | 0.2453 | 0.2342 | 0.5157 | -0.0017 | 0.0005 | 0.0084 | 0.0039 | 7.6 | 7.6 | 7.6 | 7.6 | 7.7 | 7.8 | 7.9 | 8.1 | 8.3 | 8.5 | 8.6 | 8 | 8.1 | 8.2 | 8.3 | 8.4 | 8.6 | 8.7 | 8.9 | 9 | 9.1 | 9.2 | 8.4 | 8.5 | 8.6 | 8.7 | 8.8 | 9 | 9.1 | 9.3 | 9.4 | 9.5 | 9.6 | 8.5 | 8.6 | 8.7 | 8.8 | 8.9 | 9 | 9.2 | 9.3 | 9.4 | 9.5 | 9.6 | 8.6 | 8.7 | 8.8 | 8.8 | 8.9 | 9.1 | 9.3 | 9.5 | 9.6 | 9.7 | 9.8 | 8.9 | 9 | 9.1 | 9.2 | 9.4 | 9.6 | 9.7 | 9.9 | 10.1 | 10.2 | 10.3 | 9.3 | 9.4 | 9.5 | 9.6 | 9.7 | 9.9 | 10.2 | 10.4 | 10.6 | 10.8 | 10.9 | 10 | 10.2 | 10.5 | 10.7 | 10.8 | 11 | 11.3 | 11.5 | 11.7 | 11.8 | 11.9 | 10.1 | 10.3 | 10.5 | 10.7 | 10.8 | 11 | 11.3 | 11.6 | 11.7 | 11.8 | 12 | 11.1 | 11.3 | 11.5 | 11.7 | 11.9 | 12 | 12.5 | 12.8 | 13.1 | 13.2 | 13.4 | 5.7 | 6.2 | 6.7 | 7 | 7.3 | 7.7 | 8.1 | 8.4 | 8.6 | 8.8 | 9 | 9e-06 | 1.29e-08 | -2.11e-11 | 7.75e-07 | 7.39e-10 | 0.256 | 1 | 3 | 1 | 3 | 1 | 1 |  |  |  |  | 596 | 626 | 535 | 573 | 0.99 |  | 54 | 69 | 48 | 50 | 51 | 53 | 54 | 54 | 55 | 56 | 56 | 57 | 57 | 57 | 58 | 58 | 59 | 60 | 61 | 62 | 63 | 64 | 65 |  | 150 |  | 631 | 80 | 110.9 | 41.6 | 0.335 | 71.5 | 2.07 | 4.56 | 425/350 | 380/350 | -0.4 | 0.828 | 0.932 | 0.967 | 0.983 | 0.992 | 0.999 | 0.999 | 0.999 | 0.999 | 0.999 | 0.999 | 0.999 | 0.999 | 0.999 | 0.999 | 0.999 | 0.999 | 0.999 | 0.997 | 0.994 | 0.991 | 0.986 | 0.983 | 0.964 | 0.942 | 0.901 | 0.809 | 0.605 | 0.25 | [7 empty] | 0.685 | 0.864 | 0.933 | 0.962 | 0.98 | 0.998 | 0.998 | 0.998 | 0.998 | 0.998 | 0.998 | 0.998 | 0.998 | 0.998 | 0.996 | 0.995 | 0.995 | 0.994 | 0.989 | 0.984 | 0.977 | 0.967 | 0.952 | 0.913 | 0.871 | 0.792 | 0.633 | 0.343 | 0.057 | [7 empty] | PG RP | 50 | MA | S-ZLaF53 | 834373 | S-LAH60 | 834372 | H-ZLaF53B | 834372 | NBFD10 | 834373 | K-LaSFn14 | 834373 | N-LASF40 | 834373
320 | S-ZLaF54 | 816466 | 46.55 | 46.33 | 0.017528 | 0.017704 | 1.7734 | 1.7802 | 1.7878 | 1.7948 | 1.7962 | 1.7973 | 1.8017 | 1.8049 | 1.8078 | 1.8107 | 1.8116 | 1.8123 | 1.8158 | 1.816 | 1.8202 | 1.8283 | 1.8293 | 1.838 | 1.8462 | 1.8604 | 3.2187 | -0.014516 | 0.026092 | 0.001267 | -0.00010602 | 6.8663e-06 | 0.3001 | 0.2379 | 0.5551 | 0.2502 | 0.2355 | 0.4925 | -0.0024 | -0.0112 | 0.0017 | 0.0013 | 3.9 | 3.9 | 3.9 | 3.9 | 3.9 | 4 | 4.1 | 4.2 | 4.4 | 4.5 | 4.6 | 4.3 | 4.2 | 4.3 | 4.4 | 4.5 | 4.5 | 4.6 | 4.7 | 4.9 | 5 | 5.1 | 4.5 | 4.4 | 4.6 | 4.6 | 4.7 | 4.8 | 4.9 | 5 | 5.1 | 5.2 | 5.3 | 4.5 | 4.5 | 4.6 | 4.6 | 4.7 | 4.8 | 4.9 | 5 | 5.1 | 5.2 | 5.3 | 4.6 | 4.7 | 4.7 | 4.7 | 4.8 | 4.9 | 5 | 5.1 | 5.2 | 5.3 | 5.5 | 4.8 | 4.9 | 4.9 | 5 | 5 | 5.2 | 5.2 | 5.4 | 5.5 | 5.7 | 5.8 | 5.1 | 5.2 | 5.2 | 5.3 | 5.3 | 5.4 | 5.5 | 5.5 | 5.7 | 5.9 | 6 | 5.7 | 5.7 | 5.7 | 5.7 | 5.8 | 6 | 6.2 | 6.3 | 6.5 | 6.6 | 6.8 | 5.7 | 5.7 | 5.8 | 5.8 | 6 | 6.1 | 6.3 | 6.4 | 6.5 | 6.7 | 6.9 | 6.2 | 6.2 | 6.4 | 6.5 | 6.5 | 6.7 | 7 | 7.2 | 7.3 | 7.6 | 7.8 | 1.7 | 2.2 | 2.6 | 2.9 | 3.2 | 3.5 | 3.8 | 4 | 4.2 | 4.4 | 4.7 | 3.23e-06 | 1.15e-08 | -1.53e-11 | 5.49e-07 | 4.69e-10 | 0.246 | 1 | 2 | 1 | 3 | 1 | 1 |  |  |  |  | 715 | 740 | 643 | 662 | 0.84 |  | 62 | 75 | 54 | 57 | 59 | 60 | 61 | 62 | 63 | 64 | 64 | 64 | 65 | 66 | 66 | 67 | 68 | 69 | 70 | 71 | 72 | 73 | 74 |  | 140 |  | 702 | 64 | 126 | 47.4 | 0.33 | 86.2 | 1.23 | 5.04 | 380/290 | 334/281 | -3.9 | 0.888 | 0.98 | 0.992 | 0.999 | 0.999 | 0.999 | 0.999 | 0.999 | 0.999 | 0.999 | 0.999 | 0.999 | 0.999 | 0.999 | 0.999 | 0.999 | 0.999 | 0.999 | 0.999 | 0.999 | 0.998 | 0.997 | 0.995 | 0.983 | 0.98 | 0.975 | 0.97 | 0.959 | 0.94 | 0.914 | 0.876 | 0.815 | 0.597 | 0.585 | 0.438 | 0.212 | 0.789 | 0.96 | 0.984 | 0.998 | 0.998 | 0.998 | 0.998 | 0.998 | 0.998 | 0.998 | 0.998 | 0.998 | 0.998 | 0.998 | 0.998 | 0.998 | 0.998 | 0.998 | 0.998 | 0.998 | 0.996 | 0.994 | 0.991 | 0.966 | 0.96 | 0.949 | 0.942 | 0.919 | 0.885 | 0.835 | 0.768 | 0.663 | 0.357 | 0.343 | 0.192 | 0.045 | PG RP | 179 | A | S-ZLaF54 | 816466 | S-LAH59 | 816466 | H-ZLaF69 | 816466 | TAF5 | 816466 | K-LaSFn9 | 816467
321 | S-ZLaF55F | 835427 | 42.72 | 42.49 | 0.019541 | 0.019757 | 1.7905 | 1.7971 | 1.8045 | 1.8117 | 1.8132 | 1.8143 | 1.8191 | 1.8225 | 1.8257 | 1.829 | 1.8299 | 1.8308 | 1.8346 | 1.8348 | 1.8394 | 1.8485 | 1.8497 | 1.8596 | 1.8689 | 1.8854 | 3.276 | -0.014017 | 0.030102 | 0.0010695 | -5.0871e-05 | 5.0448e-06 | 0.2989 | 0.2369 | 0.565 | 0.249 | 0.2343 | 0.5011 | -0.0025 | -0.0077 | 0.001 | 0.0011 | 2.8 | 2.8 | 2.8 | 2.7 | 2.7 | 2.7 | 2.8 | 2.8 | 3 | 3.1 | 3.3 | 3.2 | 3.3 | 3.3 | 3.3 | 3.2 | 3.3 | 3.4 | 3.4 | 3.5 | 3.6 | 3.7 | 3.6 | 3.6 | 3.6 | 3.7 | 3.7 | 3.7 | 3.7 | 3.7 | 3.8 | 3.9 | 4 | 3.6 | 3.6 | 3.7 | 3.7 | 3.7 | 3.7 | 3.7 | 3.7 | 3.8 | 4 | 4.1 | 3.6 | 3.7 | 3.7 | 3.7 | 3.7 | 3.7 | 3.8 | 3.8 | 4 | 4.1 | 4.2 | 3.8 | 3.8 | 3.9 | 3.9 | 3.9 | 3.9 | 4 | 4.1 | 4.2 | 4.3 | 4.4 | 4.2 | 4.2 | 4.3 | 4.3 | 4.3 | 4.3 | 4.4 | 4.4 | 4.5 | 4.6 | 4.7 | 4.9 | 4.9 | 4.9 | 5 | 5 | 5 | 5.2 | 5.2 | 5.3 | 5.5 | 5.7 | 5 | 5 | 5 | 5 | 5 | 5.1 | 5.2 | 5.2 | 5.3 | 5.5 | 5.7 | 5.4 | 5.5 | 5.5 | 5.6 | 5.6 | 5.7 | 6 | 6.1 | 6.2 | 6.3 | 6.4 | 0.7 | 1.2 | 1.6 | 1.9 | 2.1 | 2.3 | 2.6 | 2.7 | 3 | 3.2 | 3.4 | 1.12e-06 | 9.87e-09 | -1.49e-11 | 6.99e-07 | 4.22e-10 | 0.211 | 1 | 1 | 1 | 3 | 1 | 1 |  |  |  |  | 711 | 739 | 640 | 687 | 0.88 |  | 68 | 84 | 60 | 62 | 64 | 65 | 66 | 67 | 68 | 69 | 70 | 71 | 71 | 72 | 72 | 73 | 74 | 75 | 76 | 77 | 79 | 80 | 81 |  | 123 |  | 679 | 69 | 121.8 | 45.1 | 0.349 | 68.8 | 1.23 | 4.66 | 395/320 | 359/320 | -0.4 | 0.903 | 0.979 | 0.993 | 0.999 | 0.999 | 0.999 | 0.999 | 0.999 | 0.999 | 0.999 | 0.999 | 0.999 | 0.999 | 0.999 | 0.999 | 0.999 | 0.999 | 0.999 | 0.999 | 0.997 | 0.995 | 0.992 | 0.987 | 0.978 | 0.969 | 0.956 | 0.934 | 0.897 | 0.829 | 0.726 | 0.544 | 0.25 |  |  |  |  | 0.808 | 0.954 | 0.985 | 0.998 | 0.998 | 0.998 | 0.998 | 0.998 | 0.998 | 0.998 | 0.998 | 0.998 | 0.998 | 0.998 | 0.998 | 0.998 | 0.998 | 0.998 | 0.998 | 0.994 | 0.99 | 0.984 | 0.974 | 0.957 | 0.939 | 0.913 | 0.866 | 0.801 | 0.681 | 0.522 | 0.29 | 0.065 |  |  |  |  | PG RP | 60 | MA | S-ZLaF55F | 835427 | S-LAH55V | 835427 | H-ZLaF55D | 835427 | TAFD5F | 835427 | K-LaSFn8 | 835427 | N-LASF41 | 835431
322 | S-ZLaF56 | 806333 | 33.27 | 33.03 | 0.024229 | 0.024579 | 1.7579 | 1.7642 | 1.7715 | 1.7791 | 1.7806 | 1.7819 | 1.7873 | 1.7913 | 1.7951 | 1.799 | 1.8001 | 1.8012 | 1.8059 | 1.8061 | 1.8118 | 1.8233 | 1.8247 | 1.8376 | 1.8502 | 1.8734 | 3.153 | -0.012828 | 0.035068 | 0.0014559 | -4.4416e-05 | 1.0066e-05 | 0.2922 | 0.2369 | 0.5923 | 0.2429 | 0.2335 | 0.5244 | -0.0009 | 0.0039 | 0.0044 | 0.0014 | 3.6 | 3.7 | 3.8 | 3.8 | 3.8 | 3.8 | 3.8 | 3.8 | 3.8 | 3.9 | 3.9 | 4 | 4 | 4.1 | 4.1 | 4.2 | 4.2 | 4.3 | 4.4 | 4.5 | 4.6 | 4.7 | 4.4 | 4.4 | 4.5 | 4.6 | 4.7 | 4.8 | 4.8 | 4.9 | 5 | 5.1 | 5.3 | 4.5 | 4.5 | 4.6 | 4.6 | 4.7 | 4.8 | 4.9 | 5 | 5.1 | 5.3 | 5.4 | 4.6 | 4.6 | 4.7 | 4.7 | 4.8 | 4.8 | 5 | 5.1 | 5.3 | 5.4 | 5.5 | 4.9 | 4.9 | 5 | 5 | 5 | 5.2 | 5.4 | 5.6 | 5.8 | 5.9 | 6.1 | 5.3 | 5.3 | 5.4 | 5.4 | 5.5 | 5.7 | 5.9 | 6.1 | 6.3 | 6.4 | 6.6 | 6.2 | 6.3 | 6.3 | 6.4 | 6.5 | 6.7 | 6.9 | 7.2 | 7.4 | 7.6 | 7.7 | 6.3 | 6.3 | 6.4 | 6.4 | 6.5 | 6.7 | 7.1 | 7.3 | 7.5 | 7.6 | 7.7 | 7.4 | 7.4 | 7.5 | 7.5 | 7.7 | 7.9 | 8.3 | 8.5 | 8.7 | 8.8 | 9 | 1.7 | 2.2 | 2.6 | 2.9 | 3.2 | 3.4 | 3.8 | 4 | 4.3 | 4.5 | 4.7 | 2.4e-06 | 1.05e-08 | -1.57e-11 | 8.61e-07 | 8.63e-10 | 0.253 | 1 | 1 | 1 | 1 | 1 | 1 |  |  |  |  | 650 | 695 | 582 | 614 | 1.27 |  | 71 | 89 | 63 | 66 | 68 | 69 | 70 | 71 | 72 | 73 | 74 | 74 | 75 | 76 | 76 | 78 | 79 | 80 | 81 | 82 | 83 | 84 | 86 |  | 150 |  | 617 | 133 | 119 | 46 | 0.295 | 82.3 | 1.83 | 3.56 | 430/355 | 383/354 | -0.4 | 0.963 | 0.986 | 0.998 | 0.998 | 0.998 | 0.998 | 0.998 | 0.998 | 0.998 | 0.998 | 0.998 | 0.998 | 0.998 | 0.998 | 0.998 | 0.998 | 0.998 | 0.996 | 0.991 | 0.989 | 0.986 | 0.981 | 0.972 | 0.951 | 0.925 | 0.876 | 0.755 | 0.474 | [8 empty] | 0.93 | 0.977 | 0.996 | 0.996 | 0.996 | 0.996 | 0.996 | 0.996 | 0.996 | 0.996 | 0.996 | 0.996 | 0.996 | 0.996 | 0.996 | 0.996 | 0.996 | 0.991 | 0.99 | 0.986 | 0.98 | 0.971 | 0.942 | 0.9 | 0.851 | 0.759 | 0.559 | 0.216 | [8 empty] | PG RP | 70 | MA | S-ZLaF56 | 806333 |  |  | H-ZLaF56B | 806333 | NBFD15 | 806333
323 | S-ZLaF56B | 806333 | 33.27 | 33.03 | 0.024229 | 0.024579 | 1.7572 | 1.7637 | 1.7713 | 1.779 | 1.7806 | 1.7819 | 1.7873 | 1.7913 | 1.7951 | 1.799 | 1.8001 | 1.8012 | 1.8059 | 1.8061 | 1.8118 | 1.8233 | 1.8247 | 1.8376 | 1.8502 | 1.8735 | 3.1534 | -0.013353 | 0.035079 | 0.0013816 | -2.7754e-05 | 9.1177e-06 | 0.2922 | 0.2369 | 0.5927 | 0.2429 | 0.2335 | 0.5248 | -0.0009 | 0.0043 | 0.0061 | 0.0014 | 3.8 | 3.8 | 3.8 | 3.8 | 3.8 | 3.9 | 3.9 | 3.9 | 4 | 4 | 4 | 4.2 | 4.3 | 4.5 | 4.6 | 4.6 | 4.8 | 4.8 | 4.9 | 5.1 | 5.2 | 5.3 | 4.7 | 4.8 | 4.9 | 4.9 | 5 | 5.2 | 5.4 | 5.5 | 5.7 | 5.8 | 5.9 | 4.8 | 4.9 | 5 | 5 | 5.1 | 5.2 | 5.4 | 5.6 | 5.8 | 5.8 | 5.9 | 4.9 | 4.9 | 5.1 | 5.1 | 5.2 | 5.3 | 5.5 | 5.7 | 5.9 | 6 | 6 | 5.1 | 5.2 | 5.3 | 5.4 | 5.6 | 5.7 | 5.9 | 6.1 | 6.2 | 6.3 | 6.3 | 5.4 | 5.5 | 5.7 | 5.9 | 6 | 6.3 | 6.5 | 6.6 | 6.8 | 6.8 | 6.9 | 6.3 | 6.5 | 6.5 | 6.7 | 6.9 | 6.9 | 6.9 | 7.2 | 7.5 | 7.6 | 7.7 | 6.4 | 6.6 | 6.6 | 6.8 | 6.9 | 7 | 7.1 | 7.3 | 7.5 | 7.6 | 7.8 | 6.8 | 6.8 | 6.9 | 7.1 | 7.4 | 7.7 | 7.8 | 8.1 | 8.3 | 8.5 | 8.7 | 4.9 | 4.9 | 5.1 | 5.1 | 5.2 | 5.3 | 5.5 | 5.7 | 5.9 | 6 | 6 | 2.71e-06 | 1.16e-08 | -2.2e-11 | 1.17e-06 | 1.13e-09 | 3.91e-09 | 1 | 1 | 1 | 2 | 1 | 1 |  |  |  |  | 669 | 705 | 601 | 633 | 1.07 |  | 73 | 88 | 66 | 70 | 71 | 71 | 72 | 73 | 74 | 74 | 75 | 76 | 76 | 77 | 77 | 78 | 78 | 80 | 81 | 82 | 83 | 84 | 85 |  | 182 |  | 624 | 119 | 109.5 | 41.4 | 0.322 | 117 | 1.57 | 3.75 | 420/360 | 386/355 | -0.7 | 0.931 | 0.98 | 0.992 | 0.996 | 0.998 | 0.998 | 0.998 | 0.998 | 0.998 | 0.998 | 0.998 | 0.998 | 0.998 | 0.998 | 0.998 | 0.998 | 0.998 | 0.996 | 0.993 | 0.99 | 0.986 | 0.981 | 0.97 | 0.944 | 0.915 | 0.853 | 0.692 | 0.37 | [8 empty] | 0.867 | 0.959 | 0.984 | 0.993 | 0.996 | 0.996 | 0.996 | 0.996 | 0.996 | 0.996 | 0.996 | 0.996 | 0.996 | 0.996 | 0.996 | 0.996 | 0.996 | 0.994 | 0.986 | 0.981 | 0.973 | 0.962 | 0.94 | 0.89 | 0.836 | 0.725 | 0.478 | 0.138 | [8 empty] | PG RP | 55 | MA | S-ZLaF56B | 806333 |  |  | H-ZLaF56B | 806333 | NBFD15 | 806333
324 | S-ZLaF57 | 800298 | 29.84 | 29.62 | 0.026806 | 0.027224 | 1.7475 | 1.7543 | 1.7623 | 1.7704 | 1.7721 | 1.7735 | 1.7794 | 1.7838 | 1.7879 | 1.7922 | 1.7934 | 1.7946 | 1.7998 | 1.8 | 1.8063 | 1.819 | 1.8207 | 1.8351 | 1.8494 | 1.8762 | 3.1217 | -0.013867 | 0.037301 | 0.0019425 | -9.8026e-05 | 1.6484e-05 | 0.2899 | 0.2361 | 0.5999 | 0.241 | 0.2325 | 0.5304 | 0 | 0.0058 | 0.0125 | 0.0047 | 1.8 | 1.9 | 1.8 | 1.8 | 1.9 | 2 | 2.1 | 2.2 | 2.4 | 2.5 | 2.6 | 2.4 | 2.5 | 2.5 | 2.6 | 2.6 | 2.8 | 2.9 | 3.1 | 3.2 | 3.3 | 3.4 | 2.8 | 2.8 | 2.9 | 2.9 | 3 | 3.2 | 3.3 | 3.5 | 3.6 | 3.7 | 3.8 | 2.8 | 2.9 | 2.9 | 3 | 3.1 | 3.2 | 3.4 | 3.5 | 3.6 | 3.7 | 3.8 | 2.9 | 2.9 | 3 | 3 | 3.1 | 3.2 | 3.4 | 3.5 | 3.6 | 3.7 | 3.9 | 3.2 | 3.3 | 3.3 | 3.4 | 3.4 | 3.6 | 3.7 | 3.8 | 4 | 4.1 | 4.3 | 3.6 | 3.7 | 3.9 | 4 | 4 | 4.2 | 4.4 | 4.5 | 4.8 | 4.9 | 5.2 | 4.5 | 4.6 | 4.7 | 4.9 | 5.2 | 5.4 | 5.6 | 5.9 | 6.1 | 6.2 | 6.4 | 4.6 | 4.7 | 4.8 | 5 | 5.2 | 5.4 | 5.6 | 5.9 | 6.1 | 6.2 | 6.5 | 5.8 | 6 | 6.2 | 6.2 | 6.6 | 6.9 | 7.2 | 7.3 | 7.6 | 7.7 | 8 | 0 | 0.5 | 0.9 | 1.2 | 1.5 | 1.8 | 2.2 | 2.4 | 2.6 | 2.8 | 3.1 | -1.68e-07 | 1.19e-08 | -1.81e-11 | 8.12e-07 | 7.58e-10 | 0.286 | 1 | 1 | 1 | 1 | 1 | 1 |  |  |  |  | 623 | 658 | 547 | 592 | 1.19 |  | 73 | 89 | 65 | 68 | 70 | 71 | 72 | 73 | 74 | 75 | 75 | 76 | 77 | 77 | 78 | 78 | 79 | 80 | 81 | 82 | 83 | 84 | 84 |  | 220 |  | 543 | 167 | 100.6 | 39 | 0.29 | 83 | 2.52 | 3.73 | 430/360 | 383/356 | -0.7 | 0.945 | 0.983 | 0.996 | 0.996 | 0.996 | 0.996 | 0.996 | 0.996 | 0.996 | 0.996 | 0.996 | 0.996 | 0.996 | 0.996 | 0.996 | 0.996 | 0.996 | 0.993 | 0.984 | 0.981 | 0.977 | 0.972 | 0.964 | 0.939 | 0.91 | 0.848 | 0.694 | 0.347 | 0.042 | [7 empty] | 0.893 | 0.966 | 0.992 | 0.992 | 0.992 | 0.992 | 0.992 | 0.992 | 0.992 | 0.992 | 0.992 | 0.992 | 0.992 | 0.992 | 0.992 | 0.992 | 0.988 | 0.983 | 0.97 | 0.964 | 0.957 | 0.946 | 0.927 | 0.88 | 0.826 | 0.716 | 0.475 | 0.117 | 0.013 | [7 empty] | PG RP | 125 | B | S-ZLaF57 | 800298 | S-NBH55 | 800299
325 | S-ZLaF59 | 852408 | 40.78 | 40.53 | 0.02088 | 0.021134 | 1.8033 | 1.8107 | 1.8189 | 1.8269 | 1.8284 | 1.8296 | 1.8348 | 1.8384 | 1.8418 | 1.8453 | 1.8463 | 1.8472 | 1.8513 | 1.8515 | 1.8565 | 1.8662 | 1.8674 | 1.8781 | 1.8882 | 1.9062 | 3.3318 | -0.015887 | 0.032018 | 0.0011489 | -4.0318e-05 | 5.0624e-06 | 0.2969 | 0.2375 | 0.5694 | 0.247 | 0.2347 | 0.5044 | -0.0022 | -0.0064 | 0.0118 | 0.0056 | 3.7 | 3.7 | 3.7 | 3.7 | 3.7 | 3.8 | 3.9 | 4.1 | 4.2 | 4.3 | 4.4 | 4.1 | 4.1 | 4.1 | 4.2 | 4.3 | 4.4 | 4.5 | 4.6 | 4.7 | 4.8 | 4.9 | 4.5 | 4.5 | 4.6 | 4.6 | 4.7 | 4.8 | 4.9 | 5 | 5.2 | 5.3 | 5.4 | 4.5 | 4.6 | 4.6 | 4.6 | 4.7 | 4.8 | 5 | 5.1 | 5.3 | 5.4 | 5.4 | 4.6 | 4.6 | 4.7 | 4.7 | 4.8 | 4.9 | 5 | 5.1 | 5.3 | 5.4 | 5.5 | 4.7 | 4.8 | 4.9 | 5 | 5 | 5 | 5.2 | 5.3 | 5.5 | 5.5 | 5.7 | 5.1 | 5.2 | 5.4 | 5.3 | 5.4 | 5.4 | 5.6 | 5.6 | 5.7 | 5.8 | 6 | 5.8 | 5.9 | 6 | 6.1 | 6.2 | 6.3 | 6.5 | 6.6 | 6.7 | 6.8 | 6.9 | 5.9 | 6 | 6.1 | 6.2 | 6.3 | 6.4 | 6.6 | 6.7 | 6.8 | 6.9 | 7 | 6.7 | 6.8 | 6.9 | 7 | 7.2 | 7.3 | 7.5 | 7.7 | 7.8 | 7.9 | 8 | 1.6 | 2.1 | 2.6 | 2.9 | 3.2 | 3.5 | 3.7 | 4 | 4.3 | 4.5 | 4.7 | 2.71e-06 | 1.23e-08 | -1.91e-11 | 6.47e-07 | 2.76e-10 | 0.255 | 1 | 3 | 1 | 3 | 1 | 1 |  |  |  |  | 677 | 701 | 632 | 667 | 1.02 |  | 62 | 78 | 56 | 58 | 60 | 61 | 63 | 63 | 64 | 65 | 66 | 66 | 67 | 67 | 68 | 69 | 70 | 71 | 72 | 73 | 74 | 76 | 77 |  | 155 |  | 720 | 68 | 121.8 | 46.4 | 0.312 | 64.9 | 1.25 | 4.72 | (380)/340 | 367/335 | -0.4 | 0.861 | 0.972 | 0.995 | 0.999 | 0.999 | 0.999 | 0.999 | 0.999 | 0.999 | 0.999 | 0.999 | 0.999 | 0.999 | 0.999 | 0.999 | 0.999 | 0.999 | 0.998 | 0.996 | 0.994 | 0.991 | 0.988 | 0.982 | 0.972 | 0.961 | 0.942 | 0.906 | 0.827 | 0.666 | 0.357 | 0.059 | [5 empty] | 0.742 | 0.945 | 0.99 | 0.998 | 0.998 | 0.998 | 0.998 | 0.998 | 0.998 | 0.998 | 0.998 | 0.998 | 0.998 | 0.998 | 0.998 | 0.998 | 0.998 | 0.996 | 0.993 | 0.99 | 0.987 | 0.979 | 0.971 | 0.95 | 0.929 | 0.893 | 0.829 | 0.693 | 0.451 | 0.131 | 0.01 | [5 empty] | PG RP | 127.5 | A | S-ZLaF59 | 852408 | S-LAH89 | 852408 |  |  |  |  | (K-VC99) | 851416
326 | S-ZLaF60 | 850323 | 32.27 | 32.05 | 0.026349 | 0.026727 | 1.7984 | 1.8051 | 1.8129 | 1.821 | 1.8227 | 1.8241 | 1.8299 | 1.8342 | 1.8383 | 1.8426 | 1.8438 | 1.8449 | 1.85 | 1.8503 | 1.8565 | 1.8689 | 1.8705 | 1.8845 | 1.8982 | 1.9235 | 3.3026 | -0.013942 | 0.038261 | 0.0019581 | -0.0001073 | 1.4782e-05 | 0.2911 | 0.2364 | 0.5909 | 0.2421 | 0.2331 | 0.5231 | -0.0003 | 0.0009 | 0.0064 | 0.0026 | 3.2 | 3.1 | 3.1 | 3.1 | 3.1 | 3.1 | 3.2 | 3.3 | 3.3 | 3.5 | 3.6 | 3.7 | 3.7 | 3.7 | 3.7 | 3.7 | 3.7 | 3.8 | 3.9 | 4 | 4.1 | 4.2 | 4.1 | 4.1 | 4.2 | 4.2 | 4.3 | 4.3 | 4.4 | 4.5 | 4.6 | 4.7 | 4.8 | 4.1 | 4.1 | 4.2 | 4.2 | 4.3 | 4.4 | 4.5 | 4.6 | 4.7 | 4.7 | 4.8 | 4.2 | 4.2 | 4.3 | 4.3 | 4.3 | 4.5 | 4.6 | 4.6 | 4.8 | 4.8 | 4.9 | 4.5 | 4.5 | 4.7 | 4.6 | 4.8 | 4.8 | 5 | 5.2 | 5.3 | 5.6 | 5.7 | 4.9 | 5 | 5.1 | 5.2 | 5.2 | 5.3 | 5.5 | 5.5 | 5.6 | 5.8 | 6 | 5.8 | 5.9 | 6.2 | 6.2 | 6.3 | 6.5 | 6.8 | 7 | 7.2 | 7.4 | 7.7 | 5.8 | 5.9 | 6.2 | 6.2 | 6.3 | 6.5 | 6.8 | 7 | 7.2 | 7.4 | 7.7 | 6.9 | 7.1 | 7.4 | 7.6 | 7.9 | 8.1 | 8.4 | 8.6 | 8.9 | 9.1 | 9.3 | 1.2 | 1.7 | 2.2 | 2.5 | 2.7 | 3.1 | 3.3 | 3.5 | 3.8 | 3.9 | 4.1 | 1.56e-06 | 9.55e-09 | -1.73e-11 | 8.08e-07 | 1.02e-09 | 0.278 | 1 | 1 | 1 | 1 | 1 | 2 |  |  |  |  | 617 | 663 | 569 | 591 | 1.19 |  | 73 | 92 | 65 | 67 | 70 | 71 | 71 | 73 | 74 | 75 | 76 | 77 | 77 | 78 | 79 | 80 | 81 | 82 | 83 | 84 | 85 | 86 | 87 |  | 164 |  | 625 | 98 | 121.5 | 46.5 | 0.307 | 89.3 | 1.71 | 4 | (400)/360 | 397/355 | -0.2 | 0.942 | 0.986 | 0.993 | 0.998 | 0.998 | 0.998 | 0.998 | 0.998 | 0.998 | 0.998 | 0.998 | 0.998 | 0.998 | 0.998 | 0.998 | 0.998 | 0.998 | 0.996 | 0.988 | 0.982 | 0.976 | 0.965 | 0.948 | 0.905 | 0.859 | 0.807 | 0.665 | 0.373 | [8 empty] | 0.882 | 0.959 | 0.985 | 0.996 | 0.996 | 0.996 | 0.996 | 0.996 | 0.996 | 0.996 | 0.996 | 0.996 | 0.996 | 0.996 | 0.996 | 0.996 | 0.996 | 0.994 | 0.976 | 0.965 | 0.952 | 0.932 | 0.899 | 0.821 | 0.74 | 0.653 | 0.439 | 0.137 | [8 empty] | PG RP | 82.5 | A | S-ZLaF60 | 850323 | S-LAH71 | 850323 | H-ZLaF71 | 850323 |  |  | K-LaSFn21 | 850324 | N-LASF9 | 850322
327 | S-ZLaF60GT | 850323 | 32.27 | 32.05 | 0.026349 | 0.026727 | 1.7984 | 1.8051 | 1.8129 | 1.821 | 1.8227 | 1.8241 | 1.8299 | 1.8342 | 1.8383 | 1.8426 | 1.8438 | 1.8449 | 1.85 | 1.8503 | 1.8565 | 1.8689 | 1.8705 | 1.8845 | 1.8982 | 1.9235 | 3.3026 | -0.013942 | 0.038261 | 0.0019581 | -0.0001073 | 1.4782e-05 | 0.2911 | 0.2364 | 0.5909 | 0.2421 | 0.2331 | 0.5231 | -0.0003 | 0.0009 | 0.0064 | 0.0026 | 3.2 | 3.1 | 3.1 | 3.1 | 3.1 | 3.1 | 3.2 | 3.3 | 3.3 | 3.5 | 3.6 | 3.7 | 3.7 | 3.7 | 3.7 | 3.7 | 3.7 | 3.8 | 3.9 | 4 | 4.1 | 4.2 | 4.1 | 4.1 | 4.2 | 4.2 | 4.3 | 4.3 | 4.4 | 4.5 | 4.6 | 4.7 | 4.8 | 4.1 | 4.1 | 4.2 | 4.2 | 4.3 | 4.4 | 4.5 | 4.6 | 4.7 | 4.7 | 4.8 | 4.2 | 4.2 | 4.3 | 4.3 | 4.3 | 4.5 | 4.6 | 4.6 | 4.8 | 4.8 | 4.9 | 4.5 | 4.5 | 4.7 | 4.6 | 4.8 | 4.8 | 5 | 5.2 | 5.3 | 5.6 | 5.7 | 4.9 | 5 | 5.1 | 5.2 | 5.2 | 5.3 | 5.5 | 5.5 | 5.6 | 5.8 | 6 | 5.8 | 5.9 | 6.2 | 6.2 | 6.3 | 6.5 | 6.8 | 7 | 7.2 | 7.4 | 7.7 | 5.8 | 5.9 | 6.2 | 6.2 | 6.3 | 6.5 | 6.8 | 7 | 7.2 | 7.4 | 7.7 | 6.9 | 7.1 | 7.4 | 7.6 | 7.9 | 8.1 | 8.4 | 8.6 | 8.9 | 9.1 | 9.3 | 1.2 | 1.7 | 2.2 | 2.5 | 2.7 | 3.1 | 3.3 | 3.5 | 3.8 | 3.9 | 4.1 | 1.56e-06 | 9.55e-09 | -1.73e-11 | 8.08e-07 | 1.02e-09 | 0.278 | 1 | 1 | 1 | 1 | 1 | 2 |  |  |  |  | 617 | 663 | 569 | 591 | 1.19 |  | 73 | 92 | 65 | 67 | 70 | 71 | 71 | 73 | 74 | 75 | 76 | 77 | 77 | 78 | 79 | 80 | 81 | 82 | 83 | 84 | 85 | 86 | 87 |  | 164 |  | 625 | 98 | 121.5 | 46.5 | 0.307 | 89.3 | 1.71 | 4 | (395)/355 | 387/353 | -0.2 | 0.942 | 0.986 | 0.993 | 0.998 | 0.998 | 0.998 | 0.998 | 0.998 | 0.998 | 0.998 | 0.998 | 0.998 | 0.998 | 0.998 | 0.998 | 0.998 | 0.998 | 0.996 | 0.993 | 0.989 | 0.985 | 0.979 | 0.963 | 0.935 | 0.904 | 0.849 | 0.733 | 0.476 | 0.11 | [7 empty] | 0.882 | 0.959 | 0.985 | 0.996 | 0.996 | 0.996 | 0.996 | 0.996 | 0.996 | 0.996 | 0.996 | 0.996 | 0.996 | 0.996 | 0.996 | 0.996 | 0.996 | 0.994 | 0.989 | 0.983 | 0.974 | 0.96 | 0.929 | 0.877 | 0.82 | 0.726 | 0.541 | 0.231 | 0.019 | [7 empty] | PG RP | 85 | A | S-ZLaF60GT | 850323 |  |  | H-ZLaF71AGT | 850322 |  |  |  |  | N-LASF9HT | 850322
328 | S-ZLaF64 | 871407 | 40.73 | 40.48 | 0.021378 | 0.021636 | [5 empty] | 1.8486 | 1.8537 | 1.8574 | 1.8608 | 1.8644 | 1.8654 | 1.8663 | 1.8705 | 1.8707 | 1.8758 | 1.8857 | 1.887 | 1.8979 | 1.9082 | 1.9264 | 3.3955 | -0.012889 | 0.035396 | 0.0005986 | 3.7759e-05 | 6.2304e-07 | 0.2966 | 0.2376 | 0.5683 | 0.2468 | 0.2348 | 0.5033 | -0.0023 | -0.0076 | 0.0007 | 0.0019 | 1.5 | 1.5 | 1.7 | 1.9 | 2.1 | 2.3 | 2.4 | 2.5 | 2.5 | 2.7 | 2.9 | 1.7 | 1.8 | 2 | 2.3 | 2.6 | 2.8 | 3 | 3.2 | 3.3 | 3.3 | 3.5 | 1.8 | 1.9 | 2.2 | 2.5 | 2.8 | 3.1 | 3.4 | 3.4 | 3.6 | 3.7 | 3.8 | 1.9 | 2 | 2.3 | 2.6 | 2.9 | 3.2 | 3.4 | 3.5 | 3.6 | 3.8 | 3.9 | 2 | 2.2 | 2.5 | 2.7 | 3 | 3.3 | 3.5 | 3.6 | 3.7 | 3.9 | 4 | 2.1 | 2.3 | 2.6 | 2.9 | 3.3 | 3.5 | 3.8 | 4 | 4.1 | 4.3 | 4.5 | 2.3 | 2.5 | 2.9 | 3.3 | 3.6 | 4 | 4.3 | 4.5 | 4.7 | 4.9 | 5.1 | 2.5 | 2.8 | 3.2 | 3.6 | 3.9 | 4.2 | 4.4 | 4.7 | 4.9 | 5.2 | 5.4 | 2.6 | 2.9 | 3.4 | 3.7 | 4 | 4.3 | 4.5 | 4.8 | 5 | 5.3 | 5.5 | 3.2 | 3.6 | 4.1 | 4.6 | 5.1 | 5.5 | 5.8 | 6 | 6.1 | 6.4 | 6.7 | -1 | -0.3 | 0.3 | 0.8 | 1.4 | 1.9 | 2.2 | 2.5 | 2.7 | 3 | 3.2 | -2.08e-07 | 1.66e-08 | -3.59e-11 | 6.54e-07 | 1.08e-09 | 0.191 | 1 | 1 | 1 | 2 | 1 | 1 |  |  |  |  | 719 | 746 | 689 | 706 | 0.88 |  | 68 | 84 | 62 | 62 | 63 | 66 | 67 | 67 | 69 | 70 | 71 | 72 | 72 | 72 | 73 | 75 | 76 | 76 | 77 | 77 | 80 | 81 | 83 |  | 130 |  | 671 | 91 | 123.4 | 46.9 | 0.316 | 101 | 0.9 | 4.84 | (375)/325 | 368/322 | -0.8 | 0.9 | 0.973 | 0.988 | 0.996 | 0.998 | 0.999 | 0.999 | 0.999 | 0.999 | 0.999 | 0.999 | 0.999 | 0.999 | 0.999 | 0.999 | 0.999 | 0.999 | 0.998 | 0.996 | 0.993 | 0.989 | 0.985 | 0.978 | 0.966 | 0.954 | 0.934 | 0.902 | 0.853 | 0.773 | 0.645 | 0.427 | 0.164 |  |  |  |  | 0.81 | 0.947 | 0.976 | 0.993 | 0.997 | 0.998 | 0.998 | 0.998 | 0.998 | 0.998 | 0.998 | 0.998 | 0.998 | 0.998 | 0.998 | 0.998 | 0.998 | 0.997 | 0.992 | 0.986 | 0.979 | 0.97 | 0.957 | 0.933 | 0.911 | 0.873 | 0.814 | 0.727 | 0.598 | 0.416 | 0.182 | 0.027 |  |  |  |  | PG RP | 90 | B | S-ZLaF64 | 871407 |  |  |  |  | TAFD32 | 871407
329 | S-ZLaF65 | 874306 | 30.55 | 30.34 | 0.02861 | 0.029035 | 1.8206 | 1.827 | 1.8346 | 1.8428 | 1.8446 | 1.8461 | 1.8523 | 1.8568 | 1.8613 | 1.8658 | 1.8671 | 1.8683 | 1.8738 | 1.8741 | 1.8808 | 1.8944 | 1.8961 | 1.9116 | 1.9269 | 1.9555 | 3.3779 | -0.013176 | 0.043418 | 0.0014053 | 2.3884e-05 | 1.0295e-05 | 0.2894 | 0.2366 | 0.6012 | 0.2404 | 0.2332 | 0.5328 | 0.0006 | 0.0083 | 0.0018 | -0.0005 | 2.1 | 2.1 | 2.1 | 2.2 | 2.2 | 2.4 | 2.5 | 2.6 | 2.7 | 2.9 | 3 | 2.6 | 2.6 | 2.6 | 2.7 | 2.8 | 3 | 3.1 | 3.2 | 3.4 | 3.6 | 3.7 | 2.9 | 3 | 3 | 3.1 | 3.1 | 3.3 | 3.5 | 3.7 | 4 | 4.2 | 4.3 | 3 | 3.1 | 3.1 | 3.2 | 3.2 | 3.4 | 3.6 | 3.8 | 4 | 4.2 | 4.4 | 3 | 3.1 | 3.2 | 3.2 | 3.3 | 3.5 | 3.7 | 3.9 | 4.1 | 4.3 | 4.4 | 3.2 | 3.4 | 3.4 | 3.5 | 3.8 | 4 | 4.3 | 4.5 | 4.6 | 4.9 | 5.1 | 3.8 | 3.8 | 3.9 | 4.1 | 4.2 | 4.5 | 4.8 | 4.9 | 5.3 | 5.5 | 5.7 | 4.9 | 5 | 5.1 | 5.3 | 5.5 | 5.8 | 6.1 | 6.3 | 6.5 | 6.8 | 7 | 5 | 5.1 | 5.2 | 5.4 | 5.6 | 5.9 | 6.1 | 6.3 | 6.5 | 6.8 | 7.1 | 5.9 | 6.1 | 6.4 | 6.8 | 7 | 7.5 | 7.7 | 8 | 8.3 | 8.6 | 8.8 | 0 | 0.6 | 1 | 1.3 | 1.7 | 2.1 | 2.4 | 2.8 | 3.1 | 3.4 | 3.6 | 1.88e-08 | 1.25e-08 | -1.43e-11 | 7.76e-07 | 7.48e-10 | 0.289 | 1 | 1 | 1 | 3 | 1 | 2 |  |  |  |  | 665 | 697 | 625 | 651 | 0.67 |  | 82 | 98 | 73 | 76 | 78 | 80 | 81 | 82 | 83 | 84 | 85 | 85 | 86 | 86 | 87 | 88 | 89 | 90 | 92 | 92 | 93 | 94 | 95 |  | 180 |  | 545 | 136 | 124.8 | 47.6 | 0.31 |  | 1.28 | 4.55 | (410)/360 | 399/360 | -0.7 | 0.928 | 0.982 | 0.997 | 0.997 | 0.997 | 0.997 | 0.997 | 0.997 | 0.997 | 0.997 | 0.997 | 0.997 | 0.997 | 0.997 | 0.997 | 0.997 | 0.995 | 0.993 | 0.985 | 0.979 | 0.973 | 0.964 | 0.944 | 0.896 | 0.846 | 0.75 | 0.555 | 0.213 | [8 empty] | 0.861 | 0.964 | 0.994 | 0.994 | 0.994 | 0.994 | 0.994 | 0.994 | 0.994 | 0.994 | 0.994 | 0.994 | 0.994 | 0.994 | 0.994 | 0.994 | 0.99 | 0.985 | 0.967 | 0.956 | 0.943 | 0.926 | 0.892 | 0.805 | 0.718 | 0.568 | 0.316 | 0.051 | [8 empty] | PG RP | 100 | B | S-ZLaF65 | 874306
330 | S-ZLaF66A | 801350 | 34.97 | 34.72 | 0.022907 | 0.023227 | 1.7544 | 1.7606 | 1.7678 | 1.7752 | 1.7767 | 1.7779 | 1.7832 | 1.787 | 1.7906 | 1.7943 | 1.7953 | 1.7963 | 1.8008 | 1.801 | 1.8064 | 1.8172 | 1.8186 | 1.8306 | 1.8424 | 1.864 | 3.1402 | -0.012681 | 0.033722 | 0.0011913 | -2.0391e-05 | 7.6442e-06 | 0.2938 | 0.2366 | 0.5876 | 0.2441 | 0.2333 | 0.5205 | -0.0012 | 0.0021 | 0.0029 | 0.0002 | 3.2 | 3.3 | 3.3 | 3.4 | 3.6 | 3.7 | 3.8 | 3.8 | 4 | 4.1 | 4.3 | 3.8 | 3.9 | 3.8 | 4 | 4.1 | 4.3 | 4.5 | 4.5 | 4.7 | 4.8 | 4.9 | 4.1 | 4.2 | 4.3 | 4.4 | 4.6 | 4.8 | 4.8 | 4.9 | 5 | 5.2 | 5.4 | 4.2 | 4.3 | 4.4 | 4.5 | 4.6 | 4.8 | 4.9 | 5 | 5.1 | 5.3 | 5.5 | 4.3 | 4.3 | 4.4 | 4.6 | 4.7 | 4.8 | 4.9 | 5.1 | 5.2 | 5.3 | 5.5 | 4.5 | 4.6 | 4.8 | 5 | 5 | 5.3 | 5.4 | 5.5 | 5.6 | 5.8 | 6 | 4.8 | 5.1 | 5.4 | 5.7 | 5.8 | 5.9 | 6.1 | 6.1 | 6.3 | 6.4 | 6.6 | 5.5 | 5.7 | 5.9 | 6.1 | 6.3 | 6.4 | 6.6 | 6.8 | 7.1 | 7.2 | 7.3 | 5.6 | 5.8 | 6 | 6.1 | 6.3 | 6.5 | 6.6 | 6.9 | 7.1 | 7.2 | 7.4 | 6.5 | 6.9 | 7 | 7.4 | 7.6 | 8 | 8.1 | 8.4 | 8.6 | 8.8 | 9 | 1.4 | 1.9 | 2.3 | 2.8 | 3.1 | 3.4 | 3.7 | 4 | 4.2 | 4.4 | 4.7 | 2.52e-06 | 1.35e-08 | -2.56e-11 | 7.53e-07 | 7.09e-10 | 0.267 | 1 | 1 | 1 | 2 | 1 | 1 |  |  |  |  | 677 | 719 | 618 | 668 | 1.15 |  | 76 | 93 | 66 | 69 | 71 | 72 | 74 | 74 | 75 | 76 | 77 | 78 | 78 | 79 | 79 | 80 | 81 | 82 | 83 | 85 | 86 | 87 | 88 |  | 160 |  | 640 | 128 | 111.6 | 42.1 | 0.324 | 86.9 | 1.64 | 3.76 | 425/355 | 387/354 | -1.3 | 0.936 | 0.979 | 0.991 | 0.996 | 0.998 | 0.998 | 0.998 | 0.998 | 0.998 | 0.998 | 0.998 | 0.998 | 0.998 | 0.998 | 0.998 | 0.998 | 0.998 | 0.997 | 0.994 | 0.991 | 0.987 | 0.982 | 0.97 | 0.946 | 0.92 | 0.866 | 0.748 | 0.491 | 0.155 | [7 empty] | 0.876 | 0.958 | 0.983 | 0.992 | 0.996 | 0.996 | 0.996 | 0.996 | 0.996 | 0.996 | 0.996 | 0.996 | 0.996 | 0.996 | 0.996 | 0.996 | 0.996 | 0.994 | 0.989 | 0.983 | 0.975 | 0.963 | 0.942 | 0.895 | 0.845 | 0.751 | 0.558 | 0.241 | 0.024 | [7 empty] | PG RP | 55 | MA | S-ZLaF66A | 801350 | S-LAM66 | 801350 | H-ZLaF66 | 801350 |  |  |  |  | N-LASF45 | 801350
331 | S-ZLaF66GT | 801350 | 34.97 | 34.72 | 0.022907 | 0.023227 | 1.754 | 1.7603 | 1.7676 | 1.7751 | 1.7766 | 1.7779 | 1.7831 | 1.7869 | 1.7906 | 1.7943 | 1.7953 | 1.7963 | 1.8008 | 1.801 | 1.8064 | 1.8172 | 1.8186 | 1.8306 | 1.8423 | 1.8637 | 3.1403 | -0.012951 | 0.033587 | 0.0012923 | -3.8687e-05 | 8.226e-06 | 0.2938 | 0.2366 | 0.5863 | 0.2441 | 0.2333 | 0.5188 | -0.0012 | 0.0008 | 0.0064 | 0.0029 | 3.7 | 3.8 | 3.8 | 3.8 | 3.8 | 3.8 | 3.9 | 4 | 4.2 | 4.3 | 4.4 | 4.4 | 4.4 | 4.3 | 4.4 | 4.4 | 4.6 | 4.6 | 4.8 | 4.9 | 5 | 5.1 | 4.6 | 4.6 | 4.7 | 4.7 | 4.7 | 4.7 | 4.8 | 4.9 | 5.1 | 5.1 | 5.2 | 4.7 | 4.7 | 4.7 | 4.7 | 4.7 | 4.8 | 4.9 | 5 | 5.2 | 5.2 | 5.3 | 4.8 | 4.7 | 4.8 | 4.8 | 4.8 | 4.9 | 5.1 | 5.2 | 5.3 | 5.4 | 5.5 | 5.1 | 5.1 | 5.1 | 5.1 | 5.1 | 5.3 | 5.4 | 5.5 | 5.6 | 5.8 | 6 | 5.3 | 5.5 | 5.5 | 5.5 | 5.5 | 5.7 | 5.9 | 6 | 6.2 | 6.4 | 6.6 | 6.1 | 6.2 | 6.3 | 6.4 | 6.6 | 6.7 | 6.8 | 7 | 7.2 | 7.4 | 7.6 | 6.2 | 6.3 | 6.4 | 6.5 | 6.7 | 6.8 | 6.9 | 7.1 | 7.3 | 7.5 | 7.7 | 7.2 | 7.3 | 7.4 | 7.5 | 7.7 | 7.9 | 8.2 | 8.4 | 8.5 | 8.7 | 9 | 1.9 | 2.3 | 2.7 | 3 | 3.2 | 3.5 | 3.9 | 4.1 | 4.3 | 4.5 | 4.7 | 3.01e-06 | 1.06e-08 | -1.43e-11 | 6.73e-07 | 6.54e-10 | 0.286 | 1 | 1 | 1 | 1 | 1 | 1 |  |  |  |  | 625 | 677 | 548 | 598 | 1.15 |  | 72 | 88 | 64 | 67 | 69 | 71 | 72 | 73 | 73 | 74 | 75 | 76 | 76 | 77 | 77 | 78 | 81 | 82 | 83 | 84 | 85 | 86 | 87 |  | 143 |  | 630 | 91 | 120.7 | 46.3 | 0.302 |  | 2.3 | 3.66 | 410/350 | 376/348 | -1.2 | 0.951 | 0.984 | 0.995 | 0.998 | 0.998 | 0.998 | 0.998 | 0.998 | 0.998 | 0.998 | 0.998 | 0.998 | 0.998 | 0.998 | 0.998 | 0.998 | 0.998 | 0.998 | 0.996 | 0.994 | 0.99 | 0.986 | 0.979 | 0.967 | 0.948 | 0.913 | 0.84 | 0.655 | 0.28 | [7 empty] | 0.907 | 0.966 | 0.99 | 0.996 | 0.996 | 0.996 | 0.996 | 0.996 | 0.996 | 0.996 | 0.996 | 0.996 | 0.996 | 0.996 | 0.996 | 0.996 | 0.996 | 0.996 | 0.992 | 0.987 | 0.98 | 0.971 | 0.959 | 0.929 | 0.889 | 0.828 | 0.698 | 0.419 | 0.074 | [7 empty] | PG RP | 75 | MA | S-ZLaF66GT | 801350 |  |  | H-ZLaF66GT | 801350 |  |  |  |  | N-LASF45HT | 801350
332 | S-ZLaF67 | 881401 | 40.13 | 39.9 | 0.021952 | 0.022209 | 1.8353 | 1.8414 | 1.8485 | 1.8558 | 1.8572 | 1.8585 | 1.8636 | 1.8674 | 1.8709 | 1.8745 | 1.8755 | 1.8765 | 1.8808 | 1.881 | 1.8862 | 1.8964 | 1.8977 | 1.909 | 1.9196 | 1.9385 | 3.4326 | -0.013101 | 0.034548 | 0.0013418 | -7.3779e-05 | 7.3436e-06 | 0.2961 | 0.2378 | 0.5699 | 0.2467 | 0.235 | 0.5057 | -0.002 | -0.0071 | -0.0053 | -0.0011 | 4.1 | 4.1 | 4 | 4 | 4 | 4.1 | 4.3 | 4.4 | 4.5 | 4.5 | 4.7 | 4.7 | 4.7 | 4.7 | 4.7 | 4.8 | 4.9 | 5 | 5.1 | 5.2 | 5.3 | 5.4 | 5 | 5 | 5.1 | 5.1 | 5.1 | 5.2 | 5.4 | 5.5 | 5.6 | 5.7 | 5.8 | 5.1 | 5.1 | 5.1 | 5.1 | 5.2 | 5.3 | 5.4 | 5.5 | 5.7 | 5.8 | 5.9 | 5.2 | 5.2 | 5.2 | 5.2 | 5.2 | 5.3 | 5.5 | 5.6 | 5.8 | 5.9 | 6 | 5.4 | 5.5 | 5.5 | 5.5 | 5.6 | 5.7 | 5.8 | 6 | 6.2 | 6.2 | 6.4 | 5.7 | 5.8 | 5.8 | 5.9 | 5.8 | 6 | 6.2 | 6.2 | 6.5 | 6.6 | 6.7 | 6.5 | 6.6 | 6.7 | 6.8 | 6.9 | 7 | 7.1 | 7.3 | 7.3 | 7.4 | 7.6 | 6.6 | 6.7 | 6.8 | 6.9 | 6.9 | 7 | 7.1 | 7.3 | 7.4 | 7.5 | 7.7 | 7.5 | 7.6 | 7.7 | 7.7 | 7.9 | 8 | 8.3 | 8.4 | 8.6 | 8.7 | 8.9 | 2.2 | 2.7 | 3 | 3.3 | 3.6 | 3.9 | 4.2 | 4.5 | 4.8 | 5 | 5.2 | 3.08e-06 | 1.15e-08 | -1.54e-11 | 7.31e-07 | 3.03e-10 | 0.244 | 1 | 2 | 1 | 2 | 1 | 1 |  |  |  |  | 715 | 754 | 647 | 677 | 0.84 |  | 71 | 86 | 64 | 66 | 68 | 69 | 70 | 71 | 73 | 74 | 74 | 75 | 75 | 76 | 76 | 77 | 78 | 79 | 80 | 81 | 82 | 84 | 85 |  | 105 |  | 710 | 71 | 122 | 46.9 | 0.3 | 91.5 | 1.09 | 5.2 | (390)/340 | 380/336 | -0.5 | 0.945 | 0.98 | 0.994 | 0.999 | 0.999 | 0.999 | 0.999 | 0.999 | 0.999 | 0.999 | 0.999 | 0.999 | 0.999 | 0.999 | 0.999 | 0.999 | 0.999 | 0.999 | 0.994 | 0.99 | 0.985 | 0.977 | 0.97 | 0.95 | 0.928 | 0.891 | 0.839 | 0.753 | 0.604 | 0.361 | 0.102 | [5 empty] | 0.893 | 0.972 | 0.989 | 0.998 | 0.998 | 0.998 | 0.998 | 0.998 | 0.998 | 0.998 | 0.998 | 0.998 | 0.998 | 0.998 | 0.998 | 0.998 | 0.998 | 0.998 | 0.989 | 0.981 | 0.969 | 0.956 | 0.94 | 0.903 | 0.862 | 0.794 | 0.704 | 0.567 | 0.364 | 0.13 | 0.01 | [5 empty] | PG RP | 190 | A | S-ZLaF67 | 881401 | (S-LAH58) | 883408 | H-ZLaF73 | 881402 | TAFD33 | 881401 |  |  | (N-LASF31A) | 883408
333 | S-ZLaF68A | 883408 | 40.79 | 40.56 | 0.021645 | 0.021897 | 1.8377 | 1.8438 | 1.8508 | 1.858 | 1.8594 | 1.8607 | 1.8658 | 1.8695 | 1.873 | 1.8766 | 1.8776 | 1.8785 | 1.8828 | 1.883 | 1.8881 | 1.8982 | 1.8995 | 1.9105 | 1.921 | 1.9392 | 3.44 | -0.012817 | 0.035647 | 0.00071888 | 3.464e-05 | -9.501e-08 | 0.2971 | 0.2379 | 0.5692 | 0.2475 | 0.2352 | 0.5046 | -0.0029 | -0.0067 | -0.0041 | -0.0003 | 4.7 | 4.7 | 4.7 | 4.7 | 4.7 | 4.8 | 4.9 | 4.9 | 5 | 5.1 | 5.3 | 5.2 | 5.2 | 5.2 | 5.2 | 5.2 | 5.3 | 5.6 | 5.9 | 6.1 | 6.3 | 6.5 | 5.5 | 5.5 | 5.5 | 5.5 | 5.5 | 5.6 | 5.8 | 6 | 6.3 | 6.5 | 6.7 | 5.6 | 5.6 | 5.6 | 5.6 | 5.6 | 5.7 | 6 | 6.2 | 6.5 | 6.6 | 6.8 | 5.7 | 5.7 | 5.7 | 5.7 | 5.7 | 5.8 | 6.1 | 6.3 | 6.5 | 6.7 | 6.9 | 6 | 6 | 6 | 6 | 6 | 6.1 | 6.4 | 6.6 | 6.8 | 6.9 | 7.1 | 6.5 | 6.4 | 6.5 | 6.4 | 6.5 | 6.6 | 6.9 | 7 | 7.4 | 7.6 | 7.8 | 7.1 | 7.2 | 7.3 | 7.3 | 7.4 | 7.5 | 7.7 | 8 | 8.1 | 8.3 | 8.5 | 7.2 | 7.3 | 7.4 | 7.4 | 7.4 | 7.5 | 7.8 | 8.1 | 8.2 | 8.4 | 8.6 | 7.9 | 8 | 8.1 | 8.2 | 8.3 | 8.4 | 8.7 | 9 | 9.2 | 9.4 | 9.6 | 2.7 | 3.2 | 3.5 | 3.8 | 4.1 | 4.4 | 4.8 | 5.2 | 5.5 | 5.8 | 6.1 | 3.73e-06 | 1.16e-08 | -5.36e-12 | 8.04e-07 | 3.83e-10 | 0.213 | 1 | 1 | 1 | 2 | 1 | 1 |  |  |  |  | 695 | 742 | 629 | 667 | 0.98 |  | 68 | 83 | 61 | 62 | 64 | 65 | 66 | 67 | 68 | 69 | 70 | 70 | 71 | 71 | 72 | 73 | 74 | 75 | 76 | 77 | 78 | 79 | 80 |  | 100 |  | 682 | 58 | 120.9 | 46.5 | 0.301 | 83 | 1.32 | 5.47 | (370)/315 | 368/313 | -2.1 | 0.949 | 0.993 | 0.999 | 0.999 | 0.999 | 0.999 | 0.999 | 0.999 | 0.999 | 0.999 | 0.999 | 0.999 | 0.999 | 0.999 | 0.999 | 0.999 | 0.999 | 0.997 | 0.994 | 0.991 | 0.988 | 0.984 | 0.98 | 0.97 | 0.956 | 0.937 | 0.903 | 0.857 | 0.785 | 0.695 | 0.572 | 0.401 |  |  |  |  | 0.9 | 0.985 | 0.998 | 0.998 | 0.998 | 0.998 | 0.998 | 0.998 | 0.998 | 0.998 | 0.998 | 0.998 | 0.998 | 0.998 | 0.998 | 0.998 | 0.998 | 0.995 | 0.992 | 0.989 | 0.985 | 0.981 | 0.96 | 0.937 | 0.909 | 0.873 | 0.815 | 0.73 | 0.607 | 0.476 | 0.318 | 0.155 |  |  |  |  | PG RP | 245 | MA | S-ZLaF68A | 883408 | S-LAH58 | 883408 | H-ZLaF68B | 883408 | TAFD30 | 883408 | K-LaSFn17 | 883408 | N-LASF31A | 883408
334 | S-ZLaF68L | 883392 | 39.22 | 38.97 | 0.022515 | 0.022798 |  |  | 1.8494 | 1.8571 | 1.8586 | 1.8599 | 1.8652 | 1.869 | 1.8726 | 1.8763 | 1.8774 | 1.8784 | 1.8828 | 1.883 | 1.8883 | 1.8989 | 1.9002 | 1.9117 | 1.9227 | 1.9422 | 3.4387 | -0.014325 | 0.034912 | 0.001453 | -7.6258e-05 | 7.4767e-06 | 0.2954 | 0.2376 | 0.5698 | 0.2456 | 0.2347 | 0.5049 | -0.0013 | -0.0086 | 0.0005 | 0.0011 | 0.9 | 0.9 | 1 | 1.2 | 1.3 | 1.5 | 1.6 | 1.6 | 1.8 | 1.9 | 1.9 | 1.4 | 1.6 | 1.6 | 1.7 | 1.7 | 1.9 | 2.1 | 2.3 | 2.3 | 2.4 | 2.6 | 1.9 | 2 | 2.1 | 2.3 | 2.4 | 2.4 | 2.6 | 2.8 | 2.9 | 3 | 3.1 | 2 | 2 | 2.2 | 2.4 | 2.4 | 2.6 | 2.8 | 2.9 | 3 | 3.1 | 3.2 | 2.2 | 2.3 | 2.5 | 2.6 | 2.6 | 2.8 | 2.9 | 3 | 3.2 | 3.3 | 3.4 | 2.5 | 2.7 | 2.7 | 2.8 | 2.9 | 3 | 3.3 | 3.5 | 3.5 | 3.7 | 3.9 | 3.2 | 3.3 | 3.5 | 3.7 | 3.8 | 3.9 | 4.1 | 4.2 | 4.4 | 4.4 | 4.6 | 3.4 | 3.6 | 3.6 | 3.8 | 4.1 | 4.1 | 4.3 | 4.5 | 4.6 | 4.7 | 4.9 | 3.7 | 3.9 | 4 | 4.2 | 4.3 | 4.4 | 4.5 | 4.6 | 4.7 | 4.8 | 5.1 | 4.9 | 5 | 5.1 | 5.3 | 5.4 | 5.5 | 5.6 | 5.7 | 5.9 | 6.1 | 6.4 | -0.8 | -0.2 | 0.3 | 0.7 | 1 | 1.4 | 1.6 | 1.9 | 2.2 | 2.4 | 2.6 | -1.77e-06 | 1.42e-08 | -2.29e-11 | 1.13e-06 | 1.17e-10 | 0.138 | 1 | 1 | 1 | 2 | 1 | 1 |  |  |  |  | 720 | 748 | 673 | 703 | 0.78 |  | 71 | 83 | 63 | 65 | 67 | 68 | 69 | 70 | 71 | 72 | 73 | 73 | 74 | 75 | 76 | 77 | 78 | 79 | 80 | 81 | 82 | 84 | 85 |  | 124 |  | 700 | 74 | 124.4 | 46.7 | 0.333 | 125.3 | 0.93 | 5.12 | (380)/340 | 377/338 | -0.5 | 0.898 | 0.97 | 0.988 | 0.995 | 0.998 | 0.999 | 0.999 | 0.999 | 0.999 | 0.999 | 0.999 | 0.999 | 0.999 | 0.999 | 0.999 | 0.999 | 0.999 | 0.998 | 0.995 | 0.991 | 0.987 | 0.982 | 0.974 | 0.957 | 0.939 | 0.91 | 0.861 | 0.771 | 0.605 | 0.333 | [6 empty] | 0.807 | 0.94 | 0.976 | 0.991 | 0.996 | 0.998 | 0.998 | 0.998 | 0.998 | 0.998 | 0.998 | 0.998 | 0.998 | 0.998 | 0.998 | 0.998 | 0.998 | 0.996 | 0.99 | 0.983 | 0.975 | 0.964 | 0.949 | 0.915 | 0.881 | 0.828 | 0.741 | 0.594 | 0.366 | 0.111 | [6 empty] | PG RP | 150 | A | S-ZLaF68L | 883392 |  |  | H-ZLaF68N | 883392
335 | S-ZLaF70 | 904313 | 31.32 | 31.08 | 0.028857 | 0.029295 | 1.8466 | 1.8541 | 1.8627 | 1.8717 | 1.8735 | 1.875 | 1.8814 | 1.8861 | 1.8906 | 1.8953 | 1.8966 | 1.8978 | 1.9034 | 1.9037 | 1.9105 | 1.9241 | 1.9259 | 1.9413 | 1.9565 | 1.9847 | 3.4885 | -0.015998 | 0.042844 | 0.002189 | -0.00011567 | 1.787e-05 | 0.2911 | 0.2363 | 0.5947 | 0.242 | 0.2328 | 0.526 | -0.0002 | 0.0031 | 0.0088 | 0.0033 | 2.4 | 2.4 | 2.4 | 2.5 | 2.6 | 2.7 | 2.7 | 2.9 | 3.1 | 3.3 | 3.5 | 2.8 | 2.9 | 3.1 | 3.3 | 3.4 | 3.4 | 3.5 | 3.5 | 3.7 | 3.9 | 4 | 3.3 | 3.4 | 3.5 | 3.6 | 3.7 | 3.8 | 4 | 4.1 | 4.2 | 4.3 | 4.4 | 3.4 | 3.4 | 3.5 | 3.6 | 3.7 | 3.9 | 4 | 4.1 | 4.2 | 4.4 | 4.4 | 3.4 | 3.5 | 3.6 | 3.7 | 3.8 | 3.9 | 4.1 | 4.2 | 4.4 | 4.6 | 4.6 | 3.6 | 3.8 | 4 | 4.1 | 4.2 | 4.3 | 4.6 | 4.8 | 4.9 | 5.1 | 5.3 | 4 | 4.3 | 4.5 | 4.6 | 4.7 | 4.9 | 5.1 | 5.2 | 5.2 | 5.4 | 5.6 | 5.1 | 5.2 | 5.4 | 5.6 | 5.9 | 6.2 | 6.5 | 6.8 | 7 | 7.1 | 7.2 | 5.1 | 5.3 | 5.5 | 5.7 | 6 | 6.2 | 6.5 | 6.8 | 7 | 7.2 | 7.3 | 6.4 | 6.5 | 6.8 | 7.1 | 7.5 | 7.7 | 8 | 8.2 | 8.3 | 8.4 | 8.6 | 0.3 | 0.9 | 1.4 | 1.8 | 2.1 | 2.4 | 2.8 | 3.1 | 3.4 | 3.7 | 3.8 | 6.13e-07 | 1.29e-08 | -2.38e-11 | 7.62e-07 | 6.31e-10 | 0.284 | 1 | 2 | 1 | 2 | 1 | 1 |  |  |  |  | 679 | 707 | 595 | 643 | 1.04 |  | 66 | 82 | 59 | 61 | 62 | 64 | 65 | 66 | 66 | 67 | 68 | 68 | 69 | 70 | 70 | 71 | 71 | 73 | 74 | 75 | 76 | 77 | 77 |  | 185 |  | 640 | 80 | 117.6 | 45.6 | 0.288 | 63.1 | 2.01 | 4.54 | (405)/360 | 392/360 | -0.8 | 0.904 | 0.979 | 0.998 | 0.998 | 0.998 | 0.998 | 0.998 | 0.998 | 0.998 | 0.998 | 0.998 | 0.998 | 0.998 | 0.998 | 0.998 | 0.998 | 0.998 | 0.996 | 0.99 | 0.984 | 0.977 | 0.968 | 0.95 | 0.914 | 0.874 | 0.79 | 0.591 | 0.229 | [8 empty] | 0.817 | 0.958 | 0.996 | 0.996 | 0.996 | 0.996 | 0.996 | 0.996 | 0.996 | 0.996 | 0.996 | 0.996 | 0.996 | 0.996 | 0.996 | 0.996 | 0.996 | 0.994 | 0.984 | 0.977 | 0.969 | 0.954 | 0.927 | 0.859 | 0.784 | 0.635 | 0.348 | 0.053 | [8 empty] | PG RP | 60 | MA | S-ZLaF70 | 904313 | S-LAH95 | 904313 | H-ZLaF75A | 904313 | TAFD25 | 904313 |  |  | N-LASF46A | 904313
336 | S-ZLaF70GT | 904313 | 31.32 | 31.08 | 0.028857 | 0.029295 | 1.8466 | 1.8541 | 1.8627 | 1.8717 | 1.8735 | 1.875 | 1.8814 | 1.8861 | 1.8906 | 1.8953 | 1.8966 | 1.8978 | 1.9034 | 1.9037 | 1.9105 | 1.9241 | 1.9259 | 1.9413 | 1.9565 | 1.9847 | 3.4885 | -0.015998 | 0.042844 | 0.002189 | -0.00011567 | 1.787e-05 | 0.2911 | 0.2363 | 0.5947 | 0.242 | 0.2328 | 0.526 | -0.0002 | 0.0031 | 0.0088 | 0.0033 | 2.4 | 2.4 | 2.4 | 2.5 | 2.6 | 2.7 | 2.7 | 2.9 | 3.1 | 3.3 | 3.5 | 2.8 | 2.9 | 3.1 | 3.3 | 3.4 | 3.4 | 3.5 | 3.5 | 3.7 | 3.9 | 4 | 3.3 | 3.4 | 3.5 | 3.6 | 3.7 | 3.8 | 4 | 4.1 | 4.2 | 4.3 | 4.4 | 3.4 | 3.4 | 3.5 | 3.6 | 3.7 | 3.9 | 4 | 4.1 | 4.2 | 4.4 | 4.4 | 3.4 | 3.5 | 3.6 | 3.7 | 3.8 | 3.9 | 4.1 | 4.2 | 4.4 | 4.6 | 4.6 | 3.6 | 3.8 | 4 | 4.1 | 4.2 | 4.3 | 4.6 | 4.8 | 4.9 | 5.1 | 5.3 | 4 | 4.3 | 4.5 | 4.6 | 4.7 | 4.9 | 5.1 | 5.2 | 5.2 | 5.4 | 5.6 | 5.1 | 5.2 | 5.4 | 5.6 | 5.9 | 6.2 | 6.5 | 6.8 | 7 | 7.1 | 7.2 | 5.1 | 5.3 | 5.5 | 5.7 | 6 | 6.2 | 6.5 | 6.8 | 7 | 7.2 | 7.3 | 6.4 | 6.5 | 6.8 | 7.1 | 7.5 | 7.7 | 8 | 8.2 | 8.3 | 8.4 | 8.6 | 0.3 | 0.9 | 1.4 | 1.8 | 2.1 | 2.4 | 2.8 | 3.1 | 3.4 | 3.7 | 3.8 | 6.13e-07 | 1.29e-08 | -2.38e-11 | 7.62e-07 | 6.31e-10 | 0.284 | 1 | 2 | 1 | 2 | 1 | 1 |  |  |  |  | 679 | 707 | 595 | 643 | 1.04 |  | 66 | 82 | 59 | 61 | 62 | 64 | 65 | 66 | 66 | 67 | 68 | 68 | 69 | 70 | 70 | 71 | 71 | 73 | 74 | 75 | 76 | 77 | 77 |  | 185 |  | 640 | 80 | 117.6 | 45.6 | 0.288 | 63.1 | 2.01 | 4.54 | (395)/361 | 389/360 | -0.4 | 0.867 | 0.947 | 0.982 | 0.992 | 0.997 | 0.998 | 0.999 | 0.999 | 0.999 | 0.999 | 0.999 | 0.999 | 0.999 | 0.999 | 0.999 | 0.999 | 0.998 | 0.997 | 0.994 | 0.991 | 0.987 | 0.982 | 0.971 | 0.941 | 0.904 | 0.817 | 0.611 | 0.268 | [8 empty] | 0.751 | 0.897 | 0.964 | 0.984 | 0.995 | 0.996 | 0.997 | 0.998 | 0.998 | 0.998 | 0.998 | 0.998 | 0.998 | 0.998 | 0.998 | 0.998 | 0.997 | 0.995 | 0.988 | 0.983 | 0.975 | 0.964 | 0.942 | 0.886 | 0.817 | 0.668 | 0.348 | 0.053 | [8 empty] | PG RP | 75 | B | S-ZLaF70GT | 904313 | S-LAH95 | 904313 | H-ZLaF75A | 904313 | TAFD25 | 904313 |  |  | N-LASF46A | 904313
337 | S-ZLaF70B | 904313 | 31.32 | 31.08 | 0.028857 | 0.029295 |  |  |  | 1.8717 | 1.8735 | 1.8751 | 1.8815 | 1.8861 | 1.8906 | 1.8953 | 1.8966 | 1.8978 | 1.9034 | 1.9037 | 1.9105 | 1.9241 | 1.9259 | 1.9413 | 1.9565 | 1.9847 | 3.4873 | -0.01533 | 0.043855 | 0.001763 | -3.4829e-05 | 1.2641e-05 | 0.2911 | 0.2363 | 0.5967 | 0.242 | 0.2328 | 0.5281 | -0.0002 | 0.0052 | 0.0078 | 0.0027 | 1 | 1 | 1.2 | 1.2 | 1.2 | 1.3 | 1.5 | 1.6 | 1.7 | 1.8 | 1.9 | 1.2 | 1.3 | 1.4 | 1.6 | 1.7 | 1.8 | 2 | 2.1 | 2.2 | 2.4 | 2.6 | 1.6 | 1.7 | 1.8 | 2 | 2.1 | 2.1 | 2.4 | 2.4 | 2.5 | 2.7 | 2.9 | 1.7 | 1.8 | 1.9 | 2.1 | 2.2 | 2.2 | 2.5 | 2.6 | 2.6 | 2.7 | 3 | 1.8 | 1.9 | 2 | 2.2 | 2.3 | 2.4 | 2.6 | 2.7 | 2.7 | 2.9 | 3.2 | 1.9 | 2.2 | 2.4 | 2.5 | 2.7 | 2.8 | 3 | 3.2 | 3.4 | 3.4 | 3.6 | 2.3 | 2.6 | 2.7 | 2.9 | 3.1 | 3.3 | 3.5 | 3.6 | 3.7 | 3.8 | 4 | 2.5 | 2.9 | 3 | 3.1 | 3.3 | 3.5 | 3.8 | 3.9 | 4 | 4.1 | 4.3 | 2.6 | 2.9 | 3.1 | 3.2 | 3.4 | 3.6 | 3.9 | 4 | 4.1 | 4.2 | 4.4 | 5.2 | 5.4 | 5.5 | 5.8 | 6 | 6.1 | 6.5 | 6.7 | 6.9 | 7.1 | 7.4 | -1.3 | -0.7 | -0.2 | 0.3 | 0.6 | 0.9 | 1.3 | 1.5 | 1.7 | 2 | 2.3 | -5.63e-07 | 1.42e-08 | -2.54e-11 | 2.54e-07 | 1.45e-10 | 0.385 | 1 | 1 | 1 | 2 | 1 | 1 |  |  |  |  | 684 | 708 | 560 | 648 | 0.91 |  | 68 | 85 | 62 | 63 | 64 | 65 | 67 | 68 | 68 | 70 | 70 | 71 | 73 | 73 | 74 | 75 | 76 | 76 | 79 | 79 | 80 | 81 | 83 |  | 181 |  | 690 | 131 | 121.8 | 46.7 | 0.302 | 99.4 | 1.2 | 4.53 | (420)/365 | 408/364 | -0.9 | 0.889 | 0.967 | 0.986 | 0.996 | 0.999 | 0.999 | 0.999 | 0.999 | 0.999 | 0.999 | 0.999 | 0.999 | 0.999 | 0.999 | 0.999 | 0.999 | 0.998 | 0.996 | 0.989 | 0.983 | 0.974 | 0.959 | 0.929 | 0.86 | 0.786 | 0.657 | 0.426 | [9 empty] | 0.791 | 0.936 | 0.971 | 0.991 | 0.998 | 0.998 | 0.998 | 0.998 | 0.998 | 0.998 | 0.998 | 0.998 | 0.998 | 0.998 | 0.998 | 0.998 | 0.996 | 0.992 | 0.978 | 0.966 | 0.949 | 0.919 | 0.863 | 0.739 | 0.619 | 0.432 | 0.181 | [9 empty] | PG RP | 60 | MA | S-ZLaF70B | 904313 | S-LAH95 | 904313 | H-ZLaF75A | 904313 | TAFD25 | 904313 |  |  | N-LASF46A | 904313
338 | S-ZLaF72 | 911353 | 35.25 | 35.01 | 0.025839 | 0.026194 | 1.8596 | 1.8661 | 1.8738 | 1.8818 | 1.8834 | 1.8848 | 1.8907 | 1.895 | 1.899 | 1.9032 | 1.9044 | 1.9055 | 1.9106 | 1.9108 | 1.9169 | 1.9291 | 1.9306 | 1.9442 | 1.9572 | 1.9808 | 3.5259 | -0.013944 | 0.040904 | 0.0013855 | -1.749e-05 | 6.8691e-06 | 0.2937 | 0.2372 | 0.5836 | 0.2439 | 0.234 | 0.5165 | -0.0017 | -0.0014 | 0.0008 | 0.0007 | 4.5 | 4.5 | 4.6 | 4.6 | 4.7 | 4.7 | 4.7 | 4.7 | 4.8 | 4.8 | 4.8 | 4.9 | 4.9 | 4.9 | 5.1 | 5.3 | 5.3 | 5.4 | 5.4 | 5.5 | 5.6 | 5.7 | 5.3 | 5.4 | 5.6 | 5.7 | 5.9 | 6.1 | 6.1 | 6.1 | 6.1 | 6.2 | 6.2 | 5.3 | 5.5 | 5.7 | 5.8 | 6 | 6.1 | 6.1 | 6.1 | 6.1 | 6.2 | 6.2 | 5.4 | 5.6 | 5.8 | 6.1 | 6.2 | 6.2 | 6.2 | 6.2 | 6.2 | 6.2 | 6.2 | 5.7 | 5.9 | 6.1 | 6.1 | 6.3 | 6.5 | 6.6 | 6.7 | 6.6 | 6.6 | 6.7 | 6.3 | 6.5 | 6.6 | 6.6 | 6.7 | 7 | 7.1 | 7.2 | 7.2 | 7.3 | 7.4 | 7.3 | 7.5 | 7.6 | 7.7 | 7.8 | 7.9 | 8.1 | 8.2 | 8.3 | 8.4 | 8.4 | 7.4 | 7.5 | 7.7 | 7.8 | 7.9 | 8 | 8.3 | 8.4 | 8.4 | 8.4 | 8.4 | 8.4 | 8.5 | 8.8 | 8.9 | 9.1 | 9.3 | 9.5 | 9.6 | 9.7 | 9.7 | 9.9 | 2.3 | 3 | 3.6 | 4.2 | 4.5 | 4.7 | 4.9 | 5 | 5.2 | 5.3 | 5.4 | 3.5e-06 | 1.24e-08 | -3.24e-11 | 8.61e-07 | 4.14e-10 | 0.243 | 1 | 1 | 1 | 1 | 1 | 1 |  |  |  |  | 712 | 752 | 655 | 680 | 1.14 |  | 67 | 83 | 58 | 61 | 63 | 64 | 65 | 66 | 67 | 68 | 69 | 69 | 70 | 70 | 71 | 71 | 72 | 73 | 74 | 75 | 76 | 78 | 79 |  | 140 |  | 663 | 74 | 127.8 | 48 | 0.333 | 76.5 | 1.41 | 4.88 | (400)/350 | 393/350 | -0.9 | 0.931 | 0.987 | 0.997 | 0.997 | 0.997 | 0.997 | 0.997 | 0.997 | 0.997 | 0.997 | 0.997 | 0.997 | 0.997 | 0.997 | 0.997 | 0.997 | 0.997 | 0.992 | 0.983 | 0.98 | 0.974 | 0.966 | 0.955 | 0.921 | 0.886 | 0.828 | 0.721 | 0.517 | 0.205 | [7 empty] | 0.867 | 0.974 | 0.994 | 0.994 | 0.994 | 0.994 | 0.994 | 0.994 | 0.994 | 0.994 | 0.994 | 0.994 | 0.994 | 0.994 | 0.994 | 0.994 | 0.994 | 0.987 | 0.969 | 0.96 | 0.948 | 0.931 | 0.904 | 0.837 | 0.773 | 0.673 | 0.51 | 0.261 | 0.041 | [7 empty] | PG RP | 92.5 | A | S-ZLaF72 | 911353 | (S-LAH93) | 905350 | H-ZLaF4LA | 911353 | TAFD35 | 911353 | K-LaSFn23 | 911352
339 | S-ZLaF72A | 911353 | 35.25 | 35.01 | 0.025839 | 0.026194 |  |  |  | 1.8817 | 1.8834 | 1.8848 | 1.8907 | 1.895 | 1.8991 | 1.9032 | 1.9044 | 1.9055 | 1.9106 | 1.9108 | 1.9169 | 1.9291 | 1.9306 | 1.9442 | 1.9572 | 1.9809 | 3.527 | -0.014616 | 0.040335 | 0.0015201 | -3.4099e-05 | 7.8357e-06 | 0.2937 | 0.2372 | 0.5836 | 0.2439 | 0.234 | 0.5165 | -0.0017 | -0.0014 | 0.0012 | -0.0001 | 2.7 | 2.8 | 2.8 | 2.8 | 2.9 | 3 | 3.1 | 3.1 | 3.2 | 3.3 | 3.4 | 3.1 | 3.2 | 3.4 | 3.5 | 3.7 | 3.9 | 4.1 | 6 | 4 | 4.1 | 4.3 | 3.6 | 3.8 | 3.8 | 3.8 | 3.9 | 4.1 | 4.2 | 4.4 | 4.6 | 4.7 | 4.8 | 3.7 | 3.9 | 4 | 4 | 4.1 | 4.3 | 4.4 | 4.6 | 4.9 | 5.1 | 5.2 | 3.8 | 4 | 4.2 | 4.2 | 4.3 | 4.5 | 4.6 | 4.8 | 5.1 | 5.4 | 5.5 | 4 | 4.2 | 4.4 | 4.6 | 4.7 | 4.9 | 5.1 | 5.3 | 5.4 | 5.6 | 5.8 | 4.4 | 4.6 | 4.8 | 5.1 | 5.2 | 5.4 | 5.5 | 5.6 | 5.6 | 5.8 | 5.9 | 4.8 | 5 | 5.2 | 5.3 | 5.4 | 5.7 | 5.9 | 5.9 | 6.1 | 6.3 | 6.5 | 5.1 | 5.2 | 5.3 | 5.5 | 5.6 | 5.9 | 6.1 | 6.3 | 6.4 | 6.5 | 6.6 | 6.2 | 6.4 | 6.6 | 6.9 | 7.2 | 7.4 | 7.7 | 7.8 | 8.1 | 8.3 | 8.5 | 0.7 | 1.4 | 2 | 2.3 | 2.6 | 3 | 3.3 | 3.6 | 4.1 | 4.5 | 4.7 | 1.2e-06 | 1.3e-08 | -2.28e-11 | 7.8e-07 | 5.81e-10 | 0.231 | 1 | 1 | 1 | 1 | 1 | 1 |  |  |  |  | 714 | 756 | 657 | 682 | 0.96 |  | 68 | 83 | 60 | 62 | 64 | 65 | 67 | 68 | 68 | 69 | 70 | 71 | 72 | 73 | 73 | 74 | 75 | 75 | 76 | 77 | 78 | 79 | 79 |  | 145 |  | 676 | 67 | 125.6 | 48 | 0.304 | 124.5 | 1.02 | 4.82 | (400)/355 | 392/351 | -1.3 | 0.709 | 0.908 | 0.959 | 0.988 | 0.995 | 0.999 | 0.999 | 0.999 | 0.999 | 0.999 | 0.999 | 0.999 | 0.999 | 0.999 | 0.999 | 0.999 | 0.999 | 0.998 | 0.993 | 0.989 | 0.984 | 0.976 | 0.96 | 0.925 | 0.89 | 0.827 | 0.711 | 0.495 | 0.195 | [7 empty] | 0.502 | 0.824 | 0.919 | 0.977 | 0.99 | 0.998 | 0.998 | 0.998 | 0.998 | 0.998 | 0.998 | 0.998 | 0.998 | 0.998 | 0.998 | 0.998 | 0.998 | 0.996 | 0.986 | 0.979 | 0.968 | 0.952 | 0.922 | 0.856 | 0.792 | 0.684 | 0.506 | 0.245 | 0.038 | [7 empty] | PG RP | 65 | MA | S-ZLaF72A | 911353 | (S-LAH93) | 905350 | H-ZLaF4LA | 911353 | TAFD35 | 911353 | K-LaSFn23 | 911352
340 | S-ZLaF75 | 950294 | 29.37 | 29.15 | 0.03235 | 0.032852 | 1.89 | 1.8971 | 1.9056 | 1.9148 | 1.9167 | 1.9184 | 1.9253 | 1.9305 | 1.9355 | 1.9406 | 1.9421 | 1.9435 | 1.9497 | 1.95 | 1.9576 | 1.973 | 1.9749 | 1.9924 | 2.0096 | 2.0418 | 3.6455 | -0.01532 | 0.049618 | 0.0023204 | -9.1763e-05 | 1.9255e-05 | 0.2896 | 0.2362 | 0.5991 | 0.2408 | 0.2326 | 0.5303 | 0.0002 | 0.0043 | 0.0057 | 0.0018 | 4.6 | 4.6 | 4.6 | 4.6 | 4.7 | 4.7 | 4.7 | 4.8 | 4.8 | 4.9 | 4.9 | 5.2 | 5.2 | 5.3 | 5.3 | 5.4 | 5.5 | 5.6 | 5.7 | 5.7 | 5.8 | 5.9 | 5.6 | 5.6 | 5.7 | 5.8 | 5.9 | 5.9 | 5.9 | 6.1 | 6.2 | 6.3 | 6.3 | 5.6 | 5.7 | 5.8 | 5.9 | 6 | 6 | 6 | 6.2 | 6.3 | 6.4 | 6.4 | 5.7 | 5.8 | 5.9 | 5.9 | 6 | 6 | 6.1 | 6.2 | 6.3 | 6.4 | 6.5 | 6 | 6.1 | 6.2 | 6.2 | 6.3 | 6.3 | 6.4 | 6.5 | 6.6 | 6.7 | 6.8 | 6.6 | 6.7 | 6.8 | 6.9 | 7 | 7.1 | 7.1 | 7.2 | 7.3 | 7.4 | 7.5 | 7.7 | 7.9 | 8.1 | 8.2 | 8.3 | 8.4 | 8.5 | 8.6 | 8.7 | 8.8 | 8.9 | 7.8 | 8 | 8.2 | 8.3 | 8.4 | 8.5 | 8.6 | 8.7 | 8.8 | 8.9 | 9 | 9.1 | 9.2 | 9.3 | 9.5 | 9.7 | 9.8 | 10.1 | 10.2 | 10.4 | 10.5 | 10.7 | 2.6 | 3.2 | 3.7 | 4 | 4.3 | 4.5 | 4.8 | 5 | 5.2 | 5.4 | 5.6 | 3.47e-06 | 1.08e-08 | -2.35e-11 | 7.66e-07 | 4.26e-10 | 0.284 | 1 | 1 | 1 | 1 | 1 | 1 |  |  |  |  | 677 | 714 | 617 | 653 | 1.05 |  | 68 | 83 | 61 | 64 | 65 | 66 | 67 | 68 | 69 | 69 | 70 | 71 | 71 | 72 | 72 | 73 | 74 | 75 | 76 | 77 | 78 | 79 | 80 |  | 185 |  | 625 | 66 | 120 | 45.7 | 0.314 | 61.1 | 1.25 | 4.77 | (430)/370 | 426/370 | -2.4 | 0.926 | 0.976 | 0.983 | 0.996 | 0.996 | 0.996 | 0.996 | 0.996 | 0.996 | 0.996 | 0.996 | 0.996 | 0.996 | 0.996 | 0.996 | 0.996 | 0.996 | 0.991 | 0.981 | 0.968 | 0.953 | 0.929 | 0.87 | 0.73 | 0.604 | 0.426 | 0.212 | 0.165 | [8 empty] | 0.857 | 0.953 | 0.966 | 0.992 | 0.992 | 0.992 | 0.992 | 0.992 | 0.992 | 0.992 | 0.992 | 0.992 | 0.992 | 0.992 | 0.992 | 0.992 | 0.992 | 0.982 | 0.962 | 0.937 | 0.908 | 0.863 | 0.757 | 0.533 | 0.365 | 0.181 | 0.045 | 0.027 | [8 empty] | PG RP | 175 | B | S-ZLaF75 | 950294 | [8 empty] | (N-LASF55) | 954306
341 | S-ZLaF76 | 850301 | 30.06 | 29.84 | 0.028285 | 0.028715 | 1.7944 | 1.8017 | 1.8101 | 1.8189 | 1.8206 | 1.8221 | 1.8284 | 1.833 | 1.8374 | 1.8419 | 1.8432 | 1.8444 | 1.8499 | 1.8501 | 1.8568 | 1.8702 | 1.8719 | 1.8871 | 1.9021 | 1.9302 | 3.2945 | -0.015238 | 0.040708 | 0.0020056 | -8.9562e-05 | 1.6572e-05 | 0.2906 | 0.2362 | 0.5978 | 0.2413 | 0.2326 | 0.5293 | -0.0002 | 0.0042 | 0.0128 | 0.004 | 4.3 | 4.2 | 4.3 | 4.3 | 4.4 | 4.5 | 4.5 | 4.7 | 4.7 | 4.8 | 4.9 | 4.8 | 4.9 | 4.9 | 4.9 | 5 | 5.1 | 5.2 | 5.3 | 5.4 | 5.5 | 5.6 | 5.2 | 5.3 | 5.3 | 5.3 | 5.4 | 5.5 | 5.6 | 5.7 | 5.7 | 5.9 | 6 | 5.3 | 5.4 | 5.4 | 5.4 | 5.5 | 5.6 | 5.7 | 5.8 | 5.8 | 6 | 6.1 | 5.4 | 5.5 | 5.5 | 5.5 | 5.6 | 5.7 | 5.8 | 5.9 | 5.9 | 6.1 | 6.2 | 5.6 | 5.7 | 5.9 | 5.9 | 6 | 6.1 | 6.4 | 6.6 | 6.9 | 7.1 | 7.3 | 6.1 | 6.2 | 6.3 | 6.4 | 6.5 | 6.7 | 7 | 7.2 | 7.5 | 7.7 | 7.9 | 7 | 7.2 | 7.4 | 7.5 | 7.7 | 8 | 8.3 | 8.5 | 8.8 | 9 | 9.2 | 7.1 | 7.3 | 7.5 | 7.6 | 7.8 | 8.1 | 8.4 | 8.6 | 8.9 | 9.1 | 9.3 | 8.3 | 8.6 | 8.9 | 9.1 | 9.3 | 9.6 | 10 | 10.3 | 10.6 | 10.8 | 11.1 | 2.4 | 3 | 3.4 | 3.7 | 4 | 4.3 | 4.5 | 4.8 | 4.9 | 5.2 | 5.4 | 3.41e-06 | 1.03e-08 | -1.74e-11 | 8.24e-07 | 1.1e-09 | 0.284 | 1 | 1 | 1 | 1 | 1 | 2 |  |  |  |  | 580 | 622 | 519 | 556 | 1.13 |  | 66 | 82 | 58 | 61 | 63 | 64 | 65 | 65 | 66 | 67 | 68 | 69 | 70 | 71 | 71 | 72 | 73 | 74 | 75 | 76 | 77 | 78 | 79 |  | 200 |  | 600 | 138 | 114.4 | 44.3 | 0.29 | 69.8 | 2.34 | 3.97 | (405)/360 | 389/358 | -0.8 | 0.893 | 0.954 | 0.994 | 0.999 | 0.999 | 0.999 | 0.999 | 0.999 | 0.999 | 0.999 | 0.999 | 0.999 | 0.999 | 0.999 | 0.9985 | 0.998 | 0.998 | 0.99599 | 0.99146 | 0.98793 | 0.98336 | 0.9757 | 0.96177 | 0.93113 | 0.89778 | 0.83126 | 0.66858 | 0.36332 | [8 empty] | 0.798 | 0.91 | 0.988 | 0.998 | 0.998 | 0.998 | 0.998 | 0.998 | 0.998 | 0.998 | 0.998 | 0.998 | 0.998 | 0.998 | 0.997 | 0.996 | 0.996 | 0.992 | 0.983 | 0.976 | 0.967 | 0.952 | 0.925 | 0.867 | 0.806 | 0.691 | 0.447 | 0.132 | [8 empty] | PG RP | 91 | MA | S-ZLaF76 | 850301 | S-NBH57 | 850300 | H-ZLaF76 | 850301 |  |  |  |  | (N-LASF9) | 850322
342 | S-ZLaF77A | 954323 | 32.32 | 32.09 | 0.029506 | 0.02994 | 1.8974 | 1.9043 | 1.9125 | 1.9212 | 1.923 | 1.9245 | 1.931 | 1.9358 | 1.9404 | 1.9451 | 1.9465 | 1.9478 | 1.9535 | 1.9538 | 1.9607 | 1.9747 | 1.9764 | 1.9921 | 2.0073 | 2.0354 | 3.6729 | -0.015044 | 0.045575 | 0.0022873 | -0.00012174 | 1.6526e-05 | 0.2918 | 0.2366 | 0.5904 | 0.2425 | 0.2331 | 0.5224 | -0.0006 | 0.0005 | 0.0018 | 0.0006 | 3.1 | 3.2 | 3.4 | 3.4 | 3.4 | 3.5 | 3.6 | 3.7 | 3.7 | 3.9 | 4 | 3.8 | 3.9 | 3.9 | 3.9 | 4 | 4.1 | 4.3 | 4.4 | 4.5 | 4.6 | 4.7 | 4.2 | 4.4 | 4.4 | 4.5 | 4.6 | 4.7 | 4.9 | 5 | 5.1 | 5.2 | 5.3 | 4.3 | 4.5 | 4.5 | 4.6 | 4.7 | 4.8 | 5 | 5.1 | 5.2 | 5.3 | 5.4 | 4.4 | 4.6 | 4.7 | 4.7 | 4.8 | 4.9 | 5.1 | 5.2 | 5.3 | 5.4 | 5.5 | 4.9 | 5 | 5.1 | 5.2 | 5.3 | 5.4 | 5.6 | 5.7 | 5.9 | 6.1 | 6.3 | 5.2 | 5.4 | 5.6 | 5.7 | 5.9 | 6.1 | 6.3 | 6.6 | 6.8 | 7 | 7.2 | 6.1 | 6.4 | 6.7 | 6.8 | 7 | 7.2 | 7.5 | 7.7 | 7.9 | 8.1 | 8.3 | 6.2 | 6.5 | 6.8 | 6.9 | 7.1 | 7.3 | 7.6 | 7.8 | 8 | 8.2 | 8.4 | 7.4 | 7.6 | 7.9 | 8.2 | 8.6 | 8.8 | 9.2 | 9.5 | 9.7 | 9.9 | 10.1 | 1.3 | 2 | 2.4 | 2.8 | 3.1 | 3.4 | 3.8 | 4 | 4.2 | 4.4 | 4.6 | 1.46e-06 | 1.08e-08 | -2.27e-11 | 9.17e-07 | 1.02e-09 | 0.253 | 1 | 1 | 1 | 1 | 1 | 1 |  |  |  |  | 723 | 763 | 680 | 716 | 1.01 |  | 70 | 87 | 61 | 64 | 65 | 67 | 69 | 70 | 71 | 72 | 73 | 74 | 74 | 75 | 75 | 76 | 76 | 77 | 78 | 80 | 81 | 82 | 83 |  | 131 |  | 730 | 61 | 128.5 | 49.5 | 0.297 | 60.6 | 0.79 | 4.94 | (405)/355 | 390/352 | -1.3 | 0.917 | 0.976 | 0.989 | 0.996 | 0.999 | 0.999 | 0.999 | 0.999 | 0.999 | 0.999 | 0.999 | 0.999 | 0.999 | 0.999 | 0.999 | 0.999 | 0.999 | 0.998 | 0.993 | 0.989 | 0.983 | 0.976 | 0.963 | 0.927 | 0.894 | 0.825 | 0.686 | 0.424 | 0.141 | [7 empty] | 0.84 | 0.952 | 0.979 | 0.993 | 0.998 | 0.999 | 0.999 | 0.999 | 0.999 | 0.999 | 0.999 | 0.999 | 0.999 | 0.999 | 0.999 | 0.998 | 0.998 | 0.996 | 0.986 | 0.978 | 0.967 | 0.953 | 0.927 | 0.86 | 0.8 | 0.68 | 0.47 | 0.18 | 0.02 | [7 empty] | PG RP | 102.5 | MA | S-ZLaF77A | 954323 | S-LAH98 | 954323 | H-ZLaF89L | 954323 | TAFD45 | 954323 |  |  | (N-LASF55) | 954306
343 | S-ZLaF78 | 901371 | 37.1 | 36.88 | 0.02428 | 0.02458 | 1.852 | 1.8583 | 1.8656 | 1.8732 | 1.8748 | 1.8761 | 1.8817 | 1.8857 | 1.8896 | 1.8935 | 1.8946 | 1.8957 | 1.9005 | 1.9007 | 1.9064 | 1.9178 | 1.9192 | 1.9318 | 1.9438 | 1.9653 | 3.4953 | -0.013399 | 0.037971 | 0.0015619 | -7.4269e-05 | 8.6588e-06 | 0.2953 | 0.2372 | 0.5754 | 0.2457 | 0.2343 | 0.5102 | -0.0023 | -0.0066 | -0.0041 | -0.0014 | 4.8 | 4.9 | 4.9 | 5 | 5 | 5 | 5.1 | 5.1 | 5.2 | 5.3 | 5.4 | 5 | 5.1 | 5.2 | 5.4 | 5.5 | 5.6 | 5.7 | 5.8 | 5.9 | 6 | 6 | 5.2 | 5.4 | 5.5 | 5.7 | 5.9 | 6.1 | 6.2 | 6.2 | 6.3 | 6.4 | 6.4 | 5.3 | 5.5 | 5.7 | 5.9 | 5.9 | 6.1 | 6.2 | 6.3 | 6.4 | 6.5 | 6.5 | 5.5 | 5.8 | 5.9 | 6 | 6.1 | 6.2 | 6.3 | 6.5 | 6.7 | 6.8 | 6.8 | 5.7 | 6 | 6.2 | 6.4 | 6.4 | 6.5 | 6.6 | 6.8 | 6.8 | 6.9 | 7 | 6.2 | 6.3 | 6.4 | 6.4 | 6.5 | 6.8 | 7 | 7.2 | 7.3 | 7.4 | 7.5 | 6.9 | 7.1 | 7.4 | 7.6 | 7.8 | 8 | 8.3 | 8.4 | 8.5 | 8.6 | 8.7 | 7 | 7.3 | 7.4 | 7.6 | 7.8 | 8 | 8.3 | 8.4 | 8.5 | 8.6 | 8.7 | 8.2 | 8.4 | 8.7 | 8.9 | 9.1 | 9.2 | 9.4 | 9.7 | 9.8 | 10 | 10.2 | 2.4 | 3.2 | 3.7 | 4.1 | 4.5 | 4.7 | 5 | 5.4 | 5.7 | 5.9 | 6 | 4.25e-06 | 1.31e-08 | -2.92e-11 | 6.05e-07 | 4.73e-10 | 0.292 | 1 | 1 | 1 | 2 | 1 | 1 |  |  |  |  | 690 | 732 | 625 | 663 | 0.75 |  | 65 | 84 | 58 | 60 | 61 | 63 | 64 | 65 | 66 | 67 | 68 | 68 | 69 | 69 | 70 | 71 | 72 | 73 | 74 | 75 | 76 | 77 | 78 |  | 115 |  | 670 | 72 | 121.8 | 46.7 | 0.303 | 94.2 | 1.2 | 5.05 | (390)/345 | 389/343 | -1.3 | 0.943 | 0.987 | 0.998 | 0.998 | 0.998 | 0.998 | 0.998 | 0.998 | 0.998 | 0.998 | 0.998 | 0.998 | 0.998 | 0.998 | 0.998 | 0.998 | 0.998 | 0.995 | 0.991 | 0.987 | 0.98 | 0.97 | 0.958 | 0.927 | 0.898 | 0.845 | 0.775 | 0.652 | 0.429 | 0.133 | [6 empty] | 0.89 | 0.974 | 0.996 | 0.997 | 0.997 | 0.997 | 0.997 | 0.997 | 0.997 | 0.997 | 0.997 | 0.997 | 0.997 | 0.996 | 0.996 | 0.996 | 0.996 | 0.992 | 0.984 | 0.975 | 0.962 | 0.948 | 0.917 | 0.86 | 0.806 | 0.723 | 0.611 | 0.439 | 0.194 | 0.03 | [6 empty] | PG RP | 135 | B | S-ZLaF78 | 901371 |  |  | H-ZLaF78B | 901371 | TAFD37 | 900374
344 | S-ZLaF79 | 921240 | 23.96 | 23.77 | 0.038453 | 0.039142 | 1.8555 | 1.8627 | 1.8714 | 1.881 | 1.8831 | 1.8849 | 1.8927 | 1.8985 | 1.9042 | 1.9102 | 1.9119 | 1.9135 | 1.9209 | 1.9212 | 1.9302 | 1.9486 | 1.951 | 1.9724 | 1.9941 | 2.036 | 3.5141 | -0.01497 | 0.0517 | 0.0045348 | -0.00037174 | 4.6332e-05 | 0.2858 | 0.2354 | 0.6184 | 0.2371 | 0.2312 | 0.5462 | 0.0018 | 0.0146 | 0.0007 | -0.0023 | 0.2 | 0.5 | 0.7 | 1 | 1.2 | 1.3 | 1.4 | 1.5 | 1.6 | 1.8 | 2.1 | 0.6 | 0.9 | 1.2 | 1.5 | 1.8 | 2 | 2.2 | 2.4 | 2.5 | 2.7 | 3.1 | 1 | 1.4 | 1.5 | 1.8 | 2.1 | 2.2 | 2.5 | 2.6 | 2.9 | 3.1 | 3.5 | 1.2 | 1.5 | 1.6 | 1.9 | 2.2 | 2.3 | 2.6 | 2.8 | 3.1 | 3.2 | 3.6 | 1.4 | 1.6 | 1.7 | 2 | 2.3 | 2.5 | 2.8 | 3 | 3.2 | 3.3 | 3.7 | 1.6 | 1.8 | 2.2 | 2.4 | 2.6 | 2.7 | 3.1 | 3.2 | 3.4 | 3.8 | 4.1 | 1.9 | 2.3 | 2.7 | 3 | 3.3 | 3.5 | 3.7 | 3.8 | 4.2 | 4.4 | 4.7 | 2.4 | 2.7 | 3 | 3.2 | 3.5 | 3.8 | 3.9 | 4.3 | 4.6 | 4.8 | 5.1 | 2.6 | 2.9 | 3.1 | 3.3 | 3.6 | 3.8 | 4 | 4.4 | 4.7 | 4.9 | 5.2 | 3.9 | 4.3 | 4.6 | 4.8 | 5.3 | 5.7 | 5.9 | 6.1 | 6.3 | 6.7 | 7.1 | -1.7 | -1 | -0.5 | 0.1 | 0.6 | 1 | 1.5 | 1.8 | 2.2 | 2.4 | 2.8 | -1.48e-06 | 1.72e-08 | -2.62e-11 | 5.91e-07 | 3.18e-10 | 0.291 | 1 | 1 | 1 | 1 | 1 | 1 |  |  |  |  | 661 | 701 | 618 | 638 | 1.02 |  | 74 | 91 | 68 | 71 | 72 | 73 | 74 | 75 | 76 | 77 | 77 | 78 | 79 | 81 | 82 | 83 | 84 | 85 | 86 | 87 | 88 | 89 | 90 |  | 270 |  | 626 | 96 | 114.7 | 44.6 | 0.285 | 101.6 | 2.25 | 3.86 | (435)/370 | 422/371 | -1.2 | 0.986 | 0.989 | 0.994 | 0.998 | 0.998 | 0.998 | 0.998 | 0.998 | 0.998 | 0.998 | 0.998 | 0.998 | 0.998 | 0.998 | 0.998 | 0.996 | 0.994 | 0.989 | 0.977 | 0.968 | 0.956 | 0.933 | 0.887 | 0.792 | 0.691 | 0.503 | 0.214 | [9 empty] | 0.972 | 0.978 | 0.988 | 0.996 | 0.996 | 0.996 | 0.996 | 0.996 | 0.996 | 0.996 | 0.996 | 0.996 | 0.996 | 0.996 | 0.996 | 0.992 | 0.988 | 0.979 | 0.953 | 0.937 | 0.914 | 0.871 | 0.788 | 0.627 | 0.478 | 0.253 | 0.046 | [9 empty] | PG RP | 160 | B | S-ZLaF79 | 921240 |  |  |  |  | FDS24 | 921240
345 | S-ZLaF80 | 001255 | 25.46 | 25.26 | 0.039308 | 0.039985 | 1.9329 | 1.9402 | 1.949 | 1.9592 | 1.9614 | 1.9633 | 1.9714 | 1.9775 | 1.9833 | 1.9894 | 1.9912 | 1.9928 | 2.0004 | 2.0007 | 2.01 | 2.0288 | 2.0312 | 2.053 | 2.0747 |  | 3.8076 | -0.01538 | 0.062676 | 0.0015757 | 0.00021598 | 6.3049e-06 | 0.2862 | 0.2358 | 0.6159 | 0.2376 | 0.2318 | 0.5447 | 0.0019 | 0.0146 | 0.002 | -0.0023 | 1.6 | 1.7 | 1.8 | 1.9 | 2 | 2.1 | 2.2 | 2.4 | 2.6 | 2.8 | 2.9 | 2.4 | 2.7 | 2.7 | 2.8 | 2.9 | 3.1 | 3.3 | 3.6 | 3.7 | 4 | 4.1 | 2.9 | 3.1 | 3.2 | 3.4 | 3.5 | 3.6 | 3.9 | 4.3 | 4.5 | 4.7 | 4.9 | 3.1 | 3.2 | 3.3 | 3.5 | 3.6 | 3.7 | 3.9 | 4.3 | 4.6 | 4.8 | 5 | 3.2 | 3.3 | 3.4 | 3.6 | 3.7 | 3.8 | 4.1 | 4.4 | 4.7 | 4.9 | 5 | 3.3 | 3.7 | 3.9 | 4.1 | 4.2 | 4.5 | 4.7 | 4.9 | 5.3 | 5.5 | 5.7 | 4 | 4.3 | 4.5 | 4.8 | 5 | 5.2 | 5.6 | 5.9 | 6.4 | 6.8 | 7 | 5.6 | 5.8 | 6.1 | 6.4 | 6.8 | 7 | 7.4 | 7.8 | 8.2 | 8.7 | 9.1 | 5.9 | 6.1 | 6.3 | 6.7 | 7 | 7.2 | 7.7 | 8.1 | 8.5 | 9 | 9.3 | 7.4 | 7.9 | 8.4 | 8.8 | 9.2 | 9.6 | 10.1 | 10.4 | 10.6 | 10.8 | 11.2 | 0 | 0.6 | 1.1 | 1.6 | 2 | 2.3 | 2.7 | 3.2 | 3.6 | 3.9 | 4.1 | -7.65e-07 | 1.27e-08 | -1.65e-11 | 1.04e-06 | 1.04e-09 | 0.285 | 1 | 1 | 1 | 1 | 1 | 1 |  |  |  |  | 700 | 740 | 629 | 675 | 1.19 |  | 73 | 89 | 64 | 67 | 69 | 70 | 71 | 72 | 73 | 74 | 75 | 76 | 76 | 77 | 78 | 78 | 79 | 79 | 80 | 81 | 82 | 83 | 84 |  | 215 |  | 630 | 78 | 123.5 | 46.3 | 0.355 | 74.6 | 1.22 | 4.76 | (460)/375 | 440/373 | -1.1 | 0.955 | 0.983 | 0.99 | 0.997 | 0.997 | 0.997 | 0.997 | 0.997 | 0.997 | 0.997 | 0.997 | 0.997 | 0.997 | 0.997 | 0.997 | 0.997 | 0.995 | 0.994 | 0.967 | 0.953 | 0.931 | 0.893 | 0.816 | 0.669 | 0.559 | 0.373 | 0.144 | [9 empty] | 0.912 | 0.966 | 0.98 | 0.994 | 0.994 | 0.994 | 0.994 | 0.994 | 0.994 | 0.994 | 0.994 | 0.994 | 0.994 | 0.994 | 0.994 | 0.994 | 0.991 | 0.989 | 0.941 | 0.912 | 0.87 | 0.798 | 0.662 | 0.441 | 0.312 | 0.135 | 0.024 | [9 empty] | PG RP | 90 | A | S-ZLaF80 | 001255 |  |  | H-ZLaF90 | 001254 | TAFD40 | 1255
346 | S-ZLaF82 | 001291 | 29.14 | 28.92 | 0.034352 | 0.034895 | 1.9386 | 1.9458 | 1.9544 | 1.9638 | 1.9658 | 1.9676 | 1.9749 | 1.9804 | 1.9856 | 1.991 | 1.9926 | 1.9941 | 2.0007 | 2.001 | 2.0091 | 2.0254 | 2.0275 | 2.046 | 2.0642 | 2.0983 | 3.8328 | -0.015618 | 0.053517 | 0.0027576 | -0.00012813 | 2.182e-05 | 0.2896 | 0.2364 | 0.5997 | 0.2407 | 0.2327 | 0.5304 | -0.0002 | 0.0045 | 0.0025 | 0.0004 | 2.2 | 2.2 | 2.3 | 2.2 | 2.3 | 2.3 | 2.4 | 2.5 | 2.6 | 2.6 | 2.7 | 2.9 | 2.9 | 3 | 3 | 3 | 3.1 | 3.2 | 3.3 | 3.5 | 3.6 | 3.7 | 3.4 | 3.4 | 3.5 | 3.6 | 3.7 | 3.8 | 4 | 4.3 | 4.5 | 4.6 | 4.7 | 3.4 | 3.4 | 3.5 | 3.7 | 3.7 | 3.8 | 4.1 | 4.3 | 4.5 | 4.6 | 4.8 | 3.5 | 3.5 | 3.6 | 3.7 | 3.8 | 3.9 | 4.2 | 4.4 | 4.6 | 4.7 | 4.8 | 3.8 | 3.9 | 4 | 4.2 | 4.3 | 4.5 | 4.7 | 4.9 | 5.1 | 5.2 | 5.3 | 4.5 | 4.5 | 4.6 | 4.8 | 4.9 | 5 | 5.4 | 5.7 | 5.9 | 6 | 6.1 | 5.8 | 5.9 | 6.1 | 6.3 | 6.6 | 6.8 | 7 | 7.2 | 7.4 | 7.6 | 7.7 | 5.9 | 5.9 | 6.1 | 6.4 | 6.6 | 6.8 | 7.1 | 7.3 | 7.5 | 7.7 | 7.8 | 7.3 | 7.4 | 7.7 | 8.1 | 8.3 | 8.6 | 9 | 9.3 | 9.5 | 9.7 | 9.9 | 0.3 | 0.8 | 1.3 | 1.7 | 2.1 | 2.4 | 2.8 | 3.2 | 3.5 | 3.7 | 3.9 | -2.9e-07 | 1.09e-08 | -1.93e-11 | 9.83e-07 | 8.75e-10 | 0.267 | 1 | 1 | 1 | 1 | 1 | 1 |  |  |  |  | 725 | 761 | 682 | 718 | 1.1 |  | 70 | 88 | 61 | 64 | 65 | 67 | 68 | 70 | 71 | 72 | 74 | 75 | 75 | 76 | 76 | 77 | 78 | 79 | 80 | 82 | 83 | 84 | 85 |  | 150 |  | 720 | 61 | 133.7 | 50 | 0.338 | 80.9 | 0.74 | 5.02 | (415)/365 | 397/361 | -2.5 | 0.935 | 0.979 | 0.99 | 0.996 | 0.999 | 0.999 | 0.999 | 0.999 | 0.999 | 0.999 | 0.999 | 0.999 | 0.999 | 0.999 | 0.999 | 0.999 | 0.999 | 0.997 | 0.992 | 0.988 | 0.982 | 0.972 | 0.951 | 0.906 | 0.848 | 0.739 | 0.515 | 0.205 | [8 empty] | 0.875 | 0.959 | 0.981 | 0.993 | 0.998 | 0.998 | 0.998 | 0.998 | 0.998 | 0.998 | 0.998 | 0.998 | 0.998 | 0.998 | 0.998 | 0.998 | 0.998 | 0.995 | 0.984 | 0.976 | 0.964 | 0.945 | 0.904 | 0.82 | 0.719 | 0.546 | 0.265 | 0.042 | [8 empty] | PG RP | 90 | MA | S-ZLaF82 | 001291 | S-LAH99 | 001291 |  |  | TAFD55 | 1291
347 | S-ZLaF86 | 883270 | 27 | 26.78 | 0.032686 | 0.033246 | 1.8237 | 1.8305 | 1.8386 | 1.8475 | 1.8494 | 1.851 | 1.8579 | 1.863 | 1.868 | 1.8731 | 1.8746 | 1.876 | 1.8822 | 1.8825 | 1.8902 | 1.9058 | 1.9078 | 1.9258 | 1.9439 | 1.9786 | 3.3923 | -0.013949 | 0.047489 | 0.0022841 | -8.3279e-05 | 2.3403e-05 | 0.2876 | 0.2356 | 0.6125 | 0.2391 | 0.2316 | 0.5417 | 0.0017 | 0.0137 | 0.0049 | 0.0004 | 1.2 | 1.3 | 1.4 | 1.6 | 1.8 | 2 | 2.1 | 2.3 | 2.3 | 2.4 | 2.5 | 1.8 | 1.9 | 2.1 | 2.3 | 2.5 | 2.6 | 2.8 | 3 | 3.1 | 3.2 | 3.3 | 2.1 | 2.2 | 2.3 | 2.5 | 2.8 | 2.9 | 3.2 | 3.3 | 3.5 | 3.7 | 3.8 | 2.1 | 2.3 | 2.5 | 2.6 | 2.9 | 3 | 3.3 | 3.4 | 3.6 | 3.8 | 3.9 | 2.2 | 2.4 | 2.6 | 2.7 | 2.9 | 3 | 3.3 | 3.4 | 3.6 | 3.9 | 4 | 2.4 | 2.6 | 2.8 | 3.1 | 3.2 | 3.4 | 3.5 | 3.6 | 3.9 | 4.1 | 4.3 | 3.2 | 3.4 | 3.5 | 3.7 | 3.8 | 4.1 | 4.3 | 4.5 | 4.6 | 4.7 | 4.9 | 4.3 | 4.5 | 4.6 | 4.8 | 5 | 5.1 | 5.2 | 5.4 | 5.5 | 5.6 | 5.9 | 4.5 | 4.7 | 4.8 | 4.9 | 5.1 | 5.3 | 5.4 | 5.5 | 5.6 | 5.7 | 6 | 6.4 | 6.6 | 6.7 | 6.9 | 7.1 | 7.3 | 7.6 | 7.7 | 7.9 | 8.2 | 8.4 | -0.8 | -0.1 | 0.4 | 0.8 | 1.3 | 1.6 | 2 | 2.3 | 2.6 | 3 | 3.2 | -4.29e-07 | 1.62e-08 | -2.51e-11 | 5.81e-07 | 5.62e-12 | 0.34 | 1 | 1 | 1 | 1 | 1 | 2 |  |  |  |  | 717 | 762 | 678 | 709 | 1.13 |  | 70 | 83 | 60 | 63 | 63 | 65 | 68 | 69 | 70 | 73 | 74 | 75 | 75 | 75 | 76 | 76 | 76 | 77 | 78 | 79 | 80 | 81 | 83 |  | 206 |  | 608 | 94 | 112.2 | 43.3 | 0.294 | 96.8 | 1.66 | 4.05 | (430)/370 | 418/370 | -0.7 | 0.969 | 0.987 | 0.995 | 0.998 | 0.999 | 0.999 | 0.999 | 0.999 | 0.999 | 0.999 | 0.999 | 0.999 | 0.999 | 0.999 | 0.998 | 0.998 | 0.997 | 0.993 | 0.982 | 0.975 | 0.964 | 0.944 | 0.902 | 0.804 | 0.701 | 0.512 | 0.23 | [9 empty] | 0.938 | 0.975 | 0.991 | 0.997 | 0.998 | 0.998 | 0.998 | 0.998 | 0.998 | 0.998 | 0.998 | 0.998 | 0.998 | 0.998 | 0.997 | 0.997 | 0.995 | 0.987 | 0.965 | 0.95 | 0.929 | 0.891 | 0.813 | 0.647 | 0.491 | 0.262 | 0.053 | [9 empty] | PG RP | 100 | A | S-ZLaF86 | 883270
348 | S-ZLaF95 | 051269 | 26.94 | 26.74 | 0.039005 | 0.039645 | 1.9833 | 1.9906 | 1.9994 | 2.0094 | 2.0116 | 2.0135 | 2.0215 | 2.0276 | 2.0335 | 2.0396 | 2.0414 | 2.0431 | 2.0506 | 2.0509 | 2.0601 | 2.0787 | 2.081 | 2.1022 | 2.1233 | 2.163 | 4.0083 | -0.015938 | 0.06041 | 0.003813 | -0.00024602 | 3.4139e-05 | 0.2884 | 0.2361 | 0.604 | 0.2396 | 0.2323 | 0.534 | 0 | 0.0052 | 0.0003 | -0.001 | 1.4 | 1.6 | 1.7 | 1.9 | 2 | 2.3 | 2.5 | 2.5 | 2.6 | 2.8 | 3 | 2.1 | 2.2 | 2.3 | 2.5 | 2.6 | 2.7 | 3.1 | 3.2 | 3.3 | 3.5 | 3.7 | 2.6 | 2.7 | 2.8 | 2.9 | 3 | 3.2 | 3.5 | 3.7 | 3.9 | 4.1 | 4.3 | 2.6 | 2.7 | 2.9 | 3 | 3.1 | 3.3 | 3.5 | 3.7 | 3.9 | 4.1 | 4.4 | 2.7 | 2.8 | 3 | 3.1 | 3.3 | 3.4 | 3.6 | 3.7 | 3.9 | 4.2 | 4.5 | 2.9 | 3.2 | 3.4 | 3.6 | 3.7 | 3.9 | 4.2 | 4.4 | 4.7 | 5.1 | 5.3 | 3.6 | 3.8 | 4 | 4.1 | 4.4 | 4.7 | 5.1 | 5.3 | 5.7 | 6.1 | 6.4 | 4.9 | 5.3 | 5.6 | 6 | 6.3 | 6.7 | 7 | 7.4 | 7.7 | 8 | 8.4 | 5.1 | 5.4 | 5.7 | 6 | 6.4 | 6.7 | 7.1 | 7.4 | 7.7 | 8.1 | 8.5 | 6.2 | 6.4 | 6.8 | 7.2 | 7.5 | 7.7 | 8 | 8.4 | 8.7 | 9.1 | 9.7 | -0.6 | 0 | 0.6 | 1.1 | 1.5 | 1.8 | 2.2 | 2.5 | 2.8 | 3.2 | 3.6 | -1.09e-06 | 1.24e-08 | -1.7e-11 | 9.96e-07 | 1.03e-09 | 0.251 | 1 | 1 | 1 | 1 | 1 | 2 |  |  |  |  | 749 | 784 | 726 | 743 | 1.02 |  | 74 | 90 | 65 | 68 | 71 | 69 | 71 | 74 | 73 | 76 | 78 | 75 | 80 | 82 | 78 | 82 | 81 | 81 | 85 | 83 | 86 | 86 | 88 |  | 170 |  | 699 | 63 | 131.4 | 50.2 | 0.308 | 86.1 | 0.62 | 5.27 | (470)/370 | 432/369 | -1.5 | 0.953 | 0.985 | 0.994 | 0.998 | 0.998 | 0.998 | 0.998 | 0.998 | 0.998 | 0.998 | 0.998 | 0.998 | 0.998 | 0.998 | 0.998 | 0.998 | 0.996 | 0.992 | 0.976 | 0.963 | 0.944 | 0.914 | 0.854 | 0.727 | 0.618 | 0.459 | 0.245 | [9 empty] | 0.907 | 0.97 | 0.988 | 0.996 | 0.996 | 0.996 | 0.996 | 0.996 | 0.996 | 0.996 | 0.996 | 0.996 | 0.996 | 0.996 | 0.996 | 0.996 | 0.994 | 0.986 | 0.953 | 0.928 | 0.892 | 0.835 | 0.729 | 0.529 | 0.382 | 0.211 | 0.062 | [9 empty] | PG RP | 110 | A | S-ZLaF95 | 051269 |  |  |  |  | TAFD65 | 51269
349 | L-FK61 | 497816 | 81.61 | 81.2 | 0.00609 | 0.006139 | 1.4795 | 1.4826 | 1.4861 | 1.4891 | 1.4896 | 1.4901 | 1.4918 | 1.493 | 1.4941 | 1.4951 | 1.4954 | 1.4957 | 1.4969 | 1.497 | 1.4985 | 1.5012 | 1.5016 | 1.5045 | 1.5072 | 1.5117 | 2.2181 | -0.0056792 | 0.0082876 | 9.6689e-05 | 3.5667e-06 | -3.6307e-07 | 0.3054 | 0.2381 | 0.5386 | 0.2557 | 0.2362 | 0.4789 | 0.0113 | 0.0305 | -0.108 | -0.0528 | -5.4 | -5.6 | -5.8 | -6.1 | -6.4 | -6.6 | -6.8 | -7 | -7.2 | -7.5 | -7.9 | -5.3 | -5.4 | -5.8 | -6 | -6.3 | -6.5 | -6.8 | -6.9 | -7.2 | -7.5 | -7.8 | -5.3 | -5.3 | -5.7 | -5.9 | -6.2 | -6.4 | -6.7 | -6.9 | -7.1 | -7.4 | -7.7 | -5.2 | -5.3 | -5.7 | -5.9 | -6.2 | -6.4 | -6.6 | -6.9 | -7.1 | -7.4 | -7.6 | -5.1 | -5.3 | -5.7 | -5.9 | -6.2 | -6.5 | -6.6 | -6.9 | -7.1 | -7.4 | -7.6 | -5 | -5.3 | -5.6 | -5.9 | -6 | -6.4 | -6.6 | -6.9 | -7.1 | -7.3 | -7.5 | -4.9 | -5.2 | -5.5 | -5.8 | -6 | -6.3 | -6.5 | -6.8 | -6.9 | -7.1 | -7.4 | -4.6 | -5.1 | -5.2 | -5.7 | -5.9 | -6 | -6.3 | -6.5 | -6.8 | -7.1 | -7.3 | -4.6 | -5 | -5.2 | -5.6 | -5.8 | -6 | -6.2 | -6.4 | -6.7 | -7 | -7.2 | -4.5 | -4.8 | -5.1 | -5.5 | -5.7 | -5.9 | -6 | -6.1 | -6.4 | -6.8 | -7.1 | -7.5 | -7.3 | -7.4 | -7.4 | -7.5 | -7.6 | -7.6 | -7.8 | -7.9 | -8.1 | -8.3 | -1.9e-05 | -2.71e-09 | -2.9e-11 | 3.52e-07 | 9.31e-11 | 0.228 | 1 | 2 | 1 | 3 | 2 | 2 |  |  |  |  | 464 | 489 | 421 | 442 | 0.74 |  | 124 | 152 | 115 | 118 | 121 | 123 | 125 | 127 | 128 | 130 | 133 | 136 | 138 | 140 | 142 | 144 | 145 | 146 | 147 | 148 | 149 | 150 | 151 |  | 58 |  | 350 | 385 | 71.6 | 27.4 | 0.307 | 32.6 | 0.69 | 3.67 | 340/285 | 332/284 | -2.4 | 0.999 | 0.999 | 0.999 | 0.999 | 0.999 | 0.999 | 0.999 | 0.999 | 0.999 | 0.999 | 0.999 | 0.999 | 0.999 | 0.999 | 0.999 | 0.999 | 0.999 | 0.999 | 0.999 | 0.999 | 0.999 | 0.999 | 0.999 | 0.999 | 0.999 | 0.999 | 0.995 | 0.984 | 0.97 | 0.942 | 0.886 | 0.788 | 0.643 | 0.466 | 0.298 | 0.176 | 0.998 | 0.998 | 0.998 | 0.998 | 0.998 | 0.998 | 0.998 | 0.998 | 0.998 | 0.998 | 0.998 | 0.998 | 0.998 | 0.998 | 0.998 | 0.998 | 0.998 | 0.998 | 0.998 | 0.998 | 0.998 | 0.998 | 0.998 | 0.998 | 0.998 | 0.998 | 0.993 | 0.975 | 0.948 | 0.893 | 0.788 | 0.621 | 0.41 | 0.212 | 0.086 | 0.031 | PG RP MO | 125 | MA | L-FK61 | 497816 |  |  | D-FK61 | 497816 | M-FCD1 | 497816 | K-PFK80 | 497815
350 | L-FK90 | 459902 | 90.19 | 89.77 | 0.005085 | 0.005122 | 1.4436 | 1.4463 | 1.4493 | 1.4519 | 1.4524 | 1.4528 | 1.4543 | 1.4552 | 1.4562 | 1.457 | 1.4573 | 1.4575 | 1.4586 | 1.4586 | 1.4598 | 1.4621 | 1.4624 | 1.4649 | 1.4671 | 1.4708 | 2.1087 | -0.0048159 | 0.0070248 | -2.4867e-05 | 1.7819e-05 | -1.0987e-06 | 0.3068 | 0.238 | 0.5388 | 0.2558 | 0.2362 | 0.4783 | 0.0139 | 0.045 | -0.1374 | -0.0682 | -7 | -7.2 | -7.3 | -7.3 | -7.5 | -7.6 | -7.9 | -8 | -8.1 | -8.2 | -8.4 | -6.7 | -6.8 | -6.9 | -7 | -7.1 | -7.3 | -7.6 | -7.8 | -8.1 | -8 | -8.3 | -6.5 | -6.5 | -6.7 | -6.8 | -7 | -7.2 | -7.5 | -7.7 | -8 | -8 | -8.3 | -6.4 | -6.5 | -6.7 | -6.8 | -6.9 | -7.2 | -7.5 | -7.6 | -7.9 | -8 | -8.2 | -6.2 | -6.4 | -6.6 | -6.7 | -6.8 | -7.1 | -7.4 | -7.4 | -7.8 | -7.9 | -8.2 | -6 | -6.2 | -6.4 | -6.5 | -6.5 | -6.7 | -7 | -7.2 | -7.6 | -7.8 | -8 | -5.9 | -6 | -6.3 | -6.5 | -6.5 | -6.6 | -7 | -7.1 | -7.4 | -7.7 | -8 | -5.6 | -5.8 | -6 | -6.1 | -6.2 | -6.5 | -6.8 | -6.9 | -7.2 | -7.5 | -7.9 | -5.6 | -5.8 | -5.9 | -6.1 | -6.2 | -6.5 | -6.7 | -6.8 | -7.2 | -7.5 | -7.8 | -5.3 | -5.5 | -5.7 | -6 | -6.2 | -6.3 | -6.6 | -6.7 | -7 | -7.3 | -7.6 | -8.5 | -8.4 | -8.3 | -8.2 | -8.1 | -8.2 | -8.4 | -8.3 | -8.6 | -8.6 | -8.8 | -2.37e-05 | 5.32e-09 | -4.63e-11 | 9.51e-07 | -1.08e-09 | 2.02e-08 | 1 | 2 | 2 | 3 | 4 | 2 |  |  |  |  | 442 | 467 | 423 | 436 | 0.71 |  | 134 | 164 | 123 | 126 | 128 | 130 | 132 | 133 | 135 | 138 | 140 | 143 | 144 | 145 | 146 | 147 | 149 | 150 | 151 | 153 | 155 | 157 | 160 |  | 48 |  | 354 | 459 | 68.9 | 26.2 | 0.313 | 47.5 | 0.6 | 3.64 | 310/260 | 300/260 | -0.5 | 0.999 | 0.999 | 0.999 | 0.999 | 0.999 | 0.999 | 0.999 | 0.999 | 0.999 | 0.999 | 0.999 | 0.999 | 0.999 | 0.999 | 0.999 | 0.999 | 0.999 | 0.999 | 0.999 | 0.999 | 0.999 | 0.999 | 0.999 | 0.999 | 0.999 | 0.999 | 0.999 | 0.998 | 0.997 | 0.993 | 0.984 | 0.967 | 0.935 | 0.883 | 0.809 | 0.721 | 0.998 | 0.998 | 0.998 | 0.998 | 0.998 | 0.998 | 0.998 | 0.998 | 0.998 | 0.998 | 0.998 | 0.998 | 0.998 | 0.998 | 0.998 | 0.998 | 0.998 | 0.998 | 0.998 | 0.998 | 0.998 | 0.998 | 0.998 | 0.998 | 0.998 | 0.998 | 0.998 | 0.996 | 0.994 | 0.986 | 0.968 | 0.935 | 0.874 | 0.779 | 0.654 | 0.52 | PG RP MO | 125 | MA | L-FK90 | 459902 | [6 empty] | K-PFK90 | 459900
351 | L-FK95 | 437951 | 95.1 | 94.66 | 0.004595 | 0.004628 | 1.4231 | 1.4257 | 1.4285 | 1.4309 | 1.4313 | 1.4317 | 1.4331 | 1.434 | 1.4348 | 1.4356 | 1.4358 | 1.436 | 1.437 | 1.437 | 1.4381 | 1.4402 | 1.4404 | 1.4426 | 1.4447 | 1.448 | 2.0483 | -0.0044861 | 0.0062225 | -7.9858e-06 | 1.2212e-05 | -7.3946e-07 | 0.3069 | 0.2394 | 0.5332 | 0.255 | 0.2377 | 0.4754 | 0.0171 | 0.0475 | -0.1544 | -0.078 | -5.5 | -6 | -6.4 | -6.7 | -7 | -7.2 | -7.3 | -7.3 | -7.3 | -7.4 | -7.5 | -5.3 | -5.8 | -6.2 | -6.5 | -6.8 | -7 | -7.2 | -7.2 | -7.2 | -7.3 | -7.4 | -5.2 | -5.7 | -6 | -6.4 | -6.7 | -6.9 | -7.1 | -7.1 | -7.1 | -7.2 | -7.2 | -5.2 | -5.7 | -6 | -6.4 | -6.7 | -6.9 | -7.1 | -7.1 | -7.1 | -7.1 | -7.2 | -5.1 | -5.6 | -5.9 | -6.3 | -6.6 | -6.8 | -7 | -7 | -7.1 | -7.1 | -7.1 | -5 | -5.5 | -5.8 | -6.2 | -6.4 | -6.7 | -6.9 | -6.9 | -7 | -7 | -7 | -4.9 | -5.3 | -5.7 | -6.1 | -6.4 | -6.6 | -6.8 | -6.8 | -6.9 | -6.8 | -6.9 | -4.8 | -5.1 | -5.5 | -5.8 | -6.2 | -6.5 | -6.7 | -6.7 | -6.7 | -6.7 | -6.8 | -4.8 | -5.1 | -5.5 | -5.8 | -6.1 | -6.4 | -6.6 | -6.7 | -6.7 | -6.7 | -6.7 | -4.5 | -4.9 | -5.3 | -5.6 | -5.9 | -6.2 | -6.4 | -6.5 | -6.6 | -6.6 | -6.5 | -7.4 | -7.5 | -7.6 | -7.7 | -7.8 | -7.9 | -8 | -7.9 | -7.9 | -7.8 | -7.7 | -2.28e-05 | -4.73e-09 | 3.04e-11 | 6.79e-07 | -1.59e-10 | 1.98e-07 | 1 | 3 | 2 | 3 | 4 | 3 |  |  |  |  | 409 | 433 | 377 | 390 | 0.97 |  | 143 | 170 | 132 | 134 | 136 | 138 | 140 | 142 | 143 | 145 | 147 | 149 | 151 | 153 | 154 | 155 | 156 | 157 | 158 | 159 | 161 | 163 | 164 |  | 45 |  | 358 | 449 | 71.4 | 26.8 | 0.333 | 31.9 | 0.59 | 3.56 | 330/280 | 326/280 | -3.2 | 0.999 | 0.999 | 0.999 | 0.999 | 0.999 | 0.999 | 0.999 | 0.999 | 0.999 | 0.999 | 0.999 | 0.999 | 0.999 | 0.999 | 0.999 | 0.999 | 0.999 | 0.999 | 0.999 | 0.999 | 0.998 | 0.998 | 0.998 | 0.998 | 0.998 | 0.998 | 0.997 | 0.994 | 0.986 | 0.965 | 0.925 | 0.845 | 0.716 | 0.535 | 0.367 | 0.205 | 0.998 | 0.998 | 0.998 | 0.998 | 0.998 | 0.998 | 0.998 | 0.998 | 0.998 | 0.998 | 0.998 | 0.998 | 0.998 | 0.998 | 0.998 | 0.998 | 0.998 | 0.998 | 0.998 | 0.998 | 0.997 | 0.997 | 0.997 | 0.997 | 0.997 | 0.997 | 0.995 | 0.988 | 0.973 | 0.932 | 0.856 | 0.714 | 0.513 | 0.286 | 0.135 | 0.042 | PG RP MO | 165 | MA | L-FK95 | 437951 |  |  | (D-FK95) | 438945 |  |  | (K-CaFK95) | 434950
352 | L-K9 | 516641 | 64.06 | 63.87 | 0.00806 | 0.008114 | 1.488 | 1.4938 | 1.5 | 1.5052 | 1.506 | 1.5067 | 1.5093 | 1.5109 | 1.5124 | 1.5138 | 1.5142 | 1.5146 | 1.5163 | 1.5163 | 1.5183 | 1.5219 | 1.5224 | 1.5262 | 1.5298 | 1.5357 | 2.271 | -0.010865 | 0.010579 | 0.00015445 | 5.6409e-06 | -4.71e-07 | 0.3089 | 0.2382 | 0.5347 | 0.2576 | 0.2366 | 0.4745 | -0.002 | -0.0025 | 0.0316 | 0.0104 | 2.7 | 2.7 | 2.7 | 2.8 | 2.9 | 2.9 | 2.9 | 3 | 3 | 3.1 | 3.1 | 2.8 | 2.8 | 2.9 | 3 | 3.1 | 3.2 | 3.3 | 3.3 | 3.3 | 3.4 | 3.4 | 2.9 | 2.9 | 3.1 | 3.2 | 3.2 | 3.2 | 3.4 | 3.5 | 3.5 | 3.5 | 3.7 | 3 | 3.1 | 3.2 | 3.3 | 3.4 | 3.4 | 3.5 | 3.6 | 3.7 | 3.7 | 3.9 | 3.1 | 3.1 | 3.3 | 3.3 | 3.5 | 3.5 | 3.6 | 3.6 | 3.7 | 3.8 | 3.9 | 3.2 | 3.3 | 3.3 | 3.3 | 3.5 | 3.6 | 3.6 | 3.7 | 3.8 | 3.9 | 4 | 3.3 | 3.4 | 3.4 | 3.5 | 3.6 | 3.6 | 3.7 | 3.7 | 3.9 | 4 | 4.2 | 3.5 | 3.6 | 3.7 | 3.7 | 3.7 | 3.8 | 3.8 | 3.9 | 4 | 4.1 | 4.2 | 3.6 | 3.7 | 3.7 | 3.8 | 3.9 | 4 | 4 | 4 | 4 | 4.2 | 4.3 | 3.9 | 4 | 4.1 | 4.2 | 4.2 | 4.3 | 4.4 | 4.6 | 4.8 | 4.9 | 5.1 | 0.7 | 1 | 1.5 | 1.8 | 2.2 | 2.3 | 2.6 | 2.7 | 2.9 | 3.1 | 3.2 | 3.06e-06 | 1.56e-08 | -3e-11 | 4.56e-07 | 3.4e-10 | 0.215 | 1 | 1 | 1 | 1 | 2 | 1 |  |  |  |  | 497 | 552 | 450 | 465 | 1.31 |  | 58 | 70 | 52 | 54 | 55 | 56 | 57 | 57 | 58 | 59 | 59 | 60 | 61 | 61 | 61 | 62 | 63 | 63 | 64 | 66 | 67 | 68 | 69 |  | 55 |  | 581 | 81 | 79 | 32.7 | 0.208 | 91.7 | 2.73 | 2.39 | 330/280 | 320/280 | -1.4 | 0.878 | 0.939 | 0.985 | 0.995 | 0.999 | 0.999 | 0.999 | 0.999 | 0.999 | 0.999 | 0.999 | 0.999 | 0.999 | 0.999 | 0.999 | 0.999 | 0.999 | 0.999 | 0.999 | 0.999 | 0.999 | 0.999 | 0.999 | 0.999 | 0.998 | 0.997 | 0.996 | 0.993 | 0.987 | 0.973 | 0.947 | 0.891 | 0.774 | 0.556 | 0.256 |  | 0.771 | 0.882 | 0.97 | 0.99 | 0.998 | 0.998 | 0.998 | 0.998 | 0.998 | 0.998 | 0.998 | 0.998 | 0.998 | 0.998 | 0.998 | 0.998 | 0.998 | 0.998 | 0.998 | 0.998 | 0.998 | 0.998 | 0.998 | 0.998 | 0.997 | 0.996 | 0.995 | 0.987 | 0.976 | 0.95 | 0.898 | 0.794 | 0.598 | 0.308 | 0.066 |  | PG RP MO | 50 | MA | L-K9 | 516641 | L-BSL7 | 516641 | D-K9 | 516641 |  |  | K-BK7 | 516641 | P-BK7 | 516641
353 | L-PK60 | 592670 | 67 | 66.73 | 0.008833 | 0.008899 | 1.5645 | 1.5697 | 1.5754 | 1.5803 | 1.5811 | 1.5818 | 1.5844 | 1.5862 | 1.5877 | 1.5893 | 1.5897 | 1.5901 | 1.5919 | 1.592 | 1.5941 | 1.5981 | 1.5986 | 1.6029 | 1.6068 | 1.6135 | 2.5003 | -0.010169 | 0.012461 | 0.00018595 | 2.0518e-06 | -1.4922e-07 | 0.3057 | 0.2389 | 0.54 | 0.2551 | 0.2371 | 0.4798 | 0.0019 | 0.0077 | -0.0168 | -0.0099 | -1.8 | -1.9 | -2 | -2.1 | -2.1 | -2.1 | -2.1 | -2.2 | -2.1 | -2.1 | -2.1 | -1.7 | -1.8 | -1.9 | -1.9 | -2 | -2 | -2 | -2 | -2 | -2 | -2 | -1.5 | -1.6 | -1.8 | -1.8 | -1.9 | -1.9 | -1.9 | -2 | -1.9 | -1.9 | -1.9 | -1.5 | -1.6 | -1.7 | -1.8 | -1.9 | -1.9 | -1.9 | -2 | -1.9 | -1.9 | -1.9 | -1.5 | -1.6 | -1.7 | -1.8 | -1.9 | -1.9 | -1.9 | -2 | -1.9 | -1.9 | -1.9 | -1.4 | -1.5 | -1.6 | -1.7 | -1.8 | -1.8 | -1.8 | -1.9 | -1.8 | -1.9 | -1.9 | -1.3 | -1.4 | -1.4 | -1.6 | -1.7 | -1.6 | -1.6 | -1.7 | -1.8 | -1.9 | -1.9 | -1.1 | -1.2 | -1.3 | -1.4 | -1.4 | -1.4 | -1.4 | -1.5 | -1.4 | -1.4 | -1.4 | -1.1 | -1.2 | -1.3 | -1.4 | -1.4 | -1.4 | -1.4 | -1.5 | -1.4 | -1.4 | -1.4 | -0.9 | -1 | -1.1 | -1.1 | -1.2 | -1.2 | -1.1 | -1.2 | -1.1 | -1.1 | -1.2 | -4.1 | -3.8 | -3.5 | -3.4 | -3.3 | -3.1 | -3 | -3 | -2.8 | -2.7 | -2.6 | -7.71e-06 | 8.45e-09 | -1.72e-11 | 2.67e-07 | 1.07e-10 | 0.275 | 1 | 1 | 1 | 4 | 1 | 2 |  |  |  |  | 509 | 538 | 481 | 502 | 0.78 |  | 87 | 113 | 79 | 81 | 85 | 87 | 89 | 90 | 91 | 93 | 93 | 95 | 96 | 96 | 98 | 100 | 102 | 102 | 103 | 104 | 106 | 106 | 108 |  | 120 |  | 426 | 299 | 80.4 | 31 | 0.297 | 57 | 1.3 | 3.27 | 340/265 | 328/264 | -2.5 | 0.915 | 0.947 | 0.977 | 0.99 | 0.999 | 0.999 | 0.999 | 0.999 | 0.999 | 0.999 | 0.999 | 0.999 | 0.999 | 0.999 | 0.999 | 0.999 | 0.999 | 0.999 | 0.999 | 0.999 | 0.999 | 0.998 | 0.996 | 0.994 | 0.992 | 0.99 | 0.985 | 0.978 | 0.967 | 0.945 | 0.908 | 0.848 | 0.762 | 0.657 | 0.542 | 0.422 | 0.837 | 0.897 | 0.955 | 0.98 | 0.998 | 0.998 | 0.998 | 0.998 | 0.998 | 0.998 | 0.998 | 0.998 | 0.998 | 0.998 | 0.998 | 0.998 | 0.998 | 0.998 | 0.998 | 0.998 | 0.998 | 0.995 | 0.992 | 0.988 | 0.984 | 0.98 | 0.972 | 0.952 | 0.93 | 0.889 | 0.821 | 0.716 | 0.579 | 0.433 | 0.297 | 0.182 | PG RP MO | 135 | MA | L-PK60 | 592670 |  |  | (D-ZPK3-25) | 593672 | M-PCD51 | 592670 | (K-GFK68) | 592683
354 | L-PK62 | 619639 | 63.85 | 63.55 | 0.009691 | 0.009773 | 1.5916 | 1.5964 | 1.6017 | 1.6064 | 1.6072 | 1.6079 | 1.6106 | 1.6125 | 1.6142 | 1.6159 | 1.6163 | 1.6168 | 1.6187 | 1.6188 | 1.6211 | 1.6256 | 1.6261 | 1.6308 | 1.6352 | 1.6426 | 2.581 | -0.0093511 | 0.01433 | 8.8787e-05 | 2.3996e-05 | -1.3142e-06 | 0.3044 | 0.2384 | 0.5459 | 0.2538 | 0.2364 | 0.485 | 0.0022 | 0.0083 | -0.0312 | -0.016 | -5.2 | -5 | -4.8 | -4.7 | -4.6 | -4.5 | -4.3 | -4.1 | -4 | -3.9 | -3.8 | -5.1 | -4.8 | -4.7 | -4.5 | -4.4 | -4.4 | -4.2 | -4.1 | -4 | -3.8 | -3.6 | -4.9 | -4.6 | -4.4 | -4.4 | -4.3 | -4.2 | -4.1 | -4 | -3.9 | -3.7 | -3.5 | -4.8 | -4.6 | -4.4 | -4.4 | -4.3 | -4.2 | -4.1 | -4 | -3.8 | -3.6 | -3.4 | -4.8 | -4.5 | -4.4 | -4.3 | -4.2 | -4.1 | -4 | -3.9 | -3.7 | -3.5 | -3.4 | -4.7 | -4.4 | -4.3 | -4.1 | -4 | -4 | -3.9 | -3.8 | -3.6 | -3.4 | -3.3 | -4.3 | -4 | -3.8 | -3.8 | -3.6 | -3.5 | -3.4 | -3.3 | -3 | -2.9 | -2.7 | -4.1 | -3.8 | -3.6 | -3.4 | -3.3 | -3.1 | -3 | -2.8 | -2.7 | -2.5 | -2.3 | -4 | -3.7 | -3.5 | -3.4 | -3.3 | -3.1 | -3 | -2.8 | -2.6 | -2.4 | -2.2 | -3.6 | -3.3 | -3.1 | -2.9 | -2.9 | -2.8 | -2.8 | -2.6 | -2.4 | -2.3 | -2.2 | -7.4 | -6.7 | -6.3 | -5.9 | -5.6 | -5.3 | -5.1 | -4.9 | -4.6 | -4.3 | -4.1 | -1.33e-05 | 1.77e-08 | -2.79e-11 | 6.44e-07 | 1.51e-10 | 0.216 | 1 | 2 | 1 | 4 | 1 | 2 |  |  |  |  | 516 | 554 | 488 | 510 | 0.63 |  | 102 | 122 | 94 | 95 | 98 | 98 | 100 | 102 | 104 | 105 | 106 | 107 | 108 | 110 | 111 | 112 | 112 | 113 | 114 | 116 | 117 | 119 | 121 |  | 95 |  | 456 | 218 | 78.4 | 29.6 | 0.326 | 44.8 | 1.12 | 3.51 | 345/265 | 326/269 | -1.6 | 0.96 | 0.977 | 0.99 | 0.995 | 0.999 | 0.999 | 0.999 | 0.999 | 0.999 | 0.999 | 0.999 | 0.999 | 0.999 | 0.999 | 0.999 | 0.999 | 0.999 | 0.999 | 0.999 | 0.999 | 0.999 | 0.998 | 0.997 | 0.996 | 0.994 | 0.992 | 0.989 | 0.982 | 0.969 | 0.949 | 0.913 | 0.862 | 0.792 | 0.707 | 0.607 | 0.48 | 0.921 | 0.954 | 0.98 | 0.99 | 0.998 | 0.998 | 0.998 | 0.998 | 0.998 | 0.998 | 0.998 | 0.998 | 0.998 | 0.998 | 0.998 | 0.998 | 0.998 | 0.998 | 0.998 | 0.998 | 0.998 | 0.996 | 0.994 | 0.992 | 0.989 | 0.985 | 0.978 | 0.964 | 0.939 | 0.899 | 0.834 | 0.743 | 0.627 | 0.5 | 0.368 | 0.23 | PG RP MO | 125 | MA | L-PK62 | 619639 |  |  | (D-ZPK1A-25) | 620638 | M-PCD4 | 619639 | (K-PSKn2) | 618634
355 | L-PK70 | 525703 | 70.32 | 70.11 | 0.00747 | 0.00751 | 1.4984 | 1.5039 | 1.5098 | 1.5146 | 1.5154 | 1.5161 | 1.5185 | 1.52 | 1.5214 | 1.5227 | 1.5231 | 1.5234 | 1.5249 | 1.525 | 1.5268 | 1.5302 | 1.5306 | 1.5341 | 1.5374 | 1.5429 | 2.2997 | -0.010384 | 0.0094742 | 0.00031668 | -2.6243e-05 | 1.3632e-06 | 0.3092 | 0.2396 | 0.5301 | 0.2583 | 0.2383 | 0.4727 | 0.0011 | 0.0033 | 0.0053 | -0.0016 | 0 | 0.1 | 0.2 | 0.2 | 0.3 | 0.4 | 0.5 | 0.5 | 0.6 | 0.8 | 0.9 | 0.4 | 0.5 | 0.5 | 0.6 | 0.8 | 0.8 | 0.9 | 0.9 | 1 | 1.1 | 1.2 | 0.7 | 0.7 | 0.7 | 0.8 | 0.9 | 1 | 1.1 | 1.2 | 1.3 | 1.4 | 1.5 | 0.7 | 0.7 | 0.7 | 0.8 | 0.9 | 1 | 1.1 | 1.3 | 1.4 | 1.5 | 1.6 | 0.8 | 0.8 | 0.9 | 0.9 | 1 | 1.1 | 1.2 | 1.3 | 1.5 | 1.6 | 1.7 | 0.9 | 1 | 1.1 | 1.1 | 1.2 | 1.3 | 1.5 | 1.6 | 1.9 | 2.1 | 2.2 | 1.1 | 1.3 | 1.3 | 1.4 | 1.6 | 1.7 | 1.8 | 1.9 | 2.1 | 2.2 | 2.4 | 1.3 | 1.5 | 1.6 | 1.7 | 1.8 | 2 | 2.1 | 2.3 | 2.4 | 2.6 | 2.7 | 1.3 | 1.5 | 1.7 | 1.8 | 2 | 2.1 | 2.3 | 2.4 | 2.6 | 2.8 | 2.8 | 1.6 | 1.7 | 1.9 | 2.1 | 2.3 | 2.5 | 2.6 | 2.8 | 2.9 | 3.2 | 3.3 | -1.7 | -1.3 | -0.9 | -0.6 | -0.3 | -0.1 | 0.2 | 0.4 | 0.7 | 0.9 | 1 | -3.43e-06 | 1.5e-08 | -2.67e-11 | 9.78e-07 | 1.29e-09 | 1.49e-08 | 1 | 1 | 1 | 1 | 3 | 2 |  |  |  |  | 534 | 578 | 505 | 528 | 0.97 |  | 75 | 96 | 68 | 70 | 71 | 73 | 74 | 75 | 76 | 76 | 77 | 78 | 79 | 79 | 80 | 81 | 82 | 83 | 85 | 86 | 87 | 88 | 90 |  | 175 |  | 382 | 197 | 74.3 | 30.1 | 0.233 | 67.3 | 2.13 | 2.63 | 330/275 | 318/274 | -2 | 0.655 | 0.743 | 0.852 | 0.918 | 0.973 | 0.999 | 0.999 | 0.999 | 0.999 | 0.999 | 0.999 | 0.999 | 0.999 | 0.999 | 0.999 | 0.999 | 0.999 | 0.999 | 0.999 | 0.999 | 0.998 | 0.997 | 0.996 | 0.994 | 0.992 | 0.99 | 0.988 | 0.984 | 0.98 | 0.969 | 0.949 | 0.906 | 0.833 | 0.713 | 0.542 | 0.345 | 0.429 | 0.552 | 0.727 | 0.843 | 0.947 | 0.998 | 0.998 | 0.998 | 0.998 | 0.998 | 0.998 | 0.998 | 0.998 | 0.998 | 0.998 | 0.998 | 0.998 | 0.998 | 0.998 | 0.998 | 0.996 | 0.993 | 0.99 | 0.987 | 0.984 | 0.981 | 0.976 | 0.969 | 0.96 | 0.94 | 0.9 | 0.822 | 0.693 | 0.508 | 0.294 | 0.119 | PG RP MO | 150 | C | L-PK70 | 525703 |  |  | D-PK3 | 525704 |  |  | K-PMK30 | 525704
356 | L-ZK2N | 587596 | 59.59 | 59.35 | 0.00985 | 0.00993 | 1.5573 | 1.5629 | 1.5689 | 1.5741 | 1.575 | 1.5758 | 1.5786 | 1.5805 | 1.5823 | 1.584 | 1.5845 | 1.5849 | 1.5869 | 1.587 | 1.5894 | 1.5938 | 1.5944 | 1.5992 | 1.6036 | 1.6115 | 2.481 | -0.010761 | 0.01306 | 0.00057045 | -6.8745e-05 | 5.0815e-06 | 0.3056 | 0.2386 | 0.5421 | 0.2538 | 0.2367 | 0.4804 | -0.0015 | -0.0025 | 0.0036 | 0.0007 | 3.7 | 3.7 | 3.7 | 3.7 | 3.7 | 3.7 | 3.7 | 3.7 | 3.7 | 3.8 | 3.8 | 4 | 4 | 4.1 | 4.1 | 4.1 | 4.1 | 4.1 | 4.1 | 4 | 4 | 4.1 | 4 | 4.1 | 4.1 | 4.1 | 4.2 | 4.2 | 4.2 | 4.2 | 4.2 | 4.2 | 4.3 | 4 | 4.1 | 4.1 | 4.2 | 4.2 | 4.2 | 4.2 | 4.3 | 4.3 | 4.3 | 4.3 | 4.1 | 4.1 | 4.1 | 4.1 | 4.2 | 4.2 | 4.2 | 4.2 | 4.2 | 4.2 | 4.2 | 4.2 | 4.3 | 4.3 | 4.3 | 4.4 | 4.4 | 4.4 | 4.5 | 4.5 | 4.5 | 4.5 | 4.3 | 4.4 | 4.4 | 4.4 | 4.5 | 4.6 | 4.7 | 4.8 | 4.8 | 4.8 | 4.8 | 4.6 | 4.7 | 4.7 | 4.7 | 4.7 | 4.7 | 4.8 | 4.8 | 4.9 | 4.9 | 4.9 | 4.7 | 4.7 | 4.7 | 4.7 | 4.7 | 4.7 | 4.8 | 4.9 | 4.9 | 4.9 | 5 | 5.1 | 5.1 | 5.1 | 5.1 | 5.1 | 5.1 | 5.2 | 5.2 | 5.2 | 5.3 | 5.4 | 1.5 | 2 | 2.3 | 2.5 | 2.8 | 3 | 3.1 | 3.2 | 3.3 | 3.4 | 3.5 | 4.43e-06 | 1.18e-08 | -2.81e-11 | 4.55e-07 | 3.17e-10 | 0.175 | 1 | 3 | 1 | 3 | 2 | 2 |  |  |  |  | 507 | 548 | 448 | 485 | 1.09 |  | 72 | 92 | 64 | 67 | 70 | 71 | 72 | 73 | 74 | 75 | 76 | 76 | 77 | 77 | 78 | 79 | 79 | 80 | 82 | 83 | 84 | 85 | 86 |  | 90 |  | 570 | 107 | 91.6 | 36.9 | 0.242 | 81.5 | 2.11 | 2.98 | 335/280 | 323/275 | -6.5 | 0.92 | 0.962 | 0.99 | 0.999 | 0.999 | 0.999 | 0.999 | 0.999 | 0.999 | 0.999 | 0.999 | 0.999 | 0.999 | 0.999 | 0.999 | 0.999 | 0.999 | 0.999 | 0.999 | 0.999 | 0.999 | 0.999 | 0.999 | 0.999 | 0.999 | 0.999 | 0.994 | 0.988 | 0.974 | 0.955 | 0.919 | 0.859 | 0.753 | 0.597 | 0.411 | 0.231 | 0.831 | 0.909 | 0.98 | 0.998 | 0.998 | 0.998 | 0.998 | 0.998 | 0.998 | 0.998 | 0.998 | 0.998 | 0.998 | 0.998 | 0.998 | 0.998 | 0.998 | 0.998 | 0.998 | 0.998 | 0.998 | 0.998 | 0.998 | 0.998 | 0.998 | 0.998 | 0.99 | 0.979 | 0.949 | 0.913 | 0.851 | 0.734 | 0.567 | 0.358 | 0.173 | 0.059 | PG RP MO | 80 | MA | L-ZK2N | 587596 | (L-BAL42) | 583594 | D-ZK2L | 587596 | (M-BACD12) | 583595 | K-CSK120 | 587596 | P-SK57 | 587596
357 | L-ZK3L | 589613 | 61.25 | 61.03 | 0.009619 | 0.00969 | 1.5568 | 1.5634 | 1.5703 | 1.5761 | 1.5771 | 1.5779 | 1.5808 | 1.5828 | 1.5845 | 1.5862 | 1.5866 | 1.5871 | 1.589 | 1.5891 | 1.5914 | 1.5958 | 1.5963 | 1.601 | 1.6052 | 1.6125 | 2.4907 | -0.012811 | 0.011902 | 0.00073887 | -8.2433e-05 | 4.7055e-06 | 0.3067 | 0.2381 | 0.5354 | 0.2559 | 0.2363 | 0.4757 | -0.001 | -0.0065 | 0.0239 | 0.0088 | 3.7 | 3.7 | 3.7 | 3.7 | 3.7 | 3.7 | 3.7 | 3.8 | 3.8 | 3.8 | 3.8 | 3.8 | 3.8 | 3.8 | 3.8 | 3.8 | 3.8 | 3.8 | 3.8 | 3.8 | 3.9 | 3.9 | 4 | 4 | 4 | 4 | 4.1 | 4.2 | 4.2 | 4.2 | 4.2 | 4.3 | 4.3 | 4 | 4 | 4.1 | 4.1 | 4.1 | 4.2 | 4.3 | 4.3 | 4.3 | 4.3 | 4.3 | 4.1 | 4.1 | 4.1 | 4.2 | 4.2 | 4.3 | 4.3 | 4.3 | 4.3 | 4.3 | 4.4 | 4.1 | 4.2 | 4.2 | 4.2 | 4.2 | 4.3 | 4.3 | 4.3 | 4.4 | 4.4 | 4.4 | 4.3 | 4.4 | 4.4 | 4.4 | 4.4 | 4.4 | 4.4 | 4.4 | 4.5 | 4.5 | 4.5 | 4.8 | 4.8 | 4.8 | 4.8 | 4.8 | 4.8 | 4.8 | 4.8 | 4.8 | 4.8 | 4.8 | 4.8 | 4.8 | 4.8 | 4.8 | 4.9 | 4.9 | 5 | 5 | 5 | 5 | 5 | 5 | 5 | 5 | 5 | 5 | 5 | 5 | 5.1 | 5.1 | 5.1 | 5.1 | 1.5 | 2 | 2.3 | 2.6 | 2.8 | 3.1 | 3.2 | 3.3 | 3.4 | 3.5 | 3.7 | 4.03e-06 | 1.27e-08 | -2.83e-11 | 6.09e-07 | -8.9e-12 | 3.02e-08 | 1 | 3 | 2 | 3 | 2 | 2 |  |  |  |  | 508 | 530 | 444 | 465 | 1.31 |  | 75 | 89 | 58 | 61 | 63 | 64 | 65 | 66 | 67 | 68 | 69 | 70 | 71 | 72 | 73 | 74 | 75 | 76 | 78 | 79 | 81 | 82 | 83 |  | 100 |  | 628 | 85 | 98.3 | 39.3 | 0.25 | 69.8 | 2.12 | 2.79 | 340/275 | 331/275 | -2.5 | 0.805 | 0.913 | 0.988 | 0.999 | 0.999 | 0.999 | 0.999 | 0.999 | 0.999 | 0.999 | 0.999 | 0.999 | 0.999 | 0.999 | 0.999 | 0.999 | 0.999 | 0.999 | 0.999 | 0.999 | 0.999 | 0.999 | 0.999 | 0.999 | 0.995 | 0.993 | 0.989 | 0.98 | 0.965 | 0.937 | 0.892 | 0.815 | 0.705 | 0.566 | 0.417 | 0.281 | 0.648 | 0.834 | 0.976 | 0.998 | 0.998 | 0.998 | 0.998 | 0.998 | 0.998 | 0.998 | 0.998 | 0.998 | 0.998 | 0.998 | 0.998 | 0.998 | 0.998 | 0.998 | 0.998 | 0.998 | 0.998 | 0.998 | 0.998 | 0.998 | 0.989 | 0.984 | 0.977 | 0.962 | 0.933 | 0.88 | 0.794 | 0.664 | 0.498 | 0.322 | 0.176 | 0.082 | PG RP MO | 85 | MA | L-ZK3L | 589613 | L-BAL35 | 589612 | D-ZK3 | 589612 | M-BACD5N | 589613 | K-SKLD5 | 589612 | P-SK58A | 589612
358 | L-ZK3L-M90 | 588610 | 61.02 | 60.81 | 0.00964 | 0.00971 |  |  |  | 1.5754 | 1.5763 | 1.5771 | 1.58 | 1.5819 | 1.5837 | 1.5854 | 1.5858 | 1.5863 | 1.5882 | 1.5883 | 1.5906 | 1.595 | 1.5956 | 1.6002 | 1.6045 | 1.6117 | 2.4852 | -0.011194 | 0.013877 | 0.00011254 | 1.1521e-05 | -4.6344e-07 | 0.3071 | 0.2386 | 0.5384 | 0.2564 | 0.2369 | 0.4768 | -0.0022 | -0.0039 | 0.0179 | 0.0071 | 1.8 | 1.8 | 1.9 | 2 | 2.1 | 2.3 | 2.3 | 2.3 | 2.4 | 2.5 | 2.6 | 2.2 | 2.2 | 2.3 | 2.4 | 2.5 | 2.7 | 2.8 | 2.8 | 3 | 3.2 | 3.3 | 2.2 | 2.2 | 2.4 | 2.5 | 2.7 | 2.8 | 3 | 3.2 | 3.3 | 3.4 | 3.5 | 2.3 | 2.3 | 2.5 | 2.6 | 2.8 | 2.8 | 3 | 3.2 | 3.3 | 3.5 | 3.6 | 2.4 | 2.5 | 2.6 | 2.7 | 2.9 | 3 | 3.1 | 3.3 | 3.4 | 3.6 | 3.8 | 2.6 | 2.7 | 2.9 | 2.9 | 3 | 3.2 | 3.4 | 3.6 | 3.7 | 3.8 | 3.9 | 2.7 | 2.7 | 3 | 3.1 | 3.2 | 3.4 | 3.5 | 3.7 | 3.9 | 4 | 4.1 | 2.9 | 3 | 3.1 | 3.2 | 3.3 | 3.5 | 3.7 | 3.9 | 4 | 4.1 | 4.3 | 2.9 | 3.1 | 3.2 | 3.2 | 3.4 | 3.6 | 3.8 | 4 | 4.1 | 4.2 | 4.4 | 3.1 | 3.2 | 3.3 | 3.5 | 3.7 | 3.9 | 4.2 | 4.3 | 4.5 | 4.6 | 4.8 | -0.2 | 0.4 | 0.8 | 1.1 | 1.5 | 1.8 | 2 | 2.3 | 2.5 | 2.8 | 3.1 | 8.95e-07 | 1.58e-08 | -2.51e-11 | 6.76e-07 | 8.92e-10 | 8.04e-09 | 2 | 2 | 2 | 3 | 2 | 2 |  |  |  |  | 514 | 546 | 474 | 502 | 1.19 |  | 73 | 96 | 60 | 65 | 67 | 68 | 72 | 73 | 73 | 75 | 77 | 79 | 79 | 81 | 82 | 84 | 84 | 86 | 86 | 89 | 89 | 91 | 94 |  | 100 |  | 606 | 103 | 99.1 | 38.8 | 0.278 | 140.8 | 2.14 | 2.8 | 340/275 | 327/275 | -2.2 | 0.884 | 0.955 | 0.987 | 0.993 | 0.997 | 0.999 | 0.999 | 0.999 | 0.999 | 0.999 | 0.999 | 0.999 | 0.999 | 0.999 | 0.999 | 0.999 | 0.999 | 0.999 | 0.999 | 0.999 | 0.999 | 0.999 | 0.999 | 0.998 | 0.997 | 0.995 | 0.994 | 0.986 | 0.975 | 0.953 | 0.914 | 0.847 | 0.738 | 0.597 | 0.438 | 0.293 | 0.781 | 0.911 | 0.974 | 0.986 | 0.995 | 0.998 | 0.998 | 0.998 | 0.998 | 0.998 | 0.998 | 0.998 | 0.998 | 0.998 | 0.998 | 0.998 | 0.998 | 0.998 | 0.998 | 0.998 | 0.998 | 0.998 | 0.998 | 0.996 | 0.994 | 0.991 | 0.988 | 0.973 | 0.951 | 0.908 | 0.836 | 0.717 | 0.545 | 0.356 | 0.192 | 0.086 | PG RP MO | 85 | A | L-ZK3L-M90 | 588610 | (L-BAL35) | 589612 | (D-ZK3) | 589612 | (M-BACD5N) | 589613 | (K-SKLD5) | 589612 | (P-SK58A) | 589612
359 | L-ZK50 | 609579 | 57.9 | 57.7 | 0.010516 | 0.010595 | 1.5748 | 1.5815 | 1.5887 | 1.5948 | 1.5959 | 1.5967 | 1.5999 | 1.6019 | 1.6038 | 1.6057 | 1.6062 | 1.6066 | 1.6088 | 1.6089 | 1.6114 | 1.6162 | 1.6168 | 1.6218 | 1.6265 | 1.6346 | 2.5491 | -0.013283 | 0.013936 | 0.00049931 | -3.3615e-05 | 1.9009e-06 | 0.3052 | 0.2377 | 0.5401 | 0.2548 | 0.236 | 0.4795 | -0.0018 | -0.0073 | 0.0294 | 0.0112 | 0.9 | 1.2 | 2 | 2.1 | 2.1 | 2.3 | 2.3 | 2.4 | 2.4 | 2.5 | 2.6 | 1.1 | 1.4 | 2.1 | 2.4 | 2.4 | 2.6 | 2.7 | 2.8 | 2.9 | 3 | 3.1 | 1.2 | 1.5 | 2.2 | 2.4 | 2.5 | 2.6 | 2.7 | 2.9 | 3 | 3.1 | 3.2 | 1.2 | 1.5 | 2.2 | 2.4 | 2.5 | 2.6 | 2.7 | 2.9 | 3.1 | 3.2 | 3.3 | 1.3 | 1.6 | 2.3 | 2.4 | 2.5 | 2.6 | 2.8 | 3 | 3.1 | 3.2 | 3.3 | 1.6 | 1.9 | 2.4 | 2.5 | 2.7 | 2.8 | 2.9 | 3.1 | 3.2 | 3.3 | 3.4 | 1.7 | 2.1 | 2.6 | 2.7 | 2.9 | 3 | 3.1 | 3.2 | 3.3 | 3.4 | 3.5 | 1.9 | 2.2 | 2.7 | 2.9 | 3.2 | 3.4 | 3.5 | 3.7 | 3.8 | 3.9 | 3.9 | 1.9 | 2.2 | 2.7 | 3 | 3.2 | 3.5 | 3.5 | 3.7 | 3.8 | 3.9 | 4 | 2.1 | 2.4 | 3.4 | 3.6 | 3.8 | 4 | 4 | 4.2 | 4.3 | 4.4 | 4.5 | -1.3 | -0.6 | 0.4 | 0.8 | 1.1 | 1.4 | 1.7 | 2 | 2.2 | 2.4 | 2.6 | 7.83e-07 | 2.24e-08 | -6.1e-11 | 3.51e-07 | 3.25e-10 | 0.279 | 1 | 3 | 2 | 3 | 2 | 2 |  |  |  |  | 505 | 541 | 458 | 476 | 1.18 |  | 70 | 87 | 58 | 61 | 64 | 65 | 67 | 69 | 70 | 72 | 74 | 75 | 76 | 77 | 77 | 78 | 79 | 81 | 82 | 84 | 85 | 87 | 88 |  | 100 |  | 669 | 106 | 103.1 | 40.6 | 0.269 | 89.8 | 2.34 | 2.83 | 350/305 | 337/300 | 0 | 0.78 | 0.903 | 0.987 | 0.995 | 0.999 | 0.999 | 0.999 | 0.999 | 0.999 | 0.999 | 0.999 | 0.999 | 0.999 | 0.999 | 0.999 | 0.999 | 0.999 | 0.999 | 0.999 | 0.999 | 0.999 | 0.999 | 0.998 | 0.997 | 0.996 | 0.994 | 0.989 | 0.974 | 0.955 | 0.919 | 0.855 | 0.74 | 0.535 | 0.23 |  |  | 0.608 | 0.815 | 0.974 | 0.99 | 0.998 | 0.998 | 0.998 | 0.998 | 0.998 | 0.998 | 0.998 | 0.998 | 0.998 | 0.998 | 0.998 | 0.998 | 0.998 | 0.998 | 0.998 | 0.998 | 0.998 | 0.998 | 0.996 | 0.994 | 0.992 | 0.988 | 0.978 | 0.952 | 0.915 | 0.848 | 0.733 | 0.548 | 0.287 | 0.054 |  |  | PG RP MO | 77 | B | L-ZK50 | 609579 |  |  | D-ZK79 | 609579 |  |  | (K-VC79) | 610579
360 | L-LaK6 | 694532 | 53.2 | 52.97 | 0.013036 | 0.013152 | 1.6559 | 1.6628 | 1.6703 | 1.6768 | 1.678 | 1.6789 | 1.6826 | 1.6851 | 1.6873 | 1.6896 | 1.6902 | 1.6908 | 1.6934 | 1.6935 | 1.6966 | 1.7026 | 1.7033 | 1.7097 | 1.7157 | 1.7259 | 2.8151 | -0.01416 | 0.018267 | 0.00067496 | -4.0328e-05 | 2.3919e-06 | 0.303 | 0.2386 | 0.5485 | 0.2532 | 0.2365 | 0.4866 | -0.0029 | -0.0068 | 0.0152 | 0.0058 | 3.9 | 4 | 4 | 4 | 3.9 | 4.1 | 4.1 | 4.1 | 4.1 | 4.1 | 4.2 | 4.4 | 4.5 | 4.5 | 4.6 | 4.5 | 4.5 | 4.6 | 4.6 | 4.7 | 4.7 | 4.7 | 4.4 | 4.5 | 4.6 | 4.5 | 4.5 | 4.6 | 4.7 | 4.7 | 4.7 | 4.8 | 4.8 | 4.5 | 4.6 | 4.6 | 4.6 | 4.6 | 4.7 | 4.7 | 4.8 | 4.8 | 4.8 | 4.8 | 4.6 | 4.6 | 4.7 | 4.7 | 4.7 | 4.7 | 4.7 | 4.8 | 4.8 | 4.8 | 4.8 | 4.7 | 4.7 | 4.7 | 4.7 | 4.7 | 4.8 | 4.9 | 4.9 | 4.9 | 5 | 5 | 4.9 | 5 | 5 | 5.1 | 5.1 | 5.1 | 5.2 | 5.3 | 5.4 | 5.4 | 5.5 | 5.2 | 5.3 | 5.4 | 5.4 | 5.5 | 5.6 | 5.7 | 5.9 | 5.9 | 6 | 6.1 | 5.3 | 5.4 | 5.5 | 5.5 | 5.6 | 5.6 | 5.8 | 5.9 | 6 | 6 | 6.1 | 5.8 | 5.8 | 5.9 | 5.9 | 6 | 6 | 6.2 | 6.4 | 6.6 | 6.7 | 6.8 | 1.9 | 2.3 | 2.7 | 3 | 3.2 | 3.4 | 3.6 | 3.8 | 3.9 | 4 | 4 | 4.28e-06 | 1.09e-08 | -2.48e-11 | 4.38e-07 | 5.64e-10 | 0.259 | 1 | 3 | 1 | 3 | 1 | 2 |  |  |  |  | 532 | 570 | 481 | 516 | 1.08 |  | 68 | 89 | 60 | 61 | 63 | 65 | 66 | 67 | 67 | 68 | 69 | 70 | 70 | 71 | 72 | 73 | 74 | 76 | 77 | 79 | 80 | 82 | 83 |  | 130 |  | 642 | 107 | 113.9 | 44.7 | 0.273 | 75.4 | 1.98 | 3.5 | 355/290 | 336/288 | -0.5 | 0.834 | 0.962 | 0.99 | 0.997 | 0.999 | 0.999 | 0.999 | 0.999 | 0.999 | 0.999 | 0.999 | 0.999 | 0.999 | 0.999 | 0.999 | 0.999 | 0.999 | 0.999 | 0.999 | 0.999 | 0.999 | 0.998 | 0.997 | 0.996 | 0.995 | 0.993 | 0.99 | 0.976 | 0.958 | 0.927 | 0.879 | 0.81 | 0.707 | 0.557 | 0.298 | 0.058 | 0.696 | 0.926 | 0.98 | 0.994 | 0.998 | 0.998 | 0.998 | 0.998 | 0.998 | 0.998 | 0.998 | 0.998 | 0.998 | 0.998 | 0.998 | 0.998 | 0.998 | 0.998 | 0.998 | 0.998 | 0.998 | 0.996 | 0.994 | 0.992 | 0.99 | 0.985 | 0.973 | 0.943 | 0.907 | 0.847 | 0.758 | 0.64 | 0.482 | 0.296 | 0.082 | 0.013 | PG RP MO | 57.5 | MA | L-LaK6 | 694532 | L-LAL13 | 694532 | D-LaK6 | 694531 | M-LAC130 | 694532 | K-VC80 | 694531 | P-LAK35 | 693532
361 | L-ZF10 | 689311 | 31.08 | 30.85 | 0.022169 | 0.022498 | 1.6436 | 1.6499 | 1.6572 | 1.6643 | 1.6658 | 1.667 | 1.6719 | 1.6755 | 1.679 | 1.6825 | 1.6835 | 1.6845 | 1.6887 | 1.6889 | 1.6942 | 1.7047 | 1.706 | 1.7179 | 1.7296 | 1.7518 | 2.7637 | -0.012462 | 0.02664 | 0.0023839 | -0.00022756 | 2.1645e-05 | 0.2905 | 0.2364 | 0.595 | 0.2414 | 0.2329 | 0.5267 | 0.0001 | 0.003 | 0.0089 | 0.0018 | -0.6 | -0.6 | -0.4 | -0.3 | -0.4 | -0.5 | -0.6 | -0.6 | -0.6 | -0.5 | -0.3 | -0.3 | -0.2 | -0.1 | 0.1 | 0.1 | 0.3 | 0.3 | 0.3 | 0.3 | 0.3 | 0.3 | 0 | 0.1 | 0.3 | 0.5 | 0.6 | 0.6 | 0.6 | 0.6 | 0.6 | 0.7 | 0.9 | 0 | 0.2 | 0.4 | 0.6 | 0.7 | 0.7 | 0.6 | 0.6 | 0.6 | 0.7 | 0.9 | 0.1 | 0.3 | 0.4 | 0.6 | 0.8 | 0.8 | 0.7 | 0.8 | 0.8 | 0.9 | 1 | 0.4 | 0.6 | 0.8 | 0.9 | 1 | 1.1 | 1 | 1.1 | 1.2 | 1.4 | 1.7 | 0.8 | 1.2 | 1.5 | 1.6 | 1.6 | 1.5 | 1.5 | 1.6 | 1.7 | 1.9 | 2.2 | 1 | 1.3 | 1.8 | 2.2 | 2.4 | 2.6 | 2.8 | 2.8 | 3 | 3.2 | 3.5 | 1.1 | 1.4 | 1.8 | 2.2 | 2.4 | 2.7 | 2.8 | 2.9 | 3.1 | 3.2 | 3.6 | 1.8 | 2.3 | 2.7 | 3.1 | 3.7 | 3.9 | 4.1 | 4.2 | 4.4 | 4.7 | 5 | -2.6 | -2 | -1.5 | -1.1 | -0.7 | -0.5 | -0.4 | -0.2 | -0.1 | 0.1 | 0.3 | -4.48e-06 | 1.06e-08 | -3.94e-11 | 9.15e-07 | 1.82e-09 | 0.255 | 1 | 1 | 1 | 1 | 1 | 2 |  |  |  |  | 490 | 527 | 432 | 473 | 1.2 |  | 93 | 121 | 64 | 71 | 74 | 78 | 81 | 84 | 86 | 89 | 92 | 94 | 96 | 97 | 98 | 99 | 101 | 104 | 106 | 109 | 112 | 115 | 117 |  | 200 |  | 539 | 146 | 90.4 | 35.4 | 0.276 | 74.4 | 2.95 | 2.86 | 400/360 | 380/358 | -1.3 | 0.927 | 0.972 | 0.992 | 0.999 | 0.999 | 0.999 | 0.999 | 0.999 | 0.999 | 0.999 | 0.999 | 0.999 | 0.999 | 0.999 | 0.999 | 0.999 | 0.999 | 0.999 | 0.999 | 0.997 | 0.994 | 0.989 | 0.982 | 0.961 | 0.944 | 0.9 | 0.771 | 0.419 | [8 empty] | 0.841 | 0.927 | 0.977 | 0.991 | 0.998 | 0.998 | 0.998 | 0.998 | 0.998 | 0.998 | 0.998 | 0.998 | 0.998 | 0.998 | 0.998 | 0.998 | 0.998 | 0.998 | 0.995 | 0.99 | 0.982 | 0.976 | 0.962 | 0.926 | 0.889 | 0.806 | 0.589 | 0.18 | [8 empty] | PG MO | 65 | A | L-ZF10 | 689311 | (L-TIM28) | 689310 | D-ZF10 | 689311 | M-FD80 | 689312 | K-SFLD8 | 689311 | P-SF8 | 689313
362 | L-ZF10A | 689311 | 31.08 | 30.85 | 0.022169 | 0.022498 |  |  |  | 1.6645 | 1.6659 | 1.667 | 1.6719 | 1.6755 | 1.6789 | 1.6825 | 1.6835 | 1.6844 | 1.6887 | 1.6889 | 1.6942 | 1.7047 | 1.706 | 1.718 | 1.7297 | 1.7519 | 2.7603 | -0.010694 | 0.029224 | 0.0014406 | -7.0932e-05 | 1.2569e-05 | 0.2905 | 0.2364 | 0.5995 | 0.2414 | 0.2329 | 0.5312 | 0.0001 | 0.0075 | 0.0062 | 0.0013 | -0.7 | -0.6 | -0.6 | -0.5 | -0.4 | -0.3 | -0.3 | -0.3 | -0.1 | 0 | 0.1 | -0.5 | -0.4 | -0.3 | -0.3 | -0.2 | 0 | 0.1 | 0.2 | 0.3 | 0.5 | 0.6 | -0.4 | -0.3 | -0.2 | -0.1 | -0.1 | 0.2 | 0.4 | 0.5 | 0.6 | 0.8 | 1 | -0.3 | -0.1 | 0 | 0.1 | 0.2 | 0.3 | 0.5 | 0.6 | 0.8 | 1 | 1.2 | -0.1 | 0 | 0.1 | 0.3 | 0.3 | 0.5 | 0.8 | 0.9 | 1 | 1.3 | 1.5 | 0 | 0.3 | 0.4 | 0.6 | 0.7 | 0.8 | 1.2 | 1.5 | 1.7 | 1.9 | 2 | 0.5 | 0.7 | 0.7 | 0.9 | 1.1 | 1.2 | 1.5 | 1.8 | 2 | 2.1 | 2.3 | 0.9 | 1.1 | 1.2 | 1.3 | 1.4 | 1.6 | 1.7 | 1.9 | 2.1 | 2.3 | 2.6 | 1.1 | 1.2 | 1.3 | 1.5 | 1.5 | 1.7 | 1.9 | 2 | 2.2 | 2.5 | 2.8 | 2 | 2.1 | 2.3 | 2.5 | 2.6 | 2.9 | 3.2 | 3.4 | 3.8 | 4.2 | 4.4 | -2.8 | -2.3 | -1.8 | -1.4 | -1.2 | -0.8 | -0.3 | -0.1 | 0.1 | 0.5 | 0.7 | -4.6e-06 | 1.48e-08 | -1.77e-11 | 7.06e-07 | 6.24e-10 | 0.274 | 1 | 1 | 1 | 1 | 1 | 1 |  |  |  |  | 510 | 547 | 462 | 490 | 1.14 |  | 98 | 129 | 88 | 90 | 94 | 93 | 96 | 98 | 96 | 101 | 96 | 101 | 104 | 109 | 111 | 110 | 108 | 113 | 119 | 125 | 128 | 128 | 123 |  | 195 |  | 528 | 149 | 88.3 | 35 | 0.26 | 100.9 | 2.92 | 2.9 | 400/360 | 382/355 | -0.5 | 0.968 | 0.976 | 0.987 | 0.992 | 0.998 | 0.999 | 0.999 | 0.999 | 0.999 | 0.999 | 0.999 | 0.999 | 0.999 | 0.999 | 0.998 | 0.998 | 0.998 | 0.998 | 0.996 | 0.995 | 0.993 | 0.99 | 0.984 | 0.964 | 0.939 | 0.88 | 0.724 | 0.387 | [8 empty] | 0.937 | 0.952 | 0.974 | 0.984 | 0.995 | 0.998 | 0.998 | 0.998 | 0.998 | 0.998 | 0.998 | 0.998 | 0.998 | 0.998 | 0.997 | 0.997 | 0.997 | 0.996 | 0.992 | 0.99 | 0.986 | 0.98 | 0.968 | 0.929 | 0.881 | 0.774 | 0.524 | 0.15 | [8 empty] | PG RP MO | 65 | A | L-ZF10A | 689311 | (L-TIM28) | 689310 | D-ZF10 | 689311 | M-FD80 | 689312 | K-SFLD8 | 689311 | P-SF8 | 689313
363 | L-ZF52N | 847238 | 23.78 | 23.59 | 0.035608 | 0.036247 | 1.7838 | 1.791 | 1.7996 | 1.8091 | 1.8111 | 1.8128 | 1.8201 | 1.8256 | 1.831 | 1.8365 | 1.8381 | 1.8396 | 1.8463 | 1.8467 | 1.855 | 1.8721 | 1.8743 | 1.8943 | 1.9147 | 1.9547 | 3.2515 | -0.01456 | 0.048241 | 0.0031271 | -0.00020639 | 3.786e-05 | 0.2859 | 0.2353 | 0.6237 | 0.2373 | 0.2312 | 0.5515 | 0.0018 | 0.0196 | 0.0094 | 0.0011 | -0.4 | -0.1 | 0.3 | 0.5 | 0.6 | 0.7 | 0.8 | 1.1 | 1.2 | 1.4 | 1.5 | -0.1 | 0.2 | 0.5 | 0.8 | 0.9 | 1.1 | 1.1 | 1.4 | 1.5 | 1.7 | 2 | 0.2 | 0.5 | 0.7 | 0.9 | 1.1 | 1.3 | 1.3 | 1.6 | 1.8 | 2 | 2.2 | 0.3 | 0.6 | 0.8 | 1 | 1.2 | 1.4 | 1.4 | 1.7 | 2 | 2.2 | 2.4 | 0.5 | 0.7 | 0.9 | 1.1 | 1.2 | 1.5 | 1.6 | 1.9 | 2.2 | 2.5 | 2.7 | 0.7 | 1.1 | 1.3 | 1.7 | 1.7 | 1.9 | 2.1 | 2.3 | 2.4 | 2.7 | 2.9 | 1 | 1.2 | 1.7 | 2 | 2.4 | 2.7 | 2.8 | 3 | 3.1 | 3.5 | 3.7 | 1.3 | 1.6 | 1.9 | 2.2 | 2.6 | 2.9 | 3.2 | 3.5 | 3.6 | 3.9 | 4 | 1.6 | 1.8 | 2 | 2.3 | 2.8 | 3.2 | 3.4 | 3.7 | 3.8 | 4 | 4.2 | 2.2 | 2.6 | 3 | 3.4 | 3.8 | 4.3 | 4.6 | 4.8 | 4.9 | 5.2 | 5.4 | -2.5 | -1.8 | -1.2 | -0.7 | -0.4 | 0.1 | 0.4 | 0.8 | 1.2 | 1.6 | 1.9 | -2.62e-06 | 1.68e-08 | -3.23e-11 | 6.36e-07 | 7.31e-10 | 0.258 | 1 | 1 | 1 | 1 | 1 | 2 |  |  |  |  | 556 | 600 | 520 | 546 | 1.31 |  | 82 | 103 | 72 | 75 | 76 | 78 | 79 | 80 | 81 | 82 | 84 | 85 | 86 | 87 | 88 | 89 | 91 | 93 | 94 | 96 | 97 | 99 | 101 |  | 260 |  | 597 | 161 | 109.2 | 42.7 | 0.278 | 118.7 | 2.64 | 3.36 | (420)/370 | 412/368 | -0.8 | 0.885 | 0.942 | 0.973 | 0.985 | 0.993 | 0.998 | 0.998 | 0.998 | 0.998 | 0.998 | 0.998 | 0.998 | 0.998 | 0.998 | 0.998 | 0.998 | 0.996 | 0.992 | 0.984 | 0.978 | 0.968 | 0.951 | 0.917 | 0.849 | 0.779 | 0.623 | 0.327 | [9 empty] | 0.784 | 0.887 | 0.947 | 0.971 | 0.986 | 0.996 | 0.996 | 0.996 | 0.996 | 0.996 | 0.996 | 0.996 | 0.996 | 0.996 | 0.996 | 0.996 | 0.992 | 0.985 | 0.967 | 0.956 | 0.937 | 0.904 | 0.841 | 0.721 | 0.607 | 0.388 | 0.107 | [9 empty] | PG MO | 175 | A | L-ZF52N | 847238
364 | L-ZF93 | 002207 | 20.7 | 20.52 | 0.04852 | 0.04947 |  |  | 1.9416 | 1.9527 | 1.9552 | 1.9574 | 1.9667 | 1.9738 | 1.9808 | 1.9881 | 1.9902 | 1.9922 | 2.0013 | 2.0017 | 2.013 | 2.0365 | 2.0395 | 2.0676 | 2.097 |  | 3.7797 | -0.01648 | 0.064802 | 0.0063463 | -0.00058619 | 8.7252e-05 | 0.2807 | 0.2339 | 0.642 | 0.2329 | 0.2294 | 0.5676 | 0.0039 | 0.0328 | -0.0075 | -0.0086 | 7.8 | 8.5 | 9.1 | 9.9 | 10.8 | 11.4 | 12.4 | 13 | 13.3 | 13.9 | 14.3 | 8.5 | 9.4 | 10.1 | 10.8 | 11.8 | 12.6 | 13.9 | 14.2 | 14.6 | 15 | 15.4 | 10.4 | 11.2 | 12.2 | 13.4 | 14.5 | 16.1 | 17.1 | 17.9 | 18.4 | 19.4 | 19.9 | 10.6 | 11.6 | 12.5 | 13.7 | 14.8 | 16.4 | 17.5 | 18.3 | 18.9 | 19.8 | 20.4 | 10.9 | 12.2 | 12.9 | 14 | 15.3 | 16.8 | 17.8 | 18.7 | 19.6 | 20.3 | 20.9 | 11.9 | 13.1 | 14.1 | 15.2 | 16.6 | 18.3 | 19.5 | 20.2 | 20.6 | 21.3 | 22.2 | 13.2 | 14.6 | 15.8 | 16.9 | 18.2 | 20.4 | 21.6 | 22.5 | 23.2 | 23.9 | 25.3 | 15.3 | 17.1 | 19 | 20.8 | 22.5 | 24.6 | 26.4 | 27.9 | 28.9 | 30.2 | 31 | 15.7 | 17.6 | 19.5 | 21.3 | 23.1 | 25.5 | 27.1 | 28.6 | 29.2 | 30.7 | 31.9 | 20.6 | 23.1 | 25.4 | 27.2 | 29.7 | 32.2 | 34.3 | 36.4 | 37.4 | 39.3 | 40.9 | 7.7 | 9.5 | 10.6 | 12 | 13.6 | 15.3 | 16.4 | 17.5 | 18.5 | 19.3 | 20 | 9.63e-06 | 3.16e-08 | -6.53e-11 | 2.42e-06 | 4.81e-09 | 0.298 | 2 | 2 | 1 | 4 | 2 | 2 |  |  |  |  | 445 | 471 | 415 | 433 | 0.64 |  | 80 | 98 | 71 | 74 | 77 | 78 | 80 | 80 | 82 | 83 | 83 | 84 | 84 | 85 | 85 | 86 | 87 | 88 | 89 | 90 | 91 | 93 | 97 |  | 155 |  | 418 | 267 | 82 | 32 | 0.282 | 68.7 | 1.16 | 6.02 | (490)/410 | 466/402 | -1.8 | 0.88 | 0.957 | 0.984 | 0.993 | 0.996 | 0.997 | 0.996 | 0.996 | 0.995 | 0.998 | 0.996 | 0.994 | 0.993 | 0.996 | 0.997 | 0.996 | 0.996 | 0.995 | 0.961 | 0.927 | 0.873 | 0.772 | 0.523 | 0.141 | [12 empty] | 0.774 | 0.915 | 0.968 | 0.985 | 0.991 | 0.995 | 0.993 | 0.993 | 0.99 | 0.995 | 0.992 | 0.987 | 0.987 | 0.992 | 0.994 | 0.993 | 0.992 | 0.99 | 0.923 | 0.859 | 0.762 | 0.596 | 0.274 | 0.02 | [12 empty] | PG RP | 250 | A | L-ZF93 | 002207 |  |  | D-ZF93 | 002207 |  |  | K-PSFn2 | 002206
365 | L-LaF050 | 768492 | 49.24 | 49 | 0.015597 | 0.015749 | 1.7271 | 1.734 | 1.7417 | 1.7487 | 1.7499 | 1.751 | 1.7551 | 1.758 | 1.7607 | 1.7633 | 1.7641 | 1.7648 | 1.7679 | 1.768 | 1.7717 | 1.7789 | 1.7798 | 1.7875 | 1.7948 | 1.8072 | 3.0576 | -0.014652 | 0.023446 | 0.00070174 | -2.734e-05 | 1.9717e-06 | 0.302 | 0.2379 | 0.5527 | 0.2514 | 0.2356 | 0.4908 | -0.0027 | -0.0091 | 0.0099 | 0.0046 | 2.9 | 3 | 3 | 3 | 3 | 3.1 | 3.2 | 3.2 | 3.2 | 3.2 | 3.2 | 3.2 | 3.2 | 3.2 | 3.3 | 3.3 | 3.4 | 3.6 | 3.7 | 3.8 | 3.9 | 4 | 3.3 | 3.3 | 3.4 | 3.5 | 3.5 | 3.6 | 3.7 | 3.8 | 3.9 | 4 | 4.1 | 3.4 | 3.4 | 3.5 | 3.6 | 3.7 | 3.8 | 3.8 | 3.9 | 4 | 4 | 4.1 | 3.5 | 3.5 | 3.6 | 3.7 | 3.8 | 4 | 4 | 4.1 | 4.2 | 4.3 | 4.5 | 3.7 | 3.8 | 3.9 | 4.1 | 4.2 | 4.3 | 4.4 | 4.6 | 4.7 | 4.8 | 4.9 | 4 | 4.1 | 4.3 | 4.4 | 4.5 | 4.7 | 4.8 | 4.9 | 5.1 | 5.3 | 5.4 | 4.3 | 4.4 | 4.5 | 4.6 | 4.7 | 4.9 | 5.2 | 5.4 | 5.6 | 5.7 | 5.8 | 4.3 | 4.4 | 4.6 | 4.7 | 4.8 | 5 | 5.2 | 5.4 | 5.6 | 5.7 | 5.8 | 4.5 | 4.8 | 4.8 | 4.9 | 5.1 | 5.3 | 5.6 | 5.8 | 6 | 6.2 | 6.4 | 0.7 | 1.1 | 1.6 | 1.9 | 2.3 | 2.6 | 2.8 | 3 | 3.2 | 3.4 | 3.7 | 1.61e-06 | 1.06e-08 | -2.28e-11 | 7.75e-07 | 1.44e-09 | 3.04e-08 | 1 | 3 | 1 | 3 | 1 | 2 |  |  |  |  | 615 | 640 | 512 | 549 | 0.79 |  | 62 | 75 | 58 | 59 | 60 | 61 | 62 | 62 | 62 | 63 | 63 | 63 | 64 | 64 | 65 | 66 | 66 | 67 | 68 | 69 | 71 | 72 | 73 |  | 147 |  | 578 | 72 | 112.7 | 43.1 | 0.306 | 91.5 | 1.81 | 4.56 | 370/280 | 340/277 | -2.8 | 0.82 | 0.952 | 0.978 | 0.989 | 0.999 | 0.999 | 0.999 | 0.999 | 0.999 | 0.999 | 0.999 | 0.999 | 0.999 | 0.999 | 0.999 | 0.999 | 0.999 | 0.999 | 0.999 | 0.998 | 0.997 | 0.996 | 0.994 | 0.992 | 0.989 | 0.984 | 0.975 | 0.96 | 0.938 | 0.904 | 0.858 | 0.796 | 0.629 | 0.632 | 0.552 | 0.381 | 0.672 | 0.906 | 0.956 | 0.978 | 0.998 | 0.998 | 0.998 | 0.998 | 0.998 | 0.998 | 0.998 | 0.998 | 0.998 | 0.998 | 0.998 | 0.998 | 0.998 | 0.998 | 0.998 | 0.996 | 0.994 | 0.992 | 0.989 | 0.984 | 0.978 | 0.968 | 0.951 | 0.922 | 0.879 | 0.818 | 0.736 | 0.634 | 0.396 | 0.4 | 0.305 | 0.145 | PG RP MO | 130 | B | L-LaF050 | 768492 | (L-LAH91) | 765491 | D-LaF050 | 768493 | M-TAF101 | 768492 | (K-LaFK50T) | 766498
366 | L-LaF50 | 773495 | 49.5 | 49.26 | 0.015605 | 0.015757 | 1.7313 | 1.7383 | 1.7461 | 1.7531 | 1.7544 | 1.7554 | 1.7596 | 1.7625 | 1.7651 | 1.7678 | 1.7685 | 1.7692 | 1.7724 | 1.7725 | 1.7762 | 1.7834 | 1.7843 | 1.792 | 1.7993 | 1.8117 | 3.0734 | -0.014857 | 0.023495 | 0.00071699 | -3.0396e-05 | 2.2446e-06 | 0.3018 | 0.2384 | 0.5537 | 0.2513 | 0.2361 | 0.4912 | -0.0028 | -0.0077 | 0.0108 | 0.005 | 3.7 | 3.8 | 3.8 | 3.9 | 4 | 4 | 4.1 | 4.2 | 4.3 | 4.5 | 4.6 | 4 | 4 | 4.1 | 4.1 | 4.2 | 4.3 | 4.4 | 4.5 | 4.6 | 4.7 | 4.8 | 4.1 | 4.2 | 4.2 | 4.3 | 4.4 | 4.6 | 4.6 | 4.7 | 4.8 | 5 | 5.2 | 4.1 | 4.2 | 4.2 | 4.4 | 4.4 | 4.6 | 4.7 | 4.8 | 4.9 | 5.1 | 5.2 | 4.2 | 4.3 | 4.3 | 4.4 | 4.4 | 4.6 | 4.7 | 4.9 | 5 | 5.2 | 5.3 | 4.4 | 4.5 | 4.8 | 4.8 | 4.8 | 4.9 | 5.1 | 5.3 | 5.5 | 5.6 | 5.7 | 4.7 | 4.9 | 5 | 5.2 | 5.2 | 5.6 | 5.7 | 5.9 | 6 | 6.2 | 6.3 | 5 | 5.2 | 5.5 | 5.6 | 5.8 | 6 | 6 | 6.1 | 6.3 | 6.6 | 6.7 | 5.1 | 5.3 | 5.6 | 5.6 | 5.8 | 6 | 6.1 | 6.2 | 6.4 | 6.7 | 6.8 | 5.5 | 5.7 | 6 | 6.1 | 6.3 | 6.4 | 6.5 | 6.6 | 6.9 | 7.3 | 7.4 | 1.4 | 1.9 | 2.3 | 2.6 | 2.9 | 3.2 | 3.5 | 3.8 | 4 | 4.3 | 4.5 | 3.11e-06 | 1.25e-08 | -2.12e-11 | 6.29e-07 | 7.94e-10 | 0.196 | 1 | 3 | 1 | 3 | 1 | 2 |  |  |  |  | 633 | 659 | 583 | 617 | 0.75 |  | 65 | 75 | 58 | 60 | 61 | 62 | 63 | 63 | 64 | 64 | 64 | 65 | 65 | 66 | 66 | 67 | 67 | 68 | 69 | 70 | 71 | 72 | 73 |  | 138 |  | 643 | 81 | 114.8 | 43.4 | 0.323 | 88.3 | 1.7 | 4.62 | 370/280 | 338/277 | -1.8 | 0.82 | 0.955 | 0.989 | 0.997 | 0.999 | 0.999 | 0.999 | 0.999 | 0.999 | 0.999 | 0.999 | 0.999 | 0.999 | 0.999 | 0.999 | 0.999 | 0.999 | 0.999 | 0.999 | 0.998 | 0.997 | 0.996 | 0.995 | 0.991 | 0.987 | 0.982 | 0.973 | 0.952 | 0.931 | 0.898 | 0.853 | 0.797 | 0.679 | 0.649 | 0.572 | 0.336 | 0.674 | 0.914 | 0.978 | 0.994 | 0.998 | 0.998 | 0.998 | 0.998 | 0.998 | 0.998 | 0.998 | 0.998 | 0.998 | 0.998 | 0.998 | 0.998 | 0.998 | 0.998 | 0.998 | 0.996 | 0.994 | 0.992 | 0.99 | 0.982 | 0.976 | 0.966 | 0.95 | 0.92 | 0.87 | 0.809 | 0.731 | 0.639 | 0.465 | 0.423 | 0.329 | 0.122 | PG RP MO | 150 | B | L-LaF50 | 773495 |  |  | D-LaF50-25 | 773495 | M-TAF105 | 773495 | K-LaFK50 | 772500
367 | L-LaF50-170 | 774494 | 49.41 | 49.17 | 0.01567 | 0.01582 | 1.733 | 1.74 | 1.7478 | 1.7548 | 1.7561 | 1.7571 | 1.7613 | 1.7642 | 1.7668 | 1.7695 | 1.7702 | 1.7709 | 1.7741 | 1.7742 | 1.7779 | 1.7851 | 1.786 | 1.7938 | 1.801 | 1.8135 | 3.08 | -0.014973 | 0.022613 | 0.0011281 | -9.9913e-05 | 6.1871e-06 | 0.3019 | 0.238 | 0.5507 | 0.2516 | 0.2358 | 0.4886 | -0.0028 | -0.0108 | 0.0073 | 0.003 | 2.4 | 2.4 | 2.5 | 2.7 | 2.8 | 2.9 | 3 | 3 | 3 | 3.1 | 3.2 | 2.8 | 2.8 | 2.9 | 2.9 | 3 | 3.1 | 3.2 | 3.4 | 3.6 | 3.6 | 3.7 | 2.9 | 2.9 | 3 | 3.2 | 3.4 | 3.4 | 3.4 | 3.6 | 3.8 | 3.9 | 4.1 | 2.9 | 3 | 3 | 3.2 | 3.4 | 3.5 | 3.5 | 3.6 | 3.8 | 3.9 | 4.2 | 3 | 3.1 | 3.2 | 3.3 | 3.5 | 3.6 | 3.6 | 3.8 | 4 | 4.1 | 4.3 | 3.2 | 3.3 | 3.6 | 3.8 | 3.9 | 4 | 4.3 | 4.4 | 4.6 | 4.8 | 5 | 3.5 | 3.7 | 4 | 4.2 | 4.5 | 4.7 | 4.9 | 5.1 | 5.3 | 5.4 | 5.6 | 3.9 | 4.2 | 4.5 | 4.9 | 5.3 | 5.6 | 5.8 | 6 | 6.1 | 6.2 | 6.3 | 4 | 4.3 | 4.6 | 5 | 5.4 | 5.6 | 5.9 | 6.1 | 6.2 | 6.3 | 6.4 | 4.7 | 5 | 5.3 | 5.7 | 6.1 | 6.5 | 7 | 7.3 | 7.5 | 7.6 | 7.8 | 0.1 | 0.7 | 1.2 | 1.5 | 2 | 2.2 | 2.4 | 2.7 | 3 | 3.2 | 3.5 | 9.91e-07 | 1.25e-08 | -3.05e-11 | 6.9e-07 | 1.39e-09 | 0.272 | 1 | 2 | 1 | 3 | 1 | 2 |  |  |  |  | 628 | 662 | 578 | 612 | 0.8 |  | 60 | 76 | 53 | 54 | 56 | 57 | 58 | 58 | 59 | 60 | 61 | 62 | 63 | 64 | 65 | 66 | 66 | 67 | 67 | 68 | 68 | 70 | 72 |  | 138 |  | 597 | 82 | 114.8 | 43.4 | 0.323 | 100 | 1.52 | 4.62 | 370/280 | 336/276 | -2.4 | 0.814 | 0.949 | 0.98 | 0.993 | 0.996 | 0.998 | 0.998 | 0.998 | 0.998 | 0.998 | 0.998 | 0.998 | 0.998 | 0.998 | 0.998 | 0.998 | 0.997 | 0.996 | 0.995 | 0.994 | 0.993 | 0.992 | 0.99 | 0.987 | 0.984 | 0.979 | 0.966 | 0.942 | 0.92 | 0.89 | 0.849 | 0.791 | 0.632 | 0.539 | 0.469 | 0.362 | 0.663 | 0.9 | 0.96 | 0.985 | 0.992 | 0.996 | 0.996 | 0.996 | 0.996 | 0.996 | 0.996 | 0.996 | 0.996 | 0.996 | 0.996 | 0.996 | 0.994 | 0.993 | 0.99 | 0.989 | 0.986 | 0.983 | 0.98 | 0.974 | 0.969 | 0.959 | 0.933 | 0.887 | 0.847 | 0.792 | 0.72 | 0.626 | 0.4 | 0.29 | 0.22 | 0.131 | PG RP MO | 150 | B | L-LaF50-170 | 774494 |  |  | D-LaF50 | 774496 | (M-TAF105) | 773495 | (K-LaFK50) | 772500
368 | L-LaF731 | 731405 | 40.5 | 40.25 | 0.018043 | 0.018263 | 1.6887 | 1.6952 | 1.7025 | 1.7095 | 1.7108 | 1.7119 | 1.7164 | 1.7195 | 1.7224 | 1.7254 | 1.7263 | 1.727 | 1.7306 | 1.7308 | 1.735 | 1.7434 | 1.7445 | 1.7538 | 1.7626 | 1.7784 | 2.9184 | -0.013188 | 0.025613 | 0.00095961 | -3.5332e-05 | 4.5786e-06 | 0.2971 | 0.2372 | 0.5714 | 0.2475 | 0.2344 | 0.5059 | -0.0023 | -0.0049 | 0.0118 | 0.0045 | 1.1 | 1.3 | 1.5 | 1.6 | 1.8 | 1.9 | 2.2 | 2.3 | 2.4 | 2.4 | 2.6 | 1.4 | 1.6 | 1.8 | 2 | 2.2 | 2.2 | 2.3 | 2.5 | 2.7 | 2.7 | 2.8 | 1.7 | 1.9 | 2.1 | 2.4 | 2.6 | 2.6 | 2.7 | 2.8 | 2.9 | 2.9 | 3 | 1.8 | 2 | 2.2 | 2.5 | 2.7 | 2.8 | 2.9 | 2.9 | 3 | 3 | 3.1 | 2.2 | 2.4 | 2.7 | 2.9 | 2.9 | 2.9 | 3 | 3.1 | 3.2 | 3.3 | 3.4 | 2.3 | 2.7 | 2.9 | 3.1 | 3.2 | 3.3 | 3.5 | 3.6 | 3.7 | 3.8 | 3.9 | 2.5 | 2.7 | 3 | 3.3 | 3.5 | 3.7 | 3.8 | 4 | 4.1 | 4.3 | 4.4 | 2.8 | 3.1 | 3.4 | 3.6 | 3.8 | 4 | 4.2 | 4.4 | 4.5 | 4.6 | 4.8 | 2.9 | 3.3 | 3.5 | 3.8 | 4 | 4.1 | 4.3 | 4.5 | 4.6 | 4.7 | 4.8 | 3.6 | 4.1 | 4.3 | 4.5 | 4.8 | 5 | 5.2 | 5.4 | 5.7 | 6 | 6.3 | -0.6 | 0.1 | 0.7 | 1.2 | 1.4 | 1.6 | 1.8 | 2.1 | 2.3 | 2.5 | 2.6 | -4.06e-07 | 1.61e-08 | -3.91e-11 | 7.84e-07 | 7.44e-10 | 0.213 | 1 | 3 | 1 | 2 | 1 | 2 |  |  |  |  | 498 | 533 | 460 | 492 | 1.29 |  | 95 | 112 | 87 | 90 | 91 | 93 | 94 | 95 | 96 | 97 | 97 | 98 | 98 | 99 | 100 | 101 | 102 | 103 | 104 | 105 | 106 | 108 | 109 |  | 105 |  | 611 | 127 | 111.9 | 43.2 | 0.296 | 63.7 | 1.96 | 3.21 | 390/340 | 364/335 | 0 | 0.9 | 0.982 | 0.995 | 0.999 | 0.999 | 0.999 | 0.999 | 0.999 | 0.999 | 0.999 | 0.999 | 0.999 | 0.999 | 0.999 | 0.999 | 0.999 | 0.999 | 0.997 | 0.995 | 0.992 | 0.989 | 0.985 | 0.975 | 0.967 | 0.951 | 0.923 | 0.863 | 0.728 | 0.41 | 0.057 | [6 empty] | 0.81 | 0.964 | 0.99 | 0.998 | 0.998 | 0.998 | 0.998 | 0.998 | 0.998 | 0.998 | 0.998 | 0.998 | 0.998 | 0.998 | 0.998 | 0.998 | 0.998 | 0.995 | 0.992 | 0.988 | 0.982 | 0.974 | 0.953 | 0.937 | 0.908 | 0.856 | 0.752 | 0.535 | 0.171 | 0.008 | [6 empty] | PG RP MO | 132 | C | L-LaF731 | 731405 | L-LAM69 | 731405 | D-LaF79 | 731405 | M-LAF81 | 731405
369 | L-LaF743 | 743493 | 49.33 | 49.07 | 0.015069 | 0.015221 | 1.704 | 1.7107 | 1.718 | 1.7247 | 1.7259 | 1.7269 | 1.7309 | 1.7337 | 1.7362 | 1.7388 | 1.7395 | 1.7402 | 1.7432 | 1.7433 | 1.7469 | 1.7538 | 1.7547 | 1.7622 | 1.7691 | 1.7811 | 2.9744 | -0.013857 | 0.021965 | 0.0008102 | -4.797e-05 | 3.0017e-06 | 0.3013 | 0.2382 | 0.5521 | 0.251 | 0.2359 | 0.4895 | -0.0024 | -0.0095 | 0.0066 | 0.0021 | 7.3 | 7.3 | 7.4 | 7.5 | 7.6 | 7.6 | 7.7 | 7.8 | 7.9 | 8 | 8.1 | 7.6 | 7.6 | 7.7 | 7.8 | 7.8 | 7.9 | 7.9 | 8.1 | 8.2 | 8.4 | 8.5 | 8 | 8.1 | 8.1 | 8.1 | 8.1 | 8.2 | 8.3 | 8.4 | 8.4 | 8.5 | 8.6 | 8 | 8.1 | 8.1 | 8.1 | 8.2 | 8.2 | 8.4 | 8.5 | 8.5 | 8.6 | 8.7 | 8.1 | 8.2 | 8.2 | 8.2 | 8.2 | 8.3 | 8.4 | 8.5 | 8.6 | 8.7 | 8.8 | 8.1 | 8.2 | 8.3 | 8.4 | 8.5 | 8.6 | 8.8 | 8.9 | 9.1 | 9.3 | 9.4 | 8.3 | 8.5 | 8.5 | 8.5 | 8.7 | 8.7 | 8.9 | 9.1 | 9.3 | 9.5 | 9.6 | 8.9 | 9.1 | 9.2 | 9.3 | 9.3 | 9.4 | 9.6 | 9.7 | 9.9 | 10 | 10.2 | 9 | 9.2 | 9.3 | 9.4 | 9.5 | 9.6 | 9.7 | 9.8 | 10 | 10.1 | 10.2 | 9.4 | 9.5 | 9.7 | 9.8 | 9.9 | 10 | 10.2 | 10.4 | 10.6 | 10.8 | 10.9 | 5.3 | 5.8 | 6.2 | 6.5 | 6.7 | 7 | 7.2 | 7.4 | 7.7 | 7.8 | 8 | 9.72e-06 | 1.25e-08 | -2.05e-11 | 5.62e-07 | 5.06e-10 | 0.224 | 1 | 3 | 1 | 3 | 1 | 1 |  |  |  |  | 571 | 603 | 531 | 555 | 0.88 |  | 57 | 74 | 50 | 53 | 54 | 55 | 56 | 57 | 58 | 58 | 59 | 59 | 60 | 60 | 61 | 61 | 62 | 63 | 64 | 65 | 66 | 68 | 68 |  | 135 |  | 679 | 113 | 111.3 | 42.6 | 0.308 | 87.3 | 2.17 | 4.23 | 365/280 | 331/262 | -3.5 | 0.83 | 0.955 | 0.982 | 0.994 | 0.998 | 0.998 | 0.999 | 0.999 | 0.999 | 0.999 | 0.999 | 0.999 | 0.999 | 0.999 | 0.999 | 0.999 | 0.999 | 0.999 | 0.999 | 0.998 | 0.997 | 0.997 | 0.996 | 0.994 | 0.992 | 0.988 | 0.982 | 0.973 | 0.954 | 0.93 | 0.892 | 0.843 | 0.723 | 0.701 | 0.628 | 0.49 | 0.689 | 0.912 | 0.965 | 0.989 | 0.996 | 0.996 | 0.998 | 0.998 | 0.998 | 0.998 | 0.998 | 0.998 | 0.998 | 0.998 | 0.998 | 0.998 | 0.998 | 0.998 | 0.998 | 0.997 | 0.995 | 0.994 | 0.992 | 0.988 | 0.984 | 0.977 | 0.965 | 0.946 | 0.911 | 0.865 | 0.795 | 0.71 | 0.523 | 0.492 | 0.394 | 0.24 | PG RP MO | 92.5 | B | L-LaF743 | 743493 | L-LAM60 | 743493 | D-LaF53 | 743493 | M-NBF1 | 743493 | K-LaFn5 | 743492
370 | L-ZLaF50 | 801455 | 45.45 | 45.21 | 0.017632 | 0.01782 | 1.7592 | 1.7658 | 1.7732 | 1.7802 | 1.7815 | 1.7826 | 1.7871 | 1.7902 | 1.7931 | 1.7961 | 1.7969 | 1.7977 | 1.8012 | 1.8014 | 1.8056 | 1.8137 | 1.8148 | 1.8236 | 1.8319 | 1.8464 | 3.1652 | -0.013927 | 0.026893 | 0.00087554 | -3.526e-05 | 3.031e-06 | 0.3 | 0.2376 | 0.5603 | 0.2497 | 0.2351 | 0.4966 | -0.0029 | -0.0078 | 0.003 | 0.0021 | 4 | 4.2 | 4.4 | 4.4 | 4.5 | 4.5 | 4.6 | 4.6 | 4.8 | 5 | 5.2 | 4.4 | 4.6 | 4.7 | 4.8 | 5 | 5.1 | 5.3 | 5.4 | 5.7 | 5.8 | 5.8 | 4.7 | 4.8 | 4.9 | 5.2 | 5.4 | 5.5 | 5.6 | 5.8 | 6 | 6.2 | 6.2 | 4.8 | 4.9 | 5 | 5.3 | 5.5 | 5.6 | 5.7 | 5.9 | 6.1 | 6.2 | 6.3 | 4.9 | 5 | 5.1 | 5.4 | 5.6 | 5.6 | 5.8 | 6 | 6.2 | 6.3 | 6.4 | 5 | 5.2 | 5.3 | 5.5 | 5.7 | 5.7 | 6 | 6.2 | 6.3 | 6.4 | 6.5 | 5.2 | 5.4 | 5.6 | 5.9 | 6.1 | 6.1 | 6.3 | 6.4 | 6.5 | 6.7 | 6.9 | 5.3 | 5.5 | 5.7 | 5.9 | 6.1 | 6.3 | 6.5 | 6.7 | 6.9 | 7.1 | 7.3 | 5.5 | 5.6 | 5.8 | 6 | 6.1 | 6.4 | 6.6 | 6.8 | 7 | 7.2 | 7.4 | 5.8 | 6 | 6.4 | 6.5 | 6.9 | 7.2 | 7.3 | 7.4 | 7.6 | 7.9 | 8 | 2 | 2.6 | 3 | 3.6 | 4 | 4.2 | 4.6 | 4.9 | 5.2 | 5.4 | 5.6 | 4.18e-06 | 1.42e-08 | -2.67e-11 | 6.65e-07 | 9.25e-10 | 1.82e-08 | 1 | 3 | 1 | 3 | 1 | 1 |  |  |  |  | 599 | 642 | 579 | 595 | 0.79 |  | 62 | 77 | 53 | 56 | 56 | 58 | 61 | 61 | 62 | 63 | 65 | 66 | 66 | 67 | 69 | 69 | 69 | 69 | 70 | 70 | 72 | 73 | 75 |  | 140 |  | 651 | 71 | 121.1 | 46.1 | 0.314 | 105.5 | 1.74 | 4.81 | 375/320 | 349/316 | -0.5 | 0.51 | 0.866 | 0.94 | 0.983 | 0.996 | 0.999 | 0.999 | 0.999 | 0.999 | 0.999 | 0.999 | 0.999 | 0.999 | 0.999 | 0.999 | 0.999 | 0.999 | 0.999 | 0.998 | 0.997 | 0.996 | 0.995 | 0.993 | 0.989 | 0.985 | 0.978 | 0.967 | 0.945 | 0.904 | 0.816 | 0.63 | 0.318 | 0.095 |  |  |  | 0.26 | 0.75 | 0.884 | 0.966 | 0.992 | 0.998 | 0.998 | 0.998 | 0.998 | 0.998 | 0.998 | 0.998 | 0.998 | 0.998 | 0.998 | 0.998 | 0.998 | 0.998 | 0.997 | 0.995 | 0.992 | 0.99 | 0.986 | 0.978 | 0.971 | 0.957 | 0.935 | 0.893 | 0.817 | 0.666 | 0.397 | 0.101 | 0.009 |  |  |  | PG RP MO | 175 | B | L-ZLaF50 | 801455 |  |  | (D-ZLaF50) | 803455 | M-TAF31 | 801455
371 | L-ZLaF52L | 806407 | 40.73 | 40.48 | 0.019791 | 0.020031 | 1.7607 | 1.7676 | 1.7753 | 1.7828 | 1.7842 | 1.7854 | 1.7903 | 1.7937 | 1.7969 | 1.8002 | 1.8011 | 1.802 | 1.8059 | 1.8061 | 1.8108 | 1.82 | 1.8212 | 1.8313 | 1.8409 | 1.8578 | 3.1732 | -0.014559 | 0.029276 | 0.0012087 | -6.1836e-05 | 5.8819e-06 | 0.2971 | 0.2375 | 0.5679 | 0.2476 | 0.2346 | 0.5037 | -0.0018 | -0.008 | 0.0098 | 0.0046 | 5.4 | 5.6 | 5.8 | 6 | 6.2 | 6.4 | 6.5 | 6.6 | 6.7 | 6.8 | 6.9 | 6.3 | 6.3 | 6.3 | 6.4 | 6.5 | 6.6 | 6.7 | 6.8 | 7 | 7.1 | 7.1 | 6.5 | 6.6 | 6.8 | 6.8 | 6.9 | 6.9 | 7 | 7.1 | 7.3 | 7.4 | 7.6 | 6.6 | 6.7 | 6.8 | 6.9 | 6.9 | 7 | 7.1 | 7.3 | 7.4 | 7.5 | 7.7 | 6.7 | 6.9 | 6.9 | 6.9 | 7 | 7.1 | 7.3 | 7.4 | 7.5 | 7.7 | 7.9 | 7.3 | 7.4 | 7.5 | 7.5 | 7.7 | 7.9 | 7.9 | 8.1 | 8.2 | 8.4 | 8.5 | 7.6 | 7.8 | 7.9 | 8 | 8.1 | 8.1 | 8.1 | 8.4 | 8.6 | 8.7 | 8.8 | 8 | 8.3 | 8.4 | 8.5 | 8.5 | 8.7 | 8.6 | 9 | 9 | 9.1 | 9.3 | 8.2 | 8.4 | 8.5 | 8.6 | 8.6 | 8.8 | 8.8 | 9.1 | 9.2 | 9.3 | 9.5 | 9.6 | 9.8 | 9.9 | 9.9 | 9.9 | 10 | 10.2 | 10.4 | 10.5 | 10.7 | 10.9 | 3.8 | 4.5 | 4.8 | 5.1 | 5.4 | 5.7 | 6.1 | 6.3 | 6.5 | 6.8 | 7.1 | 6.51e-06 | 1.42e-08 | -2.06e-11 | 6.7e-07 | 3.07e-11 | 0.284 | 1 | 3 | 1 | 3 | 1 | 3 |  |  |  |  | 546 | 580 | 519 | 538 | 0.87 |  | 59 | 75 | 52 | 55 | 56 | 57 | 58 | 59 | 59 | 60 | 61 | 61 | 62 | 63 | 64 | 66 | 67 | 68 | 68 | 69 | 71 | 72 | 72 |  | 140 |  | 645 | 106 | 112.8 | 42 | 0.342 | 73.1 | 2.23 | 4.43 | 395/330 | 357/327 | 0 | 0.848 | 0.962 | 0.995 | 0.999 | 0.999 | 0.999 | 0.999 | 0.999 | 0.999 | 0.999 | 0.999 | 0.999 | 0.999 | 0.999 | 0.999 | 0.999 | 0.999 | 0.999 | 0.998 | 0.996 | 0.994 | 0.992 | 0.988 | 0.982 | 0.975 | 0.963 | 0.942 | 0.902 | 0.822 | 0.658 | 0.342 | [5 empty] | 0.719 | 0.925 | 0.99 | 0.998 | 0.998 | 0.998 | 0.998 | 0.998 | 0.998 | 0.998 | 0.998 | 0.998 | 0.998 | 0.998 | 0.998 | 0.998 | 0.998 | 0.998 | 0.995 | 0.992 | 0.988 | 0.983 | 0.976 | 0.963 | 0.949 | 0.928 | 0.888 | 0.818 | 0.683 | 0.433 | 0.118 | [5 empty] | PG RP MO | 110 | MA | L-ZLaF52L | 806407 | L-LAH53 | 806409 | D-ZLaF81 | 809410 | M-NBFD130 | 806407 |  |  | N-LASF43 | 806406
372 | L-ZLaF52N | 810410 | 41 | 40.8 | 0.019758 | 0.01997 | 1.7648 | 1.7716 | 1.7793 | 1.7867 | 1.7881 | 1.7893 | 1.7942 | 1.7976 | 1.8008 | 1.8041 | 1.8051 | 1.8059 | 1.8098 | 1.81 | 1.8147 | 1.8239 | 1.825 | 1.8351 | 1.8446 | 1.8616 | 3.1868 | -0.014419 | 0.029546 | 0.0011525 | -5.9086e-05 | 5.9744e-06 | 0.2981 | 0.2374 | 0.5674 | 0.2479 | 0.2349 | 0.5038 | -0.0029 | -0.0081 | 0.0083 | 0.0038 | 5.1 | 5.6 | 6 | 6.5 | 6.7 | 7 | 7.2 | 7.4 | 7.7 | 8 | 8.3 | 5.6 | 6.2 | 6.7 | 7.2 | 7.5 | 7.8 | 8 | 8.2 | 8.3 | 8.4 | 8.6 | 6.7 | 7.1 | 7.4 | 7.6 | 7.8 | 8 | 8.2 | 8.4 | 8.5 | 8.6 | 8.6 | 6.9 | 7.2 | 7.6 | 7.9 | 8.1 | 8.2 | 8.3 | 8.4 | 8.5 | 8.6 | 8.6 | 7 | 7.3 | 7.8 | 8.2 | 8.2 | 8.4 | 8.4 | 8.6 | 8.7 | 8.9 | 9.2 | 7.2 | 7.6 | 8 | 8.3 | 8.6 | 8.8 | 9 | 9.2 | 9.3 | 9.3 | 9.4 | 7.9 | 8.3 | 8.6 | 8.8 | 8.9 | 9 | 9.2 | 9.4 | 9.6 | 9.7 | 9.8 | 9.7 | 10.1 | 10.4 | 10.6 | 10.8 | 11 | 11.2 | 11.4 | 11.5 | 11.6 | 11.7 | 9.8 | 10.1 | 10.6 | 10.8 | 11 | 11.2 | 11.4 | 11.5 | 11.6 | 11.7 | 11.9 | 11.2 | 11.6 | 12 | 12.3 | 12.5 | 12.7 | 12.9 | 12.9 | 13 | 13.1 | 13.2 | 4.1 | 4.9 | 5.7 | 6.4 | 6.6 | 7 | 7.2 | 7.5 | 7.7 | 8 | 8.4 | 6.96e-06 | 2.21e-08 | -4.66e-11 | 9.87e-07 | -3.77e-10 | 0.298 | 1 | 3 | 1 | 3 | 1 | 2 |  |  |  |  | 548 | 578 | 510 | 529 | 0.98 |  | 60 | 79 | 51 | 54 | 56 | 58 | 59 | 60 | 61 | 62 | 63 | 64 | 64 | 64 | 65 | 66 | 67 | 68 | 69 | 70 | 71 | 72 | 73 |  | 140 |  | 625 | 91 | 114.4 | 42.6 | 0.343 | 80.7 | 2.17 | 4.47 | 395/330 | 360/327 | -0.6 | 0.85 | 0.956 | 0.975 | 0.988 | 0.999 | 0.999 | 0.999 | 0.999 | 0.999 | 0.999 | 0.999 | 0.999 | 0.999 | 0.999 | 0.999 | 0.999 | 0.999 | 0.999 | 0.998 | 0.996 | 0.994 | 0.992 | 0.99 | 0.982 | 0.975 | 0.963 | 0.94 | 0.894 | 0.816 | 0.646 | 0.32 | [5 empty] | 0.723 | 0.914 | 0.951 | 0.976 | 0.998 | 0.998 | 0.998 | 0.998 | 0.998 | 0.998 | 0.998 | 0.998 | 0.998 | 0.998 | 0.998 | 0.998 | 0.997 | 0.997 | 0.996 | 0.996 | 0.993 | 0.988 | 0.974 | 0.959 | 0.944 | 0.919 | 0.876 | 0.795 | 0.662 | 0.415 | 0.103 | [5 empty] | PG RP MO | 110 | MA | L-ZLaF52N | 810410 | (L-LAH53) | 806409 | D-ZLaF52LA | 810410 | (M-NBFD130) | 806407 | K-VC89 | 810410 | P-LASF51 | 810409
373 | L-ZLaF52N-M170 | 808409 | 40.92 | 40.67 | 0.019753 | 0.019992 | 1.7631 | 1.77 | 1.7777 | 1.7851 | 1.7865 | 1.7877 | 1.7926 | 1.796 | 1.7992 | 1.8025 | 1.8034 | 1.8043 | 1.8082 | 1.8083 | 1.813 | 1.8222 | 1.8234 | 1.8334 | 1.843 | 1.8598 | 3.1813 | -0.014436 | 0.029251 | 0.0011988 | -5.708e-05 | 5.2304e-06 | 0.2972 | 0.2374 | 0.567 | 0.2471 | 0.2346 | 0.5022 | -0.0019 | -0.0086 | 0.0073 | 0.0031 | 5.9 | 5.9 | 5.9 | 6 | 6 | 6.2 | 6.3 | 6.5 | 6.5 | 6.7 | 6.7 | 6.9 | 7 | 7.2 | 7.2 | 7.3 | 7.5 | 7.6 | 7.8 | 7.9 | 8.1 | 8.2 | 6.7 | 7.1 | 7.4 | 7.6 | 7.8 | 8 | 8.2 | 8.4 | 8.5 | 8.6 | 8.6 | 6.9 | 7.2 | 7.6 | 7.9 | 8.1 | 8.2 | 8.3 | 8.4 | 8.5 | 8.6 | 8.6 | 7 | 7.3 | 7.8 | 8.2 | 8.2 | 8.4 | 8.4 | 8.6 | 8.7 | 8.9 | 9.2 | 7.2 | 7.6 | 8 | 8.3 | 8.6 | 8.8 | 9 | 9.2 | 9.3 | 9.3 | 9.4 | 7.9 | 8.3 | 8.6 | 8.8 | 8.9 | 9 | 9.2 | 9.4 | 9.6 | 9.7 | 9.8 | 9.7 | 10.1 | 10.4 | 10.6 | 10.8 | 11 | 11.2 | 11.4 | 11.5 | 11.6 | 11.7 | 9.8 | 10.1 | 10.6 | 10.8 | 11 | 11.2 | 11.4 | 11.5 | 11.6 | 11.7 | 11.9 | 10.3 | 10.5 | 10.8 | 11.1 | 11.2 | 11.4 | 11.7 | 12 | 12.3 | 12.6 | 12.9 | 4.1 | 4.9 | 5.7 | 6.4 | 6.6 | 7 | 7.2 | 7.5 | 7.7 | 8 | 8.4 | 6.23e-06 | 1.24e-08 | -1.88e-11 | 1.67e-06 | 1.27e-09 | 4.39e-07 | 1 | 3 | 1 | 3 | 1 | 2 |  |  |  |  | 548 | 578 | 510 | 529 | 1 |  | 60 | 79 | 51 | 54 | 56 | 58 | 59 | 60 | 61 | 62 | 63 | 64 | 64 | 64 | 65 | 66 | 67 | 68 | 69 | 70 | 71 | 72 | 73 |  | 140 |  | 625 | 91 | 115.4 | 42.9 | 0.344 | 71 | 2.17 | 4.47 | 390/330 | 357/327 | -0.6 | 0.855 | 0.968 | 0.99 | 0.999 | 0.999 | 0.999 | 0.999 | 0.999 | 0.999 | 0.999 | 0.999 | 0.999 | 0.999 | 0.999 | 0.999 | 0.999 | 0.999 | 0.999 | 0.998 | 0.996 | 0.994 | 0.992 | 0.99 | 0.982 | 0.976 | 0.963 | 0.942 | 0.911 | 0.834 | 0.671 | 0.372 | [5 empty] | 0.731 | 0.937 | 0.98 | 0.998 | 0.998 | 0.998 | 0.998 | 0.998 | 0.998 | 0.998 | 0.998 | 0.998 | 0.998 | 0.998 | 0.998 | 0.998 | 0.998 | 0.998 | 0.996 | 0.993 | 0.99 | 0.986 | 0.98 | 0.967 | 0.955 | 0.934 | 0.898 | 0.831 | 0.701 | 0.454 | 0.136 | [5 empty] | PG RP MO | 110 | MA | L-ZLaF52N-M170 | 808409 | L-LAH84 | 808405 | D-ZLaF81 | 809410 | MC-NBFD135 | 808409 | (K-LaSFn1) | 806407 | P-LASF47 | 806409
374 | L-ZLaF53 | 834373 | 37.28 | 37.04 | 0.02238 | 0.022672 | 1.7851 | 1.7923 | 1.8005 | 1.8085 | 1.81 | 1.8114 | 1.8167 | 1.8205 | 1.8241 | 1.8278 | 1.8288 | 1.8298 | 1.8342 | 1.8344 | 1.8397 | 1.8502 | 1.8515 | 1.8632 | 1.8744 | 1.8945 | 3.2626 | -0.01525 | 0.034147 | 0.000984 | 1.2748e-05 | 3.6244e-06 | 0.2949 | 0.2373 | 0.5795 | 0.2457 | 0.2342 | 0.5134 | -0.0018 | -0.0021 | 0.0138 | 0.0061 | 6.1 | 6.2 | 6.4 | 6.5 | 6.5 | 6.5 | 6.5 | 6.6 | 6.7 | 6.7 | 6.8 | 6.5 | 6.6 | 6.9 | 6.9 | 7 | 7.1 | 7.3 | 7.4 | 7.5 | 7.6 | 7.8 | 6.7 | 7 | 7.1 | 7.1 | 7.3 | 7.3 | 7.5 | 7.7 | 7.9 | 8 | 8 | 6.8 | 7 | 7.2 | 7.2 | 7.3 | 7.4 | 7.5 | 7.7 | 8 | 8.1 | 8.1 | 6.9 | 7.1 | 7.2 | 7.4 | 7.4 | 7.5 | 7.6 | 7.8 | 8 | 8.1 | 8.2 | 7.3 | 7.5 | 7.7 | 7.7 | 7.8 | 7.8 | 7.9 | 8.1 | 8.2 | 8.3 | 8.4 | 7.8 | 8 | 8.1 | 8.2 | 8.3 | 8.4 | 8.4 | 8.5 | 8.7 | 8.9 | 9.1 | 8.5 | 8.7 | 9.1 | 9.1 | 9.2 | 9.2 | 9.5 | 9.9 | 10.2 | 10.5 | 10.8 | 8.7 | 8.9 | 9.2 | 9.5 | 9.5 | 9.6 | 9.8 | 9.8 | 10 | 10.1 | 10.2 | 9.5 | 9.7 | 9.9 | 10.1 | 10.1 | 10.4 | 10.6 | 10.9 | 11.3 | 11.6 | 11.7 | 4 | 4.6 | 5.1 | 5.6 | 5.8 | 6.1 | 6.4 | 6.7 | 7 | 7.2 | 7.4 | 6.76e-06 | 1.23e-08 | -2.21e-11 | 7.14e-07 | 6.99e-10 | 0.268 | 1 | 3 | 1 | 3 | 1 | 2 |  |  |  |  | 571 | 606 | 529 | 548 | 0.95 |  | 60 | 77 | 51 | 54 | 55 | 58 | 59 | 60 | 60 | 61 | 62 | 63 | 63 | 64 | 64 | 65 | 66 | 67 | 68 | 69 | 70 | 71 | 71 |  | 175 |  | 671 | 83 | 117.2 | 44.5 | 0.319 | 62.6 | 2.01 | 4.46 | 430/350 | 382/347 | -0.3 | 0.86 | 0.97 | 0.995 | 0.999 | 0.999 | 0.999 | 0.999 | 0.999 | 0.999 | 0.999 | 0.999 | 0.999 | 0.999 | 0.999 | 0.999 | 0.999 | 0.999 | 0.999 | 0.997 | 0.994 | 0.989 | 0.983 | 0.971 | 0.947 | 0.923 | 0.882 | 0.805 | 0.641 | 0.346 | 0.051 | [6 empty] | 0.74 | 0.941 | 0.99 | 0.998 | 0.998 | 0.998 | 0.998 | 0.998 | 0.998 | 0.998 | 0.998 | 0.998 | 0.998 | 0.998 | 0.998 | 0.998 | 0.998 | 0.998 | 0.995 | 0.99 | 0.983 | 0.972 | 0.95 | 0.905 | 0.86 | 0.784 | 0.651 | 0.412 | 0.116 | 0.004 | [6 empty] | PG RP MO | 120 | C | L-ZLaF53 | 834373 |  |  |  |  | M-NBFD10 | 834373
375 | L-ZLaF814 | 815370 | 37.03 | 36.78 | 0.022004 | 0.022294 | 1.7652 | 1.7727 | 1.7811 | 1.7892 | 1.7908 | 1.7921 | 1.7973 | 1.8011 | 1.8047 | 1.8082 | 1.8093 | 1.8102 | 1.8146 | 1.8147 | 1.8199 | 1.8302 | 1.8316 | 1.8429 | 1.8539 | 1.8736 | 3.1957 | -0.015874 | 0.031533 | 0.0015777 | -9.0574e-05 | 9.3271e-06 | 0.2949 | 0.2368 | 0.5763 | 0.2454 | 0.2337 | 0.51 | -0.0017 | -0.0058 | 0.0158 | 0.0065 | 4.8 | 4.6 | 4.4 | 4.1 | 4 | 4 | 4 | 4 | 4 | 4.1 | 4.2 | 5.4 | 5.1 | 4.9 | 4.7 | 4.6 | 4.6 | 4.6 | 4.7 | 4.7 | 4.8 | 4.9 | 5.9 | 5.5 | 5.2 | 4.9 | 4.9 | 5 | 5 | 5.2 | 5.2 | 5.3 | 5.3 | 5.9 | 5.6 | 5.2 | 5 | 5 | 5 | 5 | 5.2 | 5.2 | 5.3 | 5.4 | 6 | 5.6 | 5.3 | 5.1 | 5.1 | 5.1 | 5.1 | 5.3 | 5.3 | 5.4 | 5.5 | 6.1 | 5.8 | 5.5 | 5.2 | 5.3 | 5.3 | 5.4 | 5.5 | 5.6 | 5.6 | 5.8 | 6.6 | 6.3 | 6 | 5.7 | 5.8 | 5.8 | 5.9 | 6.1 | 6.2 | 6.2 | 6.3 | 7.2 | 6.8 | 6.5 | 6.4 | 6.4 | 6.4 | 6.5 | 6.6 | 6.7 | 6.7 | 6.9 | 7.3 | 6.9 | 6.6 | 6.4 | 6.4 | 6.5 | 6.6 | 6.6 | 6.7 | 6.8 | 6.9 | 8 | 7.6 | 7.4 | 7.2 | 7.3 | 7.4 | 7.5 | 7.7 | 7.8 | 7.9 | 8.1 | 3.1 | 3.1 | 3.2 | 3.3 | 3.5 | 3.7 | 3.9 | 4.2 | 4.3 | 4.5 | 4.7 | 3.28e-06 | 4.57e-09 | 8.29e-12 | 8.13e-07 | 5.49e-10 | 0.192 | 1 | 3 | 1 | 4 | 1 | 2 |  |  |  |  | 544 | 580 | 502 | 525 | 0.93 |  | 60 | 74 | 52 | 55 | 56 | 58 | 59 | 60 | 61 | 62 | 63 | 64 | 64 | 65 | 65 | 66 | 67 | 68 | 70 | 71 | 73 | 74 | 76 |  | 183 |  | 620 |  | 115.3 | 44.7 | 0.29 |  | 2.17 | 4.2 | 430/345 | 380/342 | -2.1 | 0.846 | 0.962 | 0.986 | 0.995 | 0.999 | 0.999 | 0.999 | 0.999 | 0.999 | 0.999 | 0.999 | 0.999 | 0.999 | 0.999 | 0.999 | 0.998 | 0.997 | 0.993 | 0.989 | 0.985 | 0.979 | 0.968 | 0.946 | 0.925 | 0.892 | 0.834 | 0.719 | 0.498 | 0.193 | [7 empty] | 0.715 | 0.925 | 0.972 | 0.99 | 0.998 | 0.998 | 0.998 | 0.998 | 0.998 | 0.998 | 0.998 | 0.998 | 0.998 | 0.998 | 0.998 | 0.997 | 0.995 | 0.986 | 0.979 | 0.97 | 0.957 | 0.938 | 0.895 | 0.856 | 0.796 | 0.695 | 0.516 | 0.248 | 0.037 | [7 empty] | PG MO | 140 | C | L-ZLaF814 | 815370
376 | L-ZLaF851 | 851401 | 40.1 | 39.85 | 0.021229 | 0.021488 | 1.8039 | 1.8109 | 1.8188 | 1.8265 | 1.828 | 1.8293 | 1.8344 | 1.8381 | 1.8415 | 1.8451 | 1.846 | 1.847 | 1.8512 | 1.8514 | 1.8564 | 1.8663 | 1.8675 | 1.8784 | 1.8887 | 1.907 | 3.3286 | -0.014922 | 0.032946 | 0.0010553 | -2.1485e-05 | 3.8918e-06 | 0.2968 | 0.2374 | 0.57 | 0.2471 | 0.2345 | 0.5049 | -0.0022 | -0.007 | 0.008 | 0.0041 | 5 | 5.1 | 5.3 | 5.3 | 5.4 | 5.4 | 5.5 | 5.6 | 5.7 | 5.8 | 5.8 | 5.3 | 5.4 | 5.6 | 5.6 | 5.7 | 5.7 | 5.7 | 5.8 | 5.9 | 6 | 6 | 5.6 | 5.6 | 5.8 | 5.9 | 6 | 6 | 6 | 6 | 6.1 | 6.1 | 6.1 | 5.6 | 5.7 | 5.9 | 6 | 6.1 | 6.1 | 6.1 | 6.1 | 6.1 | 6.2 | 6.2 | 5.7 | 5.8 | 6 | 6.1 | 6.2 | 6.2 | 6.2 | 6.2 | 6.2 | 6.3 | 6.3 | 6 | 6 | 6.1 | 6.2 | 6.3 | 6.4 | 6.4 | 6.4 | 6.5 | 6.6 | 6.7 | 6.1 | 6.3 | 6.4 | 6.6 | 6.7 | 6.8 | 6.9 | 7 | 7.1 | 7.2 | 7.3 | 6.4 | 6.6 | 6.6 | 6.6 | 6.8 | 6.9 | 7.1 | 7.2 | 7.4 | 7.7 | 7.9 | 6.4 | 6.7 | 6.7 | 6.7 | 6.9 | 7 | 7.2 | 7.3 | 7.5 | 7.7 | 7.9 | 6.9 | 7.4 | 7.7 | 8 | 8.4 | 8.7 | 8.9 | 9.1 | 9.2 | 9.4 | 9.7 | 2.7 | 3.3 | 3.9 | 4.3 | 4.6 | 4.8 | 4.9 | 5.1 | 5.2 | 5.4 | 5.5 | 5.68e-06 | 1.13e-08 | -2.8e-11 | 2.16e-07 | 4.91e-10 | 0.362 | 1 | 1 | 1 | 3 | 1 | 1 |  |  |  |  | 619 | 655 | 568 | 585 | 0.96 |  | 62 | 77 | 54 | 57 | 58 | 60 | 61 | 62 | 63 | 64 | 64 | 65 | 66 | 66 | 67 | 68 | 69 | 70 | 71 | 72 | 73 | 74 | 75 |  | 148 |  | 634 | 75 | 127 | 47.2 | 0.345 | 97.9 | 1.61 | 4.81 | (380)/340 | 371/340 | -0.8 | 0.885 | 0.984 | 0.995 | 0.999 | 0.999 | 0.999 | 0.999 | 0.999 | 0.999 | 0.999 | 0.999 | 0.999 | 0.999 | 0.999 | 0.999 | 0.999 | 0.999 | 0.999 | 0.997 | 0.995 | 0.992 | 0.988 | 0.984 | 0.971 | 0.958 | 0.935 | 0.893 | 0.794 | 0.585 | 0.228 | [6 empty] | 0.783 | 0.968 | 0.99 | 0.998 | 0.998 | 0.998 | 0.998 | 0.998 | 0.998 | 0.998 | 0.998 | 0.998 | 0.998 | 0.998 | 0.998 | 0.998 | 0.998 | 0.998 | 0.995 | 0.992 | 0.989 | 0.983 | 0.972 | 0.949 | 0.923 | 0.878 | 0.792 | 0.619 | 0.324 | 0.049 | [6 empty] | PG RP MO | 240 | MA | L-ZLaF851 | 851401 | (L-LAH85V) | 854404 | D-ZLaF85A-25 | 851401 | M-TAFD305 | 851401 | (K-VC185) | 854406
Note on B181: Adminis数据有误
Note on B374: Adminis数据有误
Note on FY148: Administrator: 与ERP标准不同，样品长度的影响
Note on FY341: Administrator: 与ERP标准不同，样品长度的影响
Note on HE153: Administrator: 650-730，小原手册修改
Note on HE157: Administrator: Administrator: 650-720，小原手册修改
Note on HE346: Administrator: 650-730，小原手册修改
Note on HE350: Administrator: Administrator: 650-720，小原手册修改
Note on KM181: Adminis数据有误
Note on KM374: Adminis数据有误

## IR GLASS 202308
No. | Type | Compostion | Dispersion Coefficient |  |  | Mean Dispersion | [31 empty] | Dispersion Formula | [27 empty] | (-40～80)℃ Relative value dn/dt(×10-6/ ℃) | [9 empty] | Constants of dn/dt | [5 empty] | Chemical Properties | [7 empty] | Thermal Properties | [29 empty] | Mechanical Properties | [7 empty] | Dielectric Constant | Other Properties | Internal Transmittance τ2mm | [48 empty] | Production Method | Relative Price | Melting Frequency | Type
|  |  | υ2 | υ4 | υ10.6 | n1–n3 | n3–n5 | n8.0-n12.5 | n0.633 | n0.707 | n0.852 | n0.8944 | n1.014 | n1.129 | n1.530 | n1.970 | n2 | n2.5 | n3 | n3.5 | n4 | n4.5 | n5.0 | n5.5 | n6 | n6.5 | n7 | n8 | n9 | n10 | n10.6 | n11 | n12 | n12.5 | n13 | n14 | n15 | A | B | C | D | E | F | t -60～-40 | t -40～-20 | t -20～0 | t 0～20 | t 20～40 | t 40～60 | t 60～80 | t 80～100 | t 100～120 | t 120～140 | t 140～160 | s -60～-40 | s -40～-20 | s -20～0 | s 0～20 | s 20～40 | s 40～60 | s 60～80 | s 80～100 | s 100～120 | s 120～140 | s 140～160 | 1.064μm | 1.5μm | 2μm | 3μm/ 3.39μm | 3.4μm | 5μm | 8μm | 10μm | 12μm | 14μm | D0 | D1 | D2 | E0 | E1 | λTK | RC(S) | RA(S) | DW | DA | ROH(S) | RP(S) |  |  | Tg (℃) | Ts (℃) | T1014.5(℃) | T1013 (℃) | α-60/120℃ (10-7/K) | α20/120℃ (10-7/K) | α20/300℃ (10-7/K) | α100/300℃ (10-7/K) | α-50/-40℃ (10-7/℃) | α-40/-30℃ (10-7/℃) | α-30/-20℃ (10-7/℃) | α-20/-10℃ (10-7/℃) | α-10/0℃ (10-7/℃) | α0/10℃ (10-7/℃) | α10/20℃ (10-7/℃) | α20/30℃ (10-7/℃) | α30/40℃ (10-7/℃) | α40/50℃ (10-7/℃) | α50/60℃ (10-7/℃) | α60/70℃ (10-7/℃) | α70/80℃ (10-7/℃) | α80/90℃ (10-7/℃) | α90/100℃ (10-7/℃) | α100/110℃ (10-7/℃) | α110/120℃ (10-7/℃) | α120/130℃ (10-7/℃) | α130/140℃ (10-7/℃) | α140/150℃ (10-7/℃) | α150/160℃ (10-7/℃) | Cp(J/gK) | HK(107Pa) | FA | E (GPa) | G (GPa) | 弯曲强度 (Mpa) | 压缩强度(MPa) | 弯曲弹性模量(GPa) | μ | εr | ρ (g/cm3) | 20μm | 19μm | 18μm | 17μm | 16μm | 15μm | 14μm | 13μm | 12.5μm | 12μm | 11.5μm | 11μm | 10.5μm | 10μm | 9.5μm | 9μm | 8.5μm | 8μm | 7.5μm | 7μm | 6.5μm | 6μm | 5.5μm | 5μm | 4.75μm | 4.5μm | 4.25μm | 4μm | 3.75μm | 3.5μm | 3.25μm | 3μm | 2.85μm | 2.75μm | 2.5μm | 2.25μm | 2μm | 1.75μm | 1.5μm | 1.25μm | 1μm | 0.8μm | 0.75μm | 0.70μm | 0.6μm | 0.5μm | 0.4μm | 0.3μm | 0.2μm
| 1 | 2 | 3 | 4 | 5 | 6 | 7 | 8 | 9 | 10 | 11 | 12 | 13 | 14 | 15 | 16 | 17 | 18 | 19 | 20 | 21 | 22 | 23 | 24 | 25 | 26 | 27 | 28 | 29 | 30 | 31 | 32 | 33 | 34 | 35 | 36 | 37 | 38 | 39 | 40 | 41 | 42 | 43 | 44 | 45 | 46 | 47 | 48 | 49 | 50 | 51 | 52 | 53 | 54 | 55 | 56 | 57 | 58 | 59 | 60 | 61 | 62 | 63 | 64 | 65 | 66 | 67 | 68 | 69 | 70 | 71 | 72 | 73 | 74 | 75 | 76 | 77 | 78 | 79 | 80 | 81 | 82 | 83 | 84 | 85 | 86 | 87 | 88 | 89 | 90 | 91 | 92 | 93 | 94 | 95 | 96 | 97 | 98 | 99 | 100 | 101 | 102 | 103 | 104 | 105 | 106 | 107 | 108 | 109 | 110 | 111 | 112 | 113 | 114 | 115 | 116 | 117 | 118 | 119 | 120 | 121 | 122 | 123 | 124 | 125 | 126 | 127 | 128 | 129 | 130 | 131 | 132 | 133 | 134 | 135 | 136 | 137 | 138 | 139 | 140 | 141 | 142 | 143 | 144 | 145 | 146 | 147 | 148 | 149 | 150 | 151 | 152 | 153 | 154 | 155 | 156 | 157 | 158 | 159 | 160 | 161 | 162 | 163 | 164 | 165 | 166 | 167 | 168 | 169 | 170 | 171 | 172 | 173 | 174 | 175 | 176 | 177 | 178 | 179 | 180 | 181 | 182
1 | IRG102 |  | 26.5 | 14.76 |  | 0.0243 | 0.0422 |  |  |  | 1.6682 |  | 1.6646 | 1.6627 | 1.6578 | 1.6532 | 1.6528 | 1.647 | 1.6403 | 1.6321 | 1.6226 | 1.6113 | 1.5981 | [14 empty] | 1.6597 | 0.0074125 | -0.0002862 | -0.0021343 | -1.2947e-05 | -3.0186e-08 | 8.4 | 8.5 | 8.5 | 8.5 | 8.7 | 8.9 | 9 | 9.2 | 9.3 | 9.5 | 9.5 | 8.9 | 8.9 | 8.9 | 9.1 | 9.2 | 9.4 | 9.5 | 9.7 | 9.8 | 10 | 10 | [16 empty] | 2 | 3 | 4 | 1 |  |  |  |  | 754 | 793 |  |  | 75 | 80 | 88 | 91 | 67.7342 | 69.9544 | 72.0208 | 73.9928 | 75.0278 | 76.0192 | 76.8612 | 77.6405 | 78.2484 | 78.7817 | 79.3106 | 79.8492 | 80.1904 | 80.8 | 81.6221 | 82.5235 | 83.423 | 84.473 | 85.5008 | 86.5061 | 87.3686 |  | 650 |  |  |  | 93.6 | 80.5 | 95.8 |  |  | 3.1 | [23 empty] | 0.5 | 0.71 | 0.77 | 0.82 | 0.83 | 0.85 | 0.82 | 0.77 | 0.68 | 0.67 | 0.83 | 0.9 | 0.9 | 0.9 | 0.9 | 0.9 | 0.9 | 0.89 | 0.87 | 0.85 | 0.84 | 0.835 | 0.82 | 0.78 | 0.05 |  | PG、DP | 2.5 | C | IRG102
2 | IRG104 |  | 25.51 | 13.67 |  | 0.0246 | 0.0443 |  |  |  | 1.652 |  | 1.6486 | 1.6468 | 1.6419 | 1.6372 | 1.6368 | 1.6309 | 1.6239 | 1.6155 | 1.6056 | 1.5937 | 1.5796 | [14 empty] | 1.6443 | 0.0069725 | -0.00029567 | -0.0022553 | -8.6131e-06 | -2.0302e-07 | 14.1 | 14.3 | 14.3 | 14.5 | 14.7 | 14.7 | 14.8 | 14.9 | 15.1 | 15.2 | 15.3 | 14.7 | 14.9 | 15 | 15.2 | 15.4 | 15.5 | 15.6 | 15.7 | 15.9 | 16 | 16.1 | [16 empty] | 1 | 3 | 4 | 2 |  |  |  |  | 772 | 797 |  |  | 56 | 59 | 67 | 70 | 47.9159 | 50.105 | 52.1424 | 54.0868 | 55.1073 | 56.0848 | 56.9151 | 57.6834 | 58.2828 | 58.8087 | 59.3301 | 59.8613 | 60.1977 | 60.7987 | 61.6093 | 62.4981 | 63.385 | 64.4203 | 65.4337 | 66.4249 | 67.2754 |  | 670 |  |  |  | 82.7 | 115 | 83 |  |  | 3.4 | [23 empty] | 0.61 | 0.72 | 0.79 | 0.825 | 0.85 | 0.85 | 0.85 | 0.84 | 0.825 | 0.82 | 0.85 | 0.87 | 0.88 | 0.875 | 0.82 | 0.855 | 0.85 | 0.85 | 0.845 | 0.835 | 0.835 | 0.84 | 0.85 | 0.82 | 0.08 |  | PG、DP | 9 | C | IRG104
3 | IRG105 |  | 25.39 | 18.92 |  | 0.0344 | 0.0452 |  |  |  | 1.9156 |  | 1.9076 | 1.9037 | 1.8949 | 1.8883 | 1.8879 | 1.8809 | 1.8732 | 1.8643 | 1.8541 | 1.8421 | 1.828 | [14 empty] | 1.8934 | 0.016496 | 0.00017209 | -0.0023819 | -5.8492e-06 | -1.7973e-07 | 16.5 | 16.5 | 16.6 | 16.6 | 16.8 | 16.8 | 17 | 17.2 | 17.2 | 17.3 | 17.4 | 16.9 | 16.9 | 16.9 | 17 | 17.2 | 17.3 | 17.4 | 17.6 | 17.7 | 17.8 | 17.9 | 16 |  |  | 15 | [12 empty] | 1 | 3 | 2 | 5 |  |  |  |  | 552 | 572 |  |  | 65 | 69 | 75 | 78 | 56.9525 | 59.1415 | 61.179 | 63.1234 | 64.1439 | 65.1214 | 65.9517 | 66.72 | 67.3194 | 67.8453 | 68.3667 | 68.8979 | 69.2343 | 69.8353 | 70.6459 | 71.5347 | 72.4216 | 73.4569 | 74.4703 | 75.4615 | 76.312 |  | 447 | [8 empty] | 5.62 | [23 empty] | 0.69 | 0.756 | 0.772 | 0.787 | 0.813 | 0.822 | 0.816 | 0.808 | 0.802 | 0.812 | 0.831 | 0.831 | 0.833 | 0.841 | 0.841 | 0.832 | 0.833 | 0.825 | 0.828 | 0.829 | 0.8 | 0.791 | 0.77 | 0.408 |  |  | PG、DP | 22.5 | B | IRG105
4 | IRG201 | Ge33Se55As12 |  | 193.94 | 95.77 |  | 0.0078 | 0.0156 | [8 empty] | 2.5293 |  | 2.5175 |  | 2.5127 |  | 2.5097 |  | 2.5072 |  | 2.5047 | 2.5021 | 2.4993 | 2.4961 | 2.494 | 2.4926 | 2.4886 | 2.4865 | 2.4843 | 2.4794 |  | 2.51 | 0.077495 | 0.0049371 | -0.0001339 | -1.3508e-07 | 5.7157e-11 | [24 empty] | 70 | 67 |  | 65 | 64 | 62 | 62 | 61 | 5.8202e-05 | 2.0422e-08 | -7.6737e-11 | 0.00016576 | 9.6754e-07 | -4.5818 | 1 | 1 | 1 | 1 | 1 | 1 |  |  | 369 | 409 |  |  | 123 | 123 |  |  | 118.4884 | 120.1308 | 120.9288 | 121.6942 | 122.1371 | 122.3774 | 122.6346 | 122.8325 | 123.0261 | 123.0627 | 123.0905 | 123.191 | 123.2626 | 123.5042 | 123.6248 | 123.6516 | 123.594 | 123.4651 | 123.3608 | 123.35 | 123.5033 |  | 150 |  | 22.04 | 8.28 |  |  |  | 0.331 |  | 4.42 |  |  |  | 0.814 | 0.722 | 0.917 | 0.943 | 0.887 | 0.883 | 0.933 |  | 0.991 |  | 0.999 | 0.999 | 0.999 | 0.999 | 0.999 | 0.999 | 0.999 | 0.999 | 0.999 | 0.999 | 0.995 |  | 0.993 |  | 0.998 |  | 0.998 |  | 0.999 |  |  | 0.997 |  | 0.988 |  | 0.993 |  | 0.989 | [8 empty] | PG、RP、MO | 17 | C | IRG201
5 | IRG202 | Ge22Se58As20 |  | 198.7 | 102.93 |  | 0.0076 | 0.0145 | [8 empty] | 2.5265 |  | 2.5148 |  | 2.5101 |  | 2.5072 |  | 2.5047 |  | 2.5024 | 2.5 | 2.4974 | 2.4944 | 2.4925 | 2.4911 | 2.4875 | 2.4855 | 2.4835 | 2.4787 |  | 2.5075 | 0.075363 | 0.0089643 | -0.00013363 | -1.5545e-08 | -3.1301e-10 | [24 empty] | 44 | 41 |  | 40 | 39 | 39 | 37 | 37 | 3.4132e-05 | 3.579e-08 | 5.3546e-10 | 3.7541e-05 | 6.4964e-07 | -2.0867 | 1 | 1 | 2 | 1 | 1 | 1 |  |  | 292 | 347 |  |  | 164 | 165 |  |  | 160.6925 | 162.3218 | 163.1134 | 163.8726 | 164.312 | 164.5504 | 164.8055 | 165.0018 | 165.1939 | 165.2302 | 165.2578 | 165.3575 | 165.4284 | 165.6682 | 165.7878 | 165.8144 | 165.7572 | 165.8629 | 165.9753 | 166.2515 | 166.6673 |  | 152 |  | 18.62 | 6.81 |  |  |  | 0.367 |  | 4.41 |  |  |  | 0.664 | 0.768 | 0.914 | 0.825 | 0.816 | 0.856 | 0.898 |  | 0.985 |  | 0.998 | 0.999 | 0.999 | 0.999 | 0.999 | 0.999 | 0.999 | 0.999 | 0.999 | 0.998 | 0.987 |  | 0.986 |  | 0.996 |  | 0.998 |  | 0.998 |  |  | 0.997 |  | 0.99 |  | 0.994 |  | 0.987 | [8 empty] | PG、RP、MO | 12.5 | A | IRG202
6 | IRG203 | Ge20Se65Sb15 |  | 170.85 | 86.07 |  | 0.0094 | 0.0184 | [8 empty] | 2.6261 |  | 2.6118 |  | 2.606 |  | 2.6024 |  | 2.5993 |  | 2.5963 | 2.5933 | 2.5899 | 2.5862 | 2.5837 | 2.582 | 2.5774 | 2.5749 | 2.5723 | 2.5666 |  | 2.6027 | 0.094148 | 0.0050289 | -0.0001636 | -1.1189e-07 | -3.3257e-11 | [24 empty] | 45 | 42 |  | 40 | 39 | 39 | 39 | 39 | 3.474e-05 | -7.6127e-09 | 2.6351e-10 | 1.4545e-05 | 4.8546e-08 | 0.83318 | 1 | 1 | 2 | 1 | 4 | 1 |  |  | 266 | 301 |  |  | 162 | 164 |  |  | 158.5481 | 160.2118 | 161.0202 | 161.7955 | 162.2442 | 162.4876 | 162.7482 | 162.9486 | 163.1448 | 163.1818 | 163.21 | 163.3118 | 163.3843 | 163.6291 | 163.7513 | 163.7784 | 163.772 | 163.9589 | 164.2484 | 164.4729 | 164.6282 |  | 137 |  | 19.83 | 7.68 |  |  |  | 0.291 | 10.11 | 4.71 |  |  |  | 0.377 | 0.785 | 0.923 | 0.95 | 0.811 | 0.799 | 0.911 |  | 0.988 |  | 0.997 | 0.998 | 0.998 | 0.998 | 0.995 | 0.998 | 0.998 | 0.999 | 0.998 | 0.998 | 0.998 |  | 0.991 |  | 0.998 |  | 0.998 |  | 0.996 |  |  | 0.994 |  | 0.992 |  | 0.993 |  | 0.977 | [8 empty] | PG、RP、MO | 12.5 | C | IRG203
7 | IRG204 | Se63As30Sb4Sn3 |  | 168.36 | 132.77 |  | 0.0106 | 0.0133 | [8 empty] | 2.8095 |  | 2.7914 |  | 2.7846 |  | 2.7808 |  | 2.7779 |  | 2.7754 | 2.773 | 2.7704 | 2.7677 | 2.7659 | 2.7647 | 2.7614 | 2.7597 | 2.7578 | 2.7538 |  | 2.779 | 0.11911 | 0.015043 | -0.00012269 | -1.0907e-08 | -1.8517e-10 | [24 empty] | 26 | 21 |  | 19 | 18 | 18 | 17 | 16 | 1.3979e-05 | 6.6581e-08 | -1.6112e-10 | 3.0493e-05 | 8.1525e-08 | -0.72715 | 1 | 1 | 2 | 1 | 2 | 1 |  |  | 174 | 199 |  |  | 209 | 212 |  |  | 201.9519 | 204.5092 | 206.1318 | 207.1291 | 207.7971 | 208.3019 | 208.8354 | 209.2561 | 209.8646 | 210.3912 | 210.9485 | 211.3079 | 211.5173 | 212.1488 | 212.6447 | 213.2968 | 214.0605 | 215.1437 | 216.0301 | 216.8287 | 217.0486 |  | 115 |  | 19.81 | 7.25 |  |  |  | 0.366 |  | 4.72 |  |  |  | 0.84 | 0.896 | 0.897 | 0.897 | 0.951 | 0.977 | 0.987 |  | 0.99 |  | 0.993 | 0.995 | 0.996 | 0.997 | 0.997 | 0.996 | 0.996 | 0.997 | 0.996 | 0.996 | 0.996 |  | 0.996 |  | 0.997 |  | 0.997 |  | 0.996 |  |  | 0.997 |  | 0.995 |  | 0.995 |  | 0.923 | [8 empty] | PG、RP、MO | 10 | A | IRG204
8 | IRG205 | Ge28Se60Sb12 |  | 174.43 | 93.63 |  | 0.0093 | 0.0171 | [8 empty] | 2.6423 |  | 2.6279 |  | 2.6222 |  | 2.6186 |  | 2.6157 |  | 2.6129 | 2.61 | 2.6068 | 2.6033 | 2.6011 | 2.5994 | 2.5952 | 2.5929 | 2.5905 | 2.585 |  | 2.6191 | 0.089682 | 0.019616 | -0.00016512 | 1.702e-08 | -3.7872e-10 | [23 empty] | 86 | 78 | 72 |  | 70 | 70 | 70 | 70 | 70 | 6.1457e-05 | 1.0015e-07 | 4.9958e-10 | 1.7905e-05 | 4.3916e-09 | 0.9292 | 1 | 1 | 1 | 1 | 2 | 1 |  |  | 282 | 314 |  |  | 140 | 141 |  |  | 137.0132 | 138.6803 | 139.4902 | 140.2671 | 140.7166 | 140.9606 | 141.2216 | 141.4225 | 141.619 | 141.6561 | 141.6843 | 141.7864 | 141.859 | 142.1043 | 142.2267 | 142.2539 | 142.1954 | 142.0646 | 141.9587 | 141.9478 | 142.1033 | 0.33 | 132 | 996 | 21.33 | 8.53 |  |  |  | 0.25 | 9.71 | 4.68 |  |  |  | 0.719 | 0.709 | 0.893 | 0.916 | 0.746 | 0.752 | 0.879 |  | 0.982 |  | 0.997 | 0.998 | 0.999 | 0.999 | 0.999 | 0.999 | 0.999 | 0.999 | 0.998 | 0.997 | 0.987 |  | 0.985 |  | 0.996 |  | 0.998 |  | 0.996 |  |  | 0.994 |  | 0.992 |  | 0.996 |  | 0.947 | [8 empty] | PG、RP、MO | 13.5 | B | IRG205
9 | IRG206 | Se60As40 |  | 169.31 | 137.71 |  | 0.0106 | 0.0129 | [8 empty] | 2.8197 |  | 2.8015 |  | 2.7947 |  | 2.7909 |  | 2.788 |  | 2.7856 | 2.7832 | 2.7807 | 2.7781 | 2.7764 | 2.7752 | 2.772 | 2.7703 | 2.7685 | 2.7646 |  | 2.789 | 0.12023 | 0.014097 | -0.00011959 | 3.8786e-09 | -2.3184e-10 | [23 empty] | 51 | 42 | 37 |  | 34 | 32 | 32 | 32 | 32 | 2.6597e-05 | -3.3003e-08 | -2.135e-10 | 3.3559e-05 | 4.1823e-08 | 0.044897 | 1 | 1 | 1 | 1 | 2 | 1 |  |  | 184 | 216 |  |  | 206 | 208 |  |  | 202.8441 | 204.5111 | 205.3211 | 206.098 | 206.5475 | 206.7914 | 207.0525 | 207.2534 | 207.4499 | 207.487 | 207.5152 | 207.6172 | 207.6899 | 207.9352 | 208.0575 | 208.2085 | 208.5026 | 208.8954 | 209.479 | 209.7786 | 210.0934 | 0.24 | 118 |  | 18.5 | 6.95 |  |  |  | 0.331 |  | 4.63 |  |  |  | 0.849 | 0.911 | 0.906 | 0.9 | 0.954 | 0.979 | 0.989 |  | 0.992 |  | 0.994 | 0.996 | 0.997 | 0.997 | 0.997 | 0.996 | 0.997 | 0.997 | 0.996 | 0.996 | 0.996 |  | 0.996 |  | 0.996 |  | 0.996 |  | 0.995 |  |  | 0.996 |  | 0.994 |  | 0.992 |  | 0.99 | [8 empty] | PG、RP、MO | 10 | MA | IRG206
10 | IRG207 | Ge10Se50As40 |  | 200.23 | 154.57 |  | 0.0081 | 0.0104 | [8 empty] | 2.6413 |  | 2.6271 |  | 2.6219 |  | 2.619 |  | 2.6168 |  | 2.6149 | 2.613 | 2.611 | 2.6089 | 2.6075 | 2.6066 | 2.604 | 2.6026 | 2.6011 | 2.5979 |  | 2.6179 | 0.087753 | 0.02748 | -9.727e-05 | 1.2742e-08 | -2.4376e-10 | [23 empty] | 29 | 22 | 18 |  | 17 | 17 | 17 |  |  | 1.4503e-05 | 3.4937e-08 | 2.4919e-10 | 1.3252e-05 | 2.4675e-08 | 0.9732 | 1 | 1 | 1 | 1 | 1 | 1 |  |  | 228 | 281 |  |  | 206 | 209 |  |  | 198.6921 | 201.3862 | 203.0956 | 204.1463 | 204.85 | 205.3819 | 205.9439 | 206.3871 | 207.0282 | 207.5829 | 208.17 | 208.5487 | 208.7692 | 209.4345 | 209.957 | 210.6439 | 211.4485 | 212.5896 | 213.5235 | 214.3648 | 214.5965 | 0.37 | 126 |  | 15.57 | 6.05 |  |  |  | 0.287 |  | 4.49 |  |  |  | 0.526 | 0.865 | 0.912 | 0.902 | 0.853 | 0.873 | 0.941 |  | 0.983 |  | 0.99 | 0.996 | 0.998 | 0.998 | 0.992 | 0.996 | 0.997 | 0.998 | 0.998 | 0.996 | 0.985 |  | 0.982 |  | 0.996 |  | 0.996 |  | 0.995 |  |  | 0.996 |  | 0.994 |  | 0.992 |  | 0.99 | [8 empty] | PG、RP、MO | 12 | B | IRG207
11 | IRG208 | As40S60 |  | 159.19 |  |  | 0.0089 |  | 2.6133 | 2.5652 | 2.5121 | 2.5023 | 2.4816 |  | 2.4437 |  | 2.4318 | 2.4255 | 2.4217 |  | 2.4168 |  | 2.4128 |  | 2.4087 |  | 2.4043 | 2.3994 | 2.3936 | 2.387 |  | 2.3793 | 2.37 |  |  |  |  | 2.4181 | 0.0581 | 0.0054198 | -0.00031062 | 2.2956e-07 | -2.8584e-09 | [25 empty] | -1.4 |  | -2.8 | -3.9 | -4 | -4.2 |  | -4.6412e-06 | 4.634e-09 | 2.5409e-11 | 2.4681e-05 | 4.4478e-08 | 5.9102e-08 | 1 | 1 | 1 | 1 | 4 | 2 |  |  | 205 | 227 |  |  | 218 | 221 |  |  | 209 | 210 | 212 | 213 | 214 | 215 | 216 | 217 | 218 | 218 | 219 | 220 | 221 | 222 | 223 | 224 | 231 | 236 | 241 | 246 | 254 |  | 112 |  | 17.1 | 6.5 |  |  |  | 0.3 |  | 3.19 | [8 empty] | 0.678 | 0.82 | 0.795 | 0.928 | 0.929 | 0.916 | 0.932 | 0.967 | 0.992 | 0.999 | 0.999 | 0.999 | 0.999 | 0.999 | 0.999 | 0.999 |  | 0.999 |  | 0.999 |  | 0.999 |  | 0.999 |  |  | 0.999 |  | 0.999 |  | 0.999 |  | 0.999 | 0.999 |  | 0.996 | 0.833 |  |  |  |  | PG、RP、MO | 12 | C | IRG208
12 | IRG209 |  |  | 100.57 | 207.7 |  | 0.0215 | 0.0103 | [10 empty] | 3.1767 |  | 3.1622 |  | 3.1552 |  | 3.1507 |  | 3.1477 | 3.1452 | 3.1429 | 3.1408 | 3.1393 | 3.1385 | 3.1361 | 3.1349 |  |  |  | 3.1454 | 0.28871 | -0.01764 | -7.2158e-05 | -7.1773e-09 | -2.3844e-10 | [24 empty] | 212 | 181 |  | 168 | 161 | 160 | 159 | 157 | 0.00011684 | 2.2093e-07 | -2.0949e-09 | 0.00013287 | 3.756e-07 | 0.29277 | 1 | 1 | 1 | 1 | 1 | 1 |  |  | 190 | 210 |  |  | 163 | 167 |  |  | 159.7 | 161.3 | 162.3 | 162.9 | 163.3 | 163.6 | 163.9 | 164.2 | 164.5 | 164.9 | 165.2 | 165.4 | 165.6 | 165.9 | 166.2 | 166.6 | 167.1 | 167.8 | 168.3 | 168.8 | 168.9 |  | 112 |  | 21.77 | 8.1 |  |  |  | 0.344 |  | 5.31 |  |  |  | 0.858 | 0.926 | 0.933 | 0.838 | 0.609 | 0.761 | 0.91781 |  | 0.972 |  | 0.978 | 0.979 | 0.98 | 0.975 | 0.967 | 0.978 | 0.979 | 0.98 | 0.979 | 0.978 | 0.977 |  | 0.976 |  | 0.975 |  | 0.971 |  | 0.966 |  |  | 0.956 | [14 empty] | PG、RP、MO | 17 | B | IRG209

## NHG product database 202309合并
No. | Type | Code | Compostion | Abbe-number |  |  | Mean Dispersion |  |  | Refractive Indices | [41 empty] | Constants of Dispersion Formula (VIS) | [5 empty] | Dispersion Formula (IR) | [5 empty] | Relative Partial Dispersion | [5 empty] | Deviation of Relative Partial Dispersions △P from the "Normal Line" |  |  |  | Relative value dn/dT (10-6/℃) | [109 empty] | Absolute dn/dT (10-6/℃) | [10 empty] | (-40～80)℃ Relative value dn/dT(×10-6/ ℃) | [9 empty] | Constants of dn/dt | [5 empty] | Chemical Properties | [9 empty] | Thermal Properties | [34 empty] | Mechanical Properties | [7 empty] | Dielectric Constant | Stress-Optical Coefficient | Coloration Code | Coloration of Internal Transmittance | Solarization | Other Properties | Transmittance τ2mm | [48 empty] | Internal Transmittance τ5mm | [35 empty] | Internal Transmittance τ10mm | [35 empty] | Production Method | Rel Cost | Melting Frequency | Remarks
|  |  |  | VIS υd IR υ2 | IR υ4 | VIS υe IR υ10.6 | VIS nF–nC IR n1 – n3 | VIS nF'–nC' IR n3 – n5 | IR n8.0-n12.5 | n2325.42 | n1970.09 | n1529.58 | n1128.64 | n1064 | nt | n0.8944 | ns | nA´ | nr | nC | nC´ | nHe-Ne | nD | nd | ne | nF | nF´ | ng | nh | ni | n2000 | n2500 | n3000 | n3500 | n4000 | n4500 | n5000 | n5500 | n6000 | n6500 | n7000 | n8000 | n9000 | n10000 | n10600 | n11000 | n12000 | n12500 | n13000 | n14000 | n15000 | A0 | A1 | A2 | A3 | A4 | A5 | A | B | C | D | E | F | Pd,C | Pe,d | Pg,F | P′d,C´ | P′e,d | P′g,F´ | △PF,e | △Pg,F | △PC,t | △PC,s | t -60～-40 | t -40～-20 | t -20～0 | t 0～20 | t 20～40 | t 40～60 | t 60～80 | t 80～100 | t 100～120 | t 120～140 | t 140～160 | s -60～-40 | s -40～-20 | s -20～0 | s 0～20 | s 20～40 | s 40～60 | s 60～80 | s 80～100 | s 100～120 | s 120～140 | s 140～160 | C -60～-40 | C -40～-20 | C -20～0 | C 0～20 | C 20～40 | C 40～60 | C 60～80 | C 80～100 | C 100～120 | C 120～140 | C 140～160 | C' -60～-40 | C' -40～-20 | C' -20～0 | C' 0～20 | C' 20～40 | C' 40～60 | C' 60～80 | C' 80～100 | C' 100～120 | C' 120～140 | C' 140～160 | He-Ne -60～-40 | He-Ne -40～-20 | He-Ne -20～0 | He-Ne 0～20 | He-Ne 20～40 | He-Ne 40～60 | He-Ne 60～80 | He-Ne 80～100 | He-Ne 100～120 | He-Ne 120～140 | He-Ne 140～160 | d -60～-40 | d -40～-20 | d -20～0 | d 0～20 | d 20～40 | d 40～60 | d 60～80 | d 80～100 | d 100～120 | d 120～140 | d 140～160 | e -60～-40 | e -40～-20 | e -20～0 | e 0～20 | e 20～40 | e 40～60 | e 60～80 | e 80～100 | e 100～120 | e 120～140 | e 140～160 | F -60～-40 | F -40～-20 | F -20～0 | F 0～20 | F 20～40 | F 40～60 | F 60～80 | F 80～100 | F 100～120 | F 120～140 | F 140～160 | F' -60～-40 | F' -40～-20 | F' -20～0 | F' 0～20 | F' 20～40 | F' 40～60 | F' 60～80 | F' 80～100 | F' 100～120 | F' 120～140 | F' 140～160 | g -60～-40 | g -40～-20 | g -20～0 | g 0～20 | g 20～40 | g 40～60 | g 60～80 | g 80～100 | g 100～120 | g 120～140 | g 140～160 | He-Ne -60～-40 | He-Ne -40～-20 | He-Ne -20～0 | He-Ne 0～20 | He-Ne 20～40 | He-Ne 40～60 | He-Ne 60～80 | He-Ne 80～100 | He-Ne 100～120 | He-Ne 120～140 | He-Ne 140～160 | 1.0μm | 1.5μm | 2μm | 3μm | 3.4μm | 5μm | 8μm | 10μm | 12μm | 14μm | D0 | D1 | D2 | E0 | E1 | λTK | RC (S) | RA (S) | DW | DA | ROH (S) | RP (S) | D0 | TBlue |  |  | Tg (℃） | Ts （℃） | T1014.5（℃） | T1013（℃） | λ | α-60/120℃ （10-7/℃） | α-50/80℃ （10-7/℃） | α20/120℃ （10-7/℃） | α20/300℃ （10-7/℃） | α100/300℃ （10-7/℃） | α-50/-40℃ （10-7/℃） | α-40/-30℃ （10-7/℃） | α-30/-20℃ （10-7/℃） | α-20/-10℃ （10-7/℃） | α-10/0℃ （10-7/℃） | α0/10℃ （10-7/℃） | α10/20℃ （10-7/℃） | α20/30℃ （10-7/℃） | α30/40℃ （10-7/℃） | α40/50℃ （10-7/℃） | α50/60℃ （10-7/℃） | α60/70℃ （10-7/℃） | α70/80℃ （10-7/℃） | α80/90℃ （10-7/℃） | α90/100℃ （10-7/℃） | α100/110℃ （10-7/℃） | α110/120℃ （10-7/℃） | α120/130℃ （10-7/℃） | α130/140℃ （10-7/℃） | α140/150℃ （10-7/℃） | α150/160℃ （10-7/℃） | βC | βd | βF | Cp(J/gK) | HK（107Pa） | FA | E（107Pa） | G（107Pa） | 弯曲强度（MPa） | 压缩强度（MPa） | 弯曲弹性模量（GPa） | μ | εr | B（10-12/Pa） | λ80(λ70)/λ5 | λτ80/λτ5 | △λ (%) | ρ （g/cm3） | 20μm | 19μm | 18μm | 17μm | 16μm | 15μm | 14μm | 13μm | 12.5μm | 12μm | 11.5μm | 11μm | 10.5μm | 10μm | 9.5μm | 9μm | 8.5μm | 8μm | 7.5μm | 7μm | 6.5μm | 6μm | 5.5μm | 5μm | 4.75μm | 4.5μm | 4.25μm | 4μm | 3.75μm | 3.5μm | 3.25μm | 3μm | 2.85μm | 2.75μm | 2.5μm | 2.25μm | 2μm | 1.75μm | 1.5μm | 1.25μm | 1μm | 0.8μm | 0.75μm | 0.70μm | 0.6μm | 0.5μm | 0.4μm | 0.3μm | 0.2μm | 2400nm | 2200nm | 2000nm | 1800nm | 1600nm | 1400nm | 1200nm | 1060nm | 1000nm | 950nm | 900nm | 850nm | 800nm | 750nm | 700nm | 650nm | 600nm | 550nm | 500nm | 480nm | 460nm | 440nm | 420nm | 400nm | 390nm | 380nm | 370nm | 360nm | 350nm | 340nm | 330nm | 320nm | 310nm | 300nm | 290nm | 280nm | 2400nm | 2200nm | 2000nm | 1800nm | 1600nm | 1400nm | 1200nm | 1060nm | 1000nm | 950nm | 900nm | 850nm | 800nm | 750nm | 700nm | 650nm | 600nm | 550nm | 500nm | 480nm | 460nm | 440nm | 420nm | 400nm | 390nm | 380nm | 370nm | 360nm | 350nm | 340nm | 330nm | 320nm | 310nm | 300nm | 290nm | 280nm | DP: Direct press RP: Reheat press MO: Molded | Relative H-ZF52N price | MA: Highest A: Higher B: Low C:Very low
| 1 | 2 |  | 3 |  | 4 | 5 | 6 |  | 7 | 8 | 9 | 10 | 11 | 12 |  | 13 | 14 | 15 | 16 | 17 | 18 | 19 | 20 | 21 | 22 | 23 | 24 | 25 | 26 | [21 empty] | 27 | 28 | 29 | 30 | 31 | 32 | [6 empty] | 33 | 34 | 35 | 36 | 37 | 38 | 39 | 40 | 41 | 42 | 43 | 44 | 45 | 46 | 47 | 48 | 49 | 50 | 51 | 52 | 53 | 54 | 55 | 56 | 57 | 58 | 59 | 60 | 61 | 62 | 63 | 64 | 65 | 66 | 67 | 68 | 69 | 70 | 71 | 72 | 73 | 74 | 75 | 76 | 77 | 78 | 79 | 80 | 81 | 82 | 83 | 84 | 85 | 86 | 87 | 88 | 89 | 90 | 91 | 92 | 93 | 94 | 95 | 96 | 97 | 98 | 99 | 100 | 101 | 102 | 103 | 104 | 105 | 106 | 107 | 108 | 109 | 110 | 111 | 112 | 113 | 114 | 115 | 116 | 117 | 118 | 119 | 120 | 121 | 122 | 123 | 124 | 125 | 126 | 127 | 128 | 129 | 130 | 131 | 132 | 133 | 134 | 135 | 136 | 137 | 138 | 139 | 140 | 141 | 142 | 143 | 144 | 145 | 146 | 147 | 148 | 149 | 150 | 151 | 152 | 153 | 154 | 155 | 156 | 157 | 158 | 159 | 160 | 161 | 162 | 163 | [10 empty] | 164 | 165 | 166 | 167 | 168 | 169 | 170 | 171 | 172 | 173 | 174 | 175 | 176 | 177 | 178 | 179 | 180 | 181 | 182 | 183 | 184 |  | 186 |  |  | 187 | 188 | 189 | 190 | 191 | 192 | 193 | 194 | 195 | 196 | 197 | 198 | 199 | 200 | 201 | 202 | 203 | 204 | 205 | 206 | 207 | 208 | 209 | 210 | 211 |  | 212 | 213 | 214 | 215 |  |  |  | 216 |  | 218 | 220 | 221 | 222 | 219 | [49 empty] | 223 | 224 | 225 | 226 | 227 | 228 | 229 | 230 | 231 | 232 | 233 | 234 | 235 | 236 | 237 | 238 | 239 | 240 | 241 | 242 | 243 | 244 | 245 | 246 | 247 | 248 | 249 | 250 | 251 | 252 | 253 | 254 | 255 | 256 | 257 | 258 | 259 | 260 | 261 | 262 | 263 | 264 | 265 | 266 | 267 | 268 | 269 | 270 | 271 | 272 | 273 | 274 | 275 | 276 | 277 | 278 | 279 | 280 | 281 | 282 | 283 | 284 | 285 | 286 | 287 | 288 | 289 | 290 | 291 | 292 | 293 | 294 | 301 | 302 | 303 | 304 | 305 | 306
1 | H-FK61 | 497816 |  | 81.61 |  | 81.2 |  |  |  | 1.4795 | 1.4826 | 1.4861 | 1.4891 | 1.4896 | 1.4901 |  | 1.4918 | 1.493 | 1.4941 | 1.4951 | 1.4954 | 1.4957 | 1.4969 | 1.497 | 1.4985 | 1.5012 | 1.5016 | 1.5045 | 1.5072 | 1.5117 | [21 empty] | 2.2181 | -0.0056792 | 0.0082876 | 9.6689e-05 | 3.5667e-06 | -3.6307e-07 | [6 empty] | 0.3054 | 0.2381 | 0.5386 | 0.2557 | 0.2362 | 0.4789 | 0.0113 | 0.0305 | -0.108 | -0.0528 | -5.4 | -5.6 | -5.8 | -6.1 | -6.4 | -6.6 | -6.8 | -7 | -7.2 | -7.5 | -7.9 | -5.3 | -5.4 | -5.8 | -6 | -6.3 | -6.5 | -6.8 | -6.9 | -7.2 | -7.5 | -7.8 | -5.3 | -5.3 | -5.7 | -5.9 | -6.2 | -6.4 | -6.7 | -6.9 | -7.1 | -7.4 | -7.7 | -5.2 | -5.3 | -5.7 | -5.9 | -6.2 | -6.4 | -6.6 | -6.9 | -7.1 | -7.4 | -7.6 | -5.1 | -5.3 | -5.7 | -5.9 | -6.2 | -6.5 | -6.6 | -6.9 | -7.1 | -7.4 | -7.6 | -5 | -5.3 | -5.6 | -5.9 | -6 | -6.4 | -6.6 | -6.9 | -7.1 | -7.3 | -7.5 | -4.9 | -5.2 | -5.5 | -5.8 | -6 | -6.3 | -6.5 | -6.8 | -6.9 | -7.1 | -7.4 | -4.6 | -5.1 | -5.2 | -5.7 | -5.9 | -6 | -6.3 | -6.5 | -6.8 | -7.1 | -7.3 | -4.6 | -5 | -5.2 | -5.6 | -5.8 | -6 | -6.2 | -6.4 | -6.7 | -7 | -7.2 | -4.5 | -4.8 | -5.1 | -5.5 | -5.7 | -5.9 | -6 | -6.1 | -6.4 | -6.8 | -7.1 | -7.5 | -7.3 | -7.4 | -7.4 | -7.5 | -7.6 | -7.6 | -7.8 | -7.9 | -8.1 | -8.3 | [10 empty] | -1.9e-05 | -2.71e-09 | -2.9e-11 | 3.52e-07 | 9.31e-11 | 0.228 | 1 | 2 | 1 | 3 | 2 | 2 |  |  |  |  | 464 | 489 | 421 | 442 | 0.74 |  | 124 |  |  | 152 | 115 | 118 | 121 | 123 | 125 | 127 | 128 | 130 | 133 | 136 | 138 | 140 | 142 | 144 | 145 | 146 | 147 | 148 | 149 | 150 | 151 |  | 58 |  |  | 350 | 385 | 71.6 | 27.4 | 32.6 |  |  | 0.307 |  | 0.69 | 340/285 | 332/284 | -2.4 | 3.67 | [49 empty] | 0.999 | 0.999 | 0.999 | 0.999 | 0.999 | 0.999 | 0.999 | 0.999 | 0.999 | 0.999 | 0.999 | 0.999 | 0.999 | 0.999 | 0.999 | 0.999 | 0.999 | 0.999 | 0.999 | 0.999 | 0.999 | 0.999 | 0.999 | 0.999 | 0.999 | 0.999 | 0.995 | 0.984 | 0.97 | 0.942 | 0.886 | 0.788 | 0.643 | 0.466 | 0.298 | 0.176 | 0.998 | 0.998 | 0.998 | 0.998 | 0.998 | 0.998 | 0.998 | 0.998 | 0.998 | 0.998 | 0.998 | 0.998 | 0.998 | 0.998 | 0.998 | 0.998 | 0.998 | 0.998 | 0.998 | 0.998 | 0.998 | 0.998 | 0.998 | 0.998 | 0.998 | 0.998 | 0.993 | 0.975 | 0.948 | 0.893 | 0.788 | 0.621 | 0.41 | 0.212 | 0.086 | 0.031 | PG RP | 70 | MA
2 | H-FK69 | 593686 |  | 68.63 |  | 68.25 |  |  |  | 1.57 | 1.5738 | 1.5781 | 1.582 | 1.5827 | 1.5833 |  | 1.5856 | 1.5872 | 1.5887 | 1.5902 | 1.5906 | 1.591 | 1.5928 | 1.5928 | 1.5949 | 1.5988 | 1.5993 | 1.6035 | 1.6074 | 1.614 | [21 empty] | 2.5021 | -0.0072944 | 0.012287 | 0.00025746 | -1.1639e-05 | 6.1555e-07 | [6 empty] | 0.3022 | 0.2396 | 0.5441 | 0.2524 | 0.2375 | 0.4819 | 0.005 | 0.0145 | -0.0704 | -0.0326 | -5 | -5.4 | -5.6 | -5.7 | -5.8 | -6 | -6.1 | -6.2 | -6.3 | -6.4 | -6.6 | -4.9 | -5.3 | -5.5 | -5.6 | -5.7 | -5.9 | -6 | -6.1 | -6.2 | -6.3 | -6.5 | -4.8 | -5.2 | -5.5 | -5.6 | -5.7 | -5.9 | -5.9 | -6 | -6.1 | -6.2 | -6.4 | -4.8 | -5.2 | -5.5 | -5.6 | -5.7 | -5.9 | -5.9 | -6 | -6.1 | -6.2 | -6.3 | -4.8 | -5.2 | -5.5 | -5.6 | -5.7 | -5.8 | -5.9 | -6 | -6.1 | -6.2 | -6.3 | -4.7 | -5.1 | -5.4 | -5.5 | -5.6 | -5.7 | -5.7 | -5.8 | -6 | -6.1 | -6.2 | -4.6 | -5 | -5.2 | -5.4 | -5.5 | -5.6 | -5.6 | -5.7 | -5.8 | -5.9 | -6.1 | -4.5 | -4.9 | -5.1 | -5.3 | -5.4 | -5.5 | -5.6 | -5.6 | -5.7 | -5.8 | -6 | -4.5 | -4.8 | -5.1 | -5.3 | -5.4 | -5.5 | -5.5 | -5.6 | -5.6 | -5.7 | -5.9 | -4.3 | -4.6 | -4.9 | -5.1 | -5.2 | -5.3 | -5.3 | -5.3 | -5.4 | -5.5 | -5.7 | -7.4 | -7.4 | -7.3 | -7.2 | -7.1 | -7 | -7 | -7 | -7 | -7 | -7 | [10 empty] | -1.56e-05 | 2.44e-09 | -1.24e-11 | 2.89e-07 | 2.96e-10 | 0.233 | 1 | 1 | 1 | 3 | 2 | 2 |  |  |  |  | 584 | 608 | 564 | 575 | 0.64 |  | 113 |  |  | 136 | 103 | 105 | 107 | 108 | 109 | 110 | 111 | 112 | 113 | 114 | 115 | 116 | 117 | 118 | 119 | 120 | 122 | 123 | 124 | 125 | 127 |  | 95 |  |  | 390 | 365 | 73.3 | 28.2 | 41.7 |  |  | 0.298 |  | 0.44 | 360/290 | 345/281 | -1.3 | 4.07 | [49 empty] | 0.999 | 0.999 | 0.999 | 0.999 | 0.999 | 0.999 | 0.999 | 0.999 | 0.999 | 0.999 | 0.999 | 0.999 | 0.999 | 0.999 | 0.999 | 0.999 | 0.999 | 0.999 | 0.999 | 0.999 | 0.999 | 0.999 | 0.998 | 0.997 | 0.995 | 0.99 | 0.978 | 0.955 | 0.912 | 0.839 | 0.728 | 0.591 | 0.448 | 0.325 | 0.235 | 0.175 | 0.998 | 0.998 | 0.998 | 0.998 | 0.998 | 0.998 | 0.998 | 0.998 | 0.998 | 0.998 | 0.998 | 0.998 | 0.998 | 0.998 | 0.998 | 0.998 | 0.998 | 0.998 | 0.998 | 0.998 | 0.998 | 0.998 | 0.996 | 0.994 | 0.99 | 0.978 | 0.956 | 0.909 | 0.829 | 0.702 | 0.53 | 0.35 | 0.201 | 0.107 | 0.056 | 0.032 | PG RP | 90 | MA
3 | H-FK76 | 550755 |  | 75.5 |  | 75.12 |  |  |  | 1.5305 | 1.5339 | 1.5377 | 1.5411 | 1.5417 | 1.5422 |  | 1.5442 | 1.5456 | 1.5468 | 1.5481 | 1.5485 | 1.5488 | 1.5502 | 1.5503 | 1.5521 | 1.5554 | 1.5558 | 1.5593 | 1.5626 | 1.568 | [21 empty] | 2.3749 | -0.0063459 | 0.010056 | 0.0002327 | -1.5109e-05 | 7.7435e-07 | [6 empty] | 0.3046 | 0.2387 | 0.5392 | 0.2545 | 0.2368 | 0.479 | 0.0083 | 0.021 | -0.0965 | -0.0465 | -7.1 | -6.8 | -6.4 | -6.4 | -6.4 | -6.2 | -6 | -6 | -5.9 | -5.8 | -5.5 | -6.8 | -6.5 | -6.2 | -6.3 | -6.3 | -6.1 | -6 | -5.8 | -5.7 | -5.5 | -5.3 | -6.6 | -6.4 | -6.3 | -6.1 | -6 | -5.8 | -5.8 | -5.6 | -5.6 | -5.4 | -5.2 | -6.5 | -6.3 | -6.2 | -6.1 | -6 | -5.8 | -5.7 | -5.6 | -5.5 | -5.4 | -5.2 | -6.5 | -6.3 | -6.2 | -6.1 | -6 | -5.8 | -5.6 | -5.5 | -5.5 | -5.4 | -5.2 | -6.4 | -6.2 | -6.2 | -5.9 | -5.8 | -5.6 | -5.5 | -5.4 | -5.4 | -5.2 | -5.1 | -6.3 | -6.2 | -6.1 | -5.8 | -5.6 | -5.5 | -5.3 | -5.2 | -5.1 | -5 | -4.9 | -6.2 | -6.1 | -5.9 | -5.6 | -5.5 | -5.4 | -5.2 | -4.9 | -4.9 | -4.9 | -4.8 | -6.1 | -6 | -5.8 | -5.6 | -5.4 | -5.3 | -5.1 | -4.9 | -4.8 | -4.8 | -4.7 | -5.8 | -5.6 | -5.5 | -5.3 | -5 | -4.9 | -4.8 | -4.7 | -4.5 | -4.2 | -4 | -9 | -8.4 | -8 | -7.6 | -7.3 | -7 | -6.7 | -6.4 | -6.3 | -6.2 | -5.9 | [10 empty] | -1.79e-05 | 1.92e-08 | -3.61e-11 | 4.81e-07 | 3.2e-10 | 0.211 | 1 | 1 | 1 | 2 | 2 | 2 |  |  |  |  | 553 | 576 | 509 | 531 | 0.56 |  | 122 |  |  | 145 | 112 | 114 | 115 | 118 | 120 | 120 | 122 | 124 | 124 | 126 | 126 | 129 | 129 | 130 | 131 | 132 | 135 | 136 | 138 | 138 | 142 |  | 75 |  |  | 385 | 420 | 75.8 | 29.1 | 66.2 |  |  | 0.306 |  | 0.43 | 340/285 | 327/280 | -0.4 | 4.13 | [49 empty] | 0.979 | 0.984 | 0.991 | 0.995 | 0.998 | 0.999 | 0.999 | 0.999 | 0.999 | 0.999 | 0.999 | 0.999 | 0.999 | 0.999 | 0.999 | 0.999 | 0.999 | 0.999 | 0.999 | 0.999 | 0.999 | 0.999 | 0.999 | 0.999 | 0.998 | 0.997 | 0.995 | 0.989 | 0.976 | 0.953 | 0.912 | 0.85 | 0.766 | 0.671 | 0.58 | 0.503 | 0.958 | 0.968 | 0.982 | 0.989 | 0.996 | 0.998 | 0.998 | 0.998 | 0.998 | 0.998 | 0.998 | 0.998 | 0.998 | 0.998 | 0.998 | 0.998 | 0.998 | 0.998 | 0.998 | 0.998 | 0.998 | 0.998 | 0.998 | 0.998 | 0.996 | 0.994 | 0.99 | 0.978 | 0.952 | 0.908 | 0.832 | 0.723 | 0.587 | 0.45 | 0.336 | 0.253 | PG RP | 140 | A
4 | H-FK90 | 459902 |  | 90.19 |  | 89.77 |  |  |  | 1.4436 | 1.4463 | 1.4493 | 1.4519 | 1.4524 | 1.4528 |  | 1.4543 | 1.4552 | 1.4562 | 1.457 | 1.4573 | 1.4575 | 1.4586 | 1.4586 | 1.4598 | 1.4621 | 1.4624 | 1.4649 | 1.4671 | 1.4708 | [21 empty] | 2.1087 | -0.0048159 | 0.0070248 | -2.4867e-05 | 1.7819e-05 | -1.0987e-06 | [6 empty] | 0.3068 | 0.238 | 0.5388 | 0.2558 | 0.2362 | 0.4783 | 0.0139 | 0.045 | -0.1374 | -0.0682 | -7 | -7.2 | -7.3 | -7.3 | -7.5 | -7.6 | -7.9 | -8 | -8.1 | -8.2 | -8.4 | -6.7 | -6.8 | -6.9 | -7 | -7.1 | -7.3 | -7.6 | -7.8 | -8.1 | -8 | -8.3 | -6.5 | -6.5 | -6.7 | -6.8 | -7 | -7.2 | -7.5 | -7.7 | -8 | -8 | -8.3 | -6.4 | -6.5 | -6.7 | -6.8 | -6.9 | -7.2 | -7.5 | -7.6 | -7.9 | -8 | -8.2 | -6.2 | -6.4 | -6.6 | -6.7 | -6.8 | -7.1 | -7.4 | -7.4 | -7.8 | -7.9 | -8.2 | -6 | -6.2 | -6.4 | -6.5 | -6.5 | -6.7 | -7 | -7.2 | -7.6 | -7.8 | -8 | -5.9 | -6 | -6.3 | -6.5 | -6.5 | -6.6 | -7 | -7.1 | -7.4 | -7.7 | -8 | -5.6 | -5.8 | -6 | -6.1 | -6.2 | -6.5 | -6.8 | -6.9 | -7.2 | -7.5 | -7.9 | -5.6 | -5.8 | -5.9 | -6.1 | -6.2 | -6.5 | -6.7 | -6.8 | -7.2 | -7.5 | -7.8 | -5.3 | -5.5 | -5.7 | -6 | -6.2 | -6.3 | -6.6 | -6.7 | -7 | -7.3 | -7.6 | -8.5 | -8.4 | -8.3 | -8.2 | -8.1 | -8.2 | -8.4 | -8.3 | -8.6 | -8.6 | -8.8 | [10 empty] | -2.37e-05 | 5.32e-09 | -4.63e-11 | 9.51e-07 | -1.08e-09 | 2.02e-08 | 1 | 2 | 2 | 3 | 4 | 2 |  |  |  |  | 442 | 467 | 423 | 436 | 0.71 |  | 134 |  |  | 164 | 123 | 126 | 128 | 130 | 132 | 133 | 135 | 138 | 140 | 143 | 144 | 145 | 146 | 147 | 149 | 150 | 151 | 153 | 155 | 157 | 160 |  | 48 |  |  | 354 | 459 | 68.9 | 26.2 | 47.5 |  |  | 0.313 |  | 0.6 | 310/260 | 300/260 | -0.5 | 3.64 | [49 empty] | 0.999 | 0.999 | 0.999 | 0.999 | 0.999 | 0.999 | 0.999 | 0.999 | 0.999 | 0.999 | 0.999 | 0.999 | 0.999 | 0.999 | 0.999 | 0.999 | 0.999 | 0.999 | 0.999 | 0.999 | 0.999 | 0.999 | 0.999 | 0.999 | 0.999 | 0.999 | 0.999 | 0.998 | 0.997 | 0.993 | 0.984 | 0.967 | 0.935 | 0.883 | 0.809 | 0.721 | 0.998 | 0.998 | 0.998 | 0.998 | 0.998 | 0.998 | 0.998 | 0.998 | 0.998 | 0.998 | 0.998 | 0.998 | 0.998 | 0.998 | 0.998 | 0.998 | 0.998 | 0.998 | 0.998 | 0.998 | 0.998 | 0.998 | 0.998 | 0.998 | 0.998 | 0.998 | 0.998 | 0.996 | 0.994 | 0.986 | 0.968 | 0.935 | 0.874 | 0.779 | 0.654 | 0.52 | PG RP | 115 | MA
5 | H-FK95 | 437951 |  | 95.1 |  | 94.66 |  |  |  | 1.4231 | 1.4257 | 1.4285 | 1.4309 | 1.4313 | 1.4317 |  | 1.4331 | 1.434 | 1.4348 | 1.4356 | 1.4358 | 1.436 | 1.437 | 1.437 | 1.4381 | 1.4402 | 1.4404 | 1.4426 | 1.4447 | 1.448 | [21 empty] | 2.0483 | -0.0044861 | 0.0062225 | -7.9858e-06 | 1.2212e-05 | -7.3946e-07 | [6 empty] | 0.3069 | 0.2394 | 0.5332 | 0.255 | 0.2377 | 0.4754 | 0.0171 | 0.0475 | -0.1544 | -0.078 | -5.5 | -6 | -6.4 | -6.7 | -7 | -7.2 | -7.3 | -7.3 | -7.3 | -7.4 | -7.5 | -5.3 | -5.8 | -6.2 | -6.5 | -6.8 | -7 | -7.2 | -7.2 | -7.2 | -7.3 | -7.4 | -5.2 | -5.7 | -6 | -6.4 | -6.7 | -6.9 | -7.1 | -7.1 | -7.1 | -7.2 | -7.2 | -5.2 | -5.7 | -6 | -6.4 | -6.7 | -6.9 | -7.1 | -7.1 | -7.1 | -7.1 | -7.2 | -5.1 | -5.6 | -5.9 | -6.3 | -6.6 | -6.8 | -7 | -7 | -7.1 | -7.1 | -7.1 | -5 | -5.5 | -5.8 | -6.2 | -6.4 | -6.7 | -6.9 | -6.9 | -7 | -7 | -7 | -4.9 | -5.3 | -5.7 | -6.1 | -6.4 | -6.6 | -6.8 | -6.8 | -6.9 | -6.8 | -6.9 | -4.8 | -5.1 | -5.5 | -5.8 | -6.2 | -6.5 | -6.7 | -6.7 | -6.7 | -6.7 | -6.8 | -4.8 | -5.1 | -5.5 | -5.8 | -6.1 | -6.4 | -6.6 | -6.7 | -6.7 | -6.7 | -6.7 | -4.5 | -4.9 | -5.3 | -5.6 | -5.9 | -6.2 | -6.4 | -6.5 | -6.6 | -6.6 | -6.5 | -7.4 | -7.5 | -7.6 | -7.7 | -7.8 | -7.9 | -8 | -7.9 | -7.9 | -7.8 | -7.7 | [10 empty] | -2.28e-05 | -4.73e-09 | 3.04e-11 | 6.79e-07 | -1.59e-10 | 1.98e-07 | 1 | 3 | 2 | 3 | 4 | 3 |  |  |  |  | 409 | 433 | 377 | 390 | 0.97 |  | 143 |  |  | 170 | 132 | 134 | 136 | 138 | 140 | 142 | 143 | 145 | 147 | 149 | 151 | 153 | 154 | 155 | 156 | 157 | 158 | 159 | 161 | 163 | 164 |  | 45 |  |  | 358 | 449 | 71.4 | 26.8 | 31.9 |  |  | 0.333 |  | 0.59 | 330/280 | 326/280 | -3.2 | 3.56 | [49 empty] | 0.999 | 0.999 | 0.999 | 0.999 | 0.999 | 0.999 | 0.999 | 0.999 | 0.999 | 0.999 | 0.999 | 0.999 | 0.999 | 0.999 | 0.999 | 0.999 | 0.999 | 0.999 | 0.999 | 0.999 | 0.998 | 0.998 | 0.998 | 0.998 | 0.998 | 0.998 | 0.997 | 0.994 | 0.986 | 0.965 | 0.925 | 0.845 | 0.716 | 0.535 | 0.367 | 0.205 | 0.998 | 0.998 | 0.998 | 0.998 | 0.998 | 0.998 | 0.998 | 0.998 | 0.998 | 0.998 | 0.998 | 0.998 | 0.998 | 0.998 | 0.998 | 0.998 | 0.998 | 0.998 | 0.998 | 0.998 | 0.997 | 0.997 | 0.997 | 0.997 | 0.997 | 0.997 | 0.995 | 0.988 | 0.973 | 0.932 | 0.856 | 0.714 | 0.513 | 0.286 | 0.135 | 0.042 | PG RP | 130 | MA
6 | H-QK3L | 487704 |  | 70.44 |  | 70.24 |  |  |  | 1.4625 | 1.4677 | 1.4733 | 1.4778 | 1.4786 | 1.4792 |  | 1.4814 | 1.4828 | 1.4841 | 1.4853 | 1.4857 | 1.486 | 1.4874 | 1.4875 | 1.4891 | 1.4923 | 1.4927 | 1.4959 | 1.499 | 1.5041 | [21 empty] | 2.1895 | -0.0096563 | 0.0083075 | 0.00036567 | -3.5472e-05 | 1.8756e-06 | [6 empty] | 0.3092 | 0.2384 | 0.5303 | 0.2585 | 0.2369 | 0.471 | 0.0009 | 0.0037 | 0.0086 | -0.0002 | -1.9 | -1.9 | -1.9 | -1.8 | -1.8 | -1.7 | -1.6 | -1.4 | -1.4 | -1.2 | -1.2 | -1.8 | -1.8 | -1.8 | -1.8 | -1.7 | -1.6 | -1.5 | -1.3 | -1.1 | -1 | -0.9 | -1.8 | -1.7 | -1.7 | -1.7 | -1.7 | -1.6 | -1.4 | -1.2 | -1 | -0.9 | -0.9 | -1.8 | -1.7 | -1.7 | -1.7 | -1.6 | -1.5 | -1.4 | -1.2 | -1 | -0.9 | -0.8 | -1.8 | -1.7 | -1.7 | -1.6 | -1.6 | -1.5 | -1.4 | -1.2 | -1 | -0.9 | -0.8 | -1.7 | -1.6 | -1.6 | -1.6 | -1.5 | -1.5 | -1.3 | -1.1 | -0.9 | -0.8 | -0.7 | -1.6 | -1.5 | -1.5 | -1.5 | -1.4 | -1.3 | -1.2 | -1 | -0.8 | -0.6 | -0.5 | -1.3 | -1.3 | -1.3 | -1.3 | -1.2 | -1 | -0.9 | -0.8 | -0.7 | -0.7 | -0.5 | -1.3 | -1.3 | -1.3 | -1.2 | -1.2 | -1 | -0.9 | -0.8 | -0.7 | -0.6 | -0.5 | -1.2 | -1.2 | -1.2 | -1.1 | -1 | -0.9 | -0.8 | -0.7 | -0.5 | -0.4 | -0.3 | -4.2 | -3.7 | -3.4 | -3.1 | -2.9 | -2.6 | -2.4 | -2.1 | -1.8 | -1.6 | -1.5 | [10 empty] | -8.43e-06 | 1.76e-08 | -1.61e-11 | 4.36e-07 | -4.66e-11 | 0.12 | 1 | 3 | 4 | 4 | 1 | 1 |  |  |  |  | 500 | 580 | 424 | 463 | 1.11 |  | 88 |  |  | 98 | 87 | 88 | 89 | 90 | 91 | 92 | 92 | 93 | 93 | 94 | 94 | 95 | 96 | 96 | 97 | 97 | 98 | 99 | 100 | 101 | 102 |  | 90 |  |  | 457 | 109 | 61.9 | 25.3 | 50.2 |  |  | 0.225 |  | 2.71 | 300/265 | 295/265 | -10.9 | 2.48 | [49 empty] | 0.925 | 0.943 | 0.986 | 0.995 | 0.999 | 0.999 | 0.999 | 0.999 | 0.999 | 0.999 | 0.999 | 0.999 | 0.999 | 0.999 | 0.999 | 0.999 | 0.999 | 0.999 | 0.999 | 0.999 | 0.999 | 0.999 | 0.999 | 0.999 | 0.999 | 0.999 | 0.999 | 0.999 | 0.998 | 0.996 | 0.989 | 0.987 | 0.965 | 0.92 | 0.813 | 0.62 | 0.856 | 0.889 | 0.972 | 0.99 | 0.998 | 0.998 | 0.998 | 0.998 | 0.998 | 0.998 | 0.998 | 0.998 | 0.998 | 0.998 | 0.998 | 0.998 | 0.998 | 0.998 | 0.998 | 0.998 | 0.998 | 0.998 | 0.998 | 0.998 | 0.998 | 0.998 | 0.998 | 0.998 | 0.996 | 0.992 | 0.979 | 0.975 | 0.932 | 0.846 | 0.661 | 0.384 | PG RP | 22.5 | MA
7 | H-PK60 | 593670 |  | 67 |  | 66.74 |  |  |  | 1.5657 | 1.5711 | 1.5768 | 1.5817 | 1.5826 | 1.5833 |  | 1.5859 | 1.5877 | 1.5892 | 1.5908 | 1.5912 | 1.5916 | 1.5934 | 1.5935 | 1.5956 | 1.5996 | 1.6001 | 1.6044 | 1.6083 | 1.6149 | [21 empty] | 2.5054 | -0.010374 | 0.01207 | 0.00034839 | -2.4031e-05 | 1.2392e-06 | [6 empty] | 0.3059 | 0.2393 | 0.5362 | 0.2555 | 0.2376 | 0.4762 | 0.0017 | 0.0039 | -0.0192 | -0.0114 | -1.8 | -1.9 | -2 | -2.1 | -2.1 | -2.1 | -2.1 | -2.2 | -2.1 | -2.1 | -2.1 | -1.7 | -1.8 | -1.9 | -1.9 | -2 | -2 | -2 | -2 | -2 | -2 | -2 | -1.5 | -1.6 | -1.8 | -1.8 | -1.9 | -1.9 | -1.9 | -2 | -1.9 | -1.9 | -1.9 | -1.5 | -1.6 | -1.7 | -1.8 | -1.9 | -1.9 | -1.9 | -2 | -1.9 | -1.9 | -1.9 | -1.5 | -1.6 | -1.7 | -1.8 | -1.9 | -1.9 | -1.9 | -2 | -1.9 | -1.9 | -1.9 | -1.4 | -1.5 | -1.6 | -1.7 | -1.8 | -1.8 | -1.8 | -1.9 | -1.8 | -1.9 | -1.9 | -1.3 | -1.4 | -1.4 | -1.6 | -1.7 | -1.6 | -1.6 | -1.7 | -1.8 | -1.9 | -1.9 | -1.1 | -1.2 | -1.3 | -1.4 | -1.4 | -1.4 | -1.4 | -1.5 | -1.4 | -1.4 | -1.4 | -1.1 | -1.2 | -1.3 | -1.4 | -1.4 | -1.4 | -1.4 | -1.5 | -1.4 | -1.4 | -1.4 | -0.9 | -1 | -1.1 | -1.1 | -1.2 | -1.2 | -1.1 | -1.2 | -1.1 | -1.1 | -1.2 | -4.1 | -3.8 | -3.5 | -3.4 | -3.3 | -3.1 | -3 | -3 | -2.8 | -2.7 | -2.6 | [10 empty] | -7.7e-06 | 8.43e-09 | -1.72e-11 | 2.66e-07 | 1.07e-10 | 0.275 | 1 | 1 | 1 | 4 | 1 | 2 |  |  |  |  | 509 | 538 | 481 | 502 | 0.86 |  | 87 |  |  | 113 | 79 | 81 | 85 | 87 | 89 | 90 | 91 | 93 | 93 | 95 | 96 | 96 | 98 | 100 | 102 | 102 | 103 | 104 | 106 | 106 | 108 |  | 115 |  |  | 426 | 299 | 80.4 | 31 | 57 |  |  | 0.297 |  | 1.3 | 340/265 | 328/264 | -1.8 | 3.27 | [49 empty] | 0.915 | 0.947 | 0.977 | 0.99 | 0.999 | 0.999 | 0.999 | 0.999 | 0.999 | 0.999 | 0.999 | 0.999 | 0.999 | 0.999 | 0.999 | 0.999 | 0.999 | 0.999 | 0.999 | 0.999 | 0.999 | 0.998 | 0.996 | 0.994 | 0.992 | 0.99 | 0.985 | 0.978 | 0.967 | 0.945 | 0.908 | 0.848 | 0.762 | 0.657 | 0.542 | 0.422 | 0.837 | 0.897 | 0.955 | 0.98 | 0.998 | 0.998 | 0.998 | 0.998 | 0.998 | 0.998 | 0.998 | 0.998 | 0.998 | 0.998 | 0.998 | 0.998 | 0.998 | 0.998 | 0.998 | 0.998 | 0.998 | 0.995 | 0.992 | 0.988 | 0.984 | 0.98 | 0.972 | 0.952 | 0.93 | 0.889 | 0.821 | 0.716 | 0.579 | 0.433 | 0.297 | 0.182 | PG RP | 125 | B
8 | H-PK62A | 618634 |  | 63.39 |  | 63.12 |  |  |  | 1.5908 | 1.5957 | 1.601 | 1.6056 | 1.6065 | 1.6072 |  | 1.6098 | 1.6117 | 1.6134 | 1.615 | 1.6155 | 1.6159 | 1.6179 | 1.618 | 1.6203 | 1.6248 | 1.6253 | 1.63 | 1.6344 | 1.6418 | [21 empty] | 2.5798 | -0.0095247 | 0.01263 | 0.00080655 | -9.5339e-05 | 5.3798e-06 | [6 empty] | 0.3046 | 0.239 | 0.5395 | 0.2544 | 0.2371 | 0.4792 | 0.0012 | 0.0012 | -0.039 | -0.0191 | -2.6 | -2.7 | -2.8 | -2.8 | -2.8 | -2.8 | -2.8 | -2.9 | -2.8 | -2.9 | -2.8 | -2.4 | -2.5 | -2.6 | -2.6 | -2.6 | -2.6 | -2.6 | -2.6 | -2.6 | -2.6 | -2.6 | -2.3 | -2.4 | -2.4 | -2.5 | -2.5 | -2.5 | -2.5 | -2.5 | -2.5 | -2.5 | -2.5 | -2.2 | -2.3 | -2.4 | -2.4 | -2.4 | -2.4 | -2.5 | -2.5 | -2.5 | -2.5 | -2.4 | -2.2 | -2.3 | -2.4 | -2.4 | -2.4 | -2.4 | -2.5 | -2.5 | -2.5 | -2.4 | -2.4 | -2.1 | -2.2 | -2.3 | -2.3 | -2.4 | -2.4 | -2.4 | -2.4 | -2.4 | -2.4 | -2.4 | -2 | -2.1 | -2.2 | -2.2 | -2.3 | -2.3 | -2.3 | -2.3 | -2.3 | -2.4 | -2.4 | -1.7 | -1.8 | -1.9 | -1.9 | -2 | -2 | -2.1 | -2.1 | -2.1 | -2.1 | -2.1 | -1.7 | -1.8 | -1.9 | -1.9 | -2 | -2 | -2 | -2 | -2 | -2 | -2.1 | -1.4 | -1.7 | -1.8 | -1.8 | -1.8 | -1.6 | -1.6 | -1.5 | -1.6 | -1.6 | -1.6 | -4.8 | -4.5 | -4.3 | -4 | -3.8 | -3.6 | -3.6 | -3.5 | -3.4 | -3.2 | -3.1 | [10 empty] | -9.02e-06 | 9.55e-09 | -2e-11 | 3.79e-07 | 3.28e-11 | 0.22 | 1 | 2 | 1 | 4 | 1 | 2 |  |  |  |  | 616 | 649 | 557 | 598 | 1.15 |  | 94 |  |  | 111 | 85 | 87 | 89 | 90 | 90 | 91 | 91 | 92 | 93 | 93 | 93 | 94 | 94 | 95 | 95 | 96 | 97 | 99 | 100 | 104 | 105 |  | 117 |  |  | 391 | 320 | 71.1 | 27 | 47.8 |  |  | 0.317 |  | 1.17 | 360/280 | 348/276 | -1.9 | 3.53 | [49 empty] | 0.93 | 0.953 | 0.98 | 0.99 | 0.999 | 0.999 | 0.999 | 0.999 | 0.999 | 0.999 | 0.999 | 0.999 | 0.999 | 0.999 | 0.999 | 0.999 | 0.999 | 0.999 | 0.999 | 0.999 | 0.999 | 0.998 | 0.997 | 0.995 | 0.992 | 0.985 | 0.971 | 0.948 | 0.911 | 0.849 | 0.759 | 0.641 | 0.506 | 0.369 | 0.241 |  | 0.865 | 0.908 | 0.96 | 0.98 | 0.998 | 0.998 | 0.998 | 0.998 | 0.998 | 0.998 | 0.998 | 0.998 | 0.998 | 0.998 | 0.998 | 0.998 | 0.998 | 0.998 | 0.998 | 0.998 | 0.998 | 0.996 | 0.994 | 0.99 | 0.984 | 0.973 | 0.95 | 0.906 | 0.837 | 0.73 | 0.586 | 0.42 | 0.264 | 0.142 | 0.062 |  | PG RP | 72.5 | MA
9 | H-PK63 | 603654 |  | 65.44 |  | 65.2 |  |  |  | 1.5754 | 1.5805 | 1.5861 | 1.591 | 1.5918 | 1.5925 |  | 1.5952 | 1.597 | 1.5986 | 1.6002 | 1.6006 | 1.6011 | 1.6029 | 1.603 | 1.6052 | 1.6094 | 1.6099 | 1.6143 | 1.6184 | 1.6254 | [21 empty] | 2.534 | -0.010084 | 0.012409 | 0.0004772 | -4.3521e-05 | 2.3805e-06 | [6 empty] | 0.305 | 0.2388 | 0.5372 | 0.2543 | 0.237 | 0.4773 | 0.0018 | 0.0023 | -0.0248 | -0.0126 | -3.8 | -3.7 | -3.7 | -3.7 | -3.7 | -3.7 | -3.6 | -3.6 | -3.6 | -3.7 | -3.6 | -3.6 | -3.5 | -3.5 | -3.5 | -3.4 | -3.5 | -3.5 | -3.6 | -3.6 | -3.5 | -3.6 | -3.5 | -3.4 | -3.5 | -3.5 | -3.5 | -3.5 | -3.5 | -3.5 | -3.4 | -3.4 | -3.4 | -3.5 | -3.4 | -3.5 | -3.5 | -3.5 | -3.5 | -3.4 | -3.4 | -3.4 | -3.4 | -3.4 | -3.5 | -3.4 | -3.5 | -3.5 | -3.5 | -3.5 | -3.4 | -3.4 | -3.4 | -3.4 | -3.4 | -3.4 | -3.3 | -3.3 | -3.4 | -3.4 | -3.4 | -3.3 | -3.3 | -3.2 | -3.2 | -3.3 | -3.3 | -3.3 | -3.3 | -3.4 | -3.4 | -3.4 | -3.3 | -3.1 | -3 | -3.1 | -3.1 | -3.2 | -3.1 | -3.1 | -3.2 | -3.2 | -3.2 | -3 | -2.9 | -2.8 | -2.8 | -2.8 | -3.1 | -3.1 | -3.1 | -3.2 | -3.2 | -3.2 | -3 | -2.8 | -2.7 | -2.7 | -2.7 | -2.9 | -2.8 | -2.8 | -2.9 | -2.9 | -2.8 | -2.8 | -2.7 | -2.6 | -2.6 | -2.6 | -6.1 | -5.6 | -5.3 | -5.1 | -4.9 | -4.7 | -4.5 | -4.4 | -4.3 | -4.2 | -4.1 | [10 empty] | -1.1e-05 | 1.08e-08 | -2.38e-11 | 2.86e-07 | 3.72e-10 | 0.246 | 1 | 1 | 1 | 4 | 2 | 2 |  |  |  |  | 604 | 632 | 561 | 588 | 0.48 |  | 93 |  |  | 110 | 73 | 76 | 77 | 79 | 81 | 81 | 82 | 82 | 83 | 83 | 84 | 84 | 84 | 85 | 86 | 87 | 87 | 89 | 90 | 91 | 92 |  | 118 |  |  | 361 | 351 | 64.8 | 24.7 | 42.3 |  |  | 0.309 |  | 1.05 | 345/275 | 333/274 | -2.6 | 3.64 | [49 empty] | 0.804 | 0.854 | 0.931 | 0.967 | 0.99 | 0.995 | 0.999 | 0.999 | 0.999 | 0.999 | 0.999 | 0.999 | 0.999 | 0.999 | 0.999 | 0.999 | 0.999 | 0.999 | 0.999 | 0.999 | 0.999 | 0.999 | 0.997 | 0.994 | 0.99 | 0.984 | 0.973 | 0.961 | 0.941 | 0.907 | 0.848 | 0.754 | 0.62 | 0.457 | 0.286 | 0.143 | 0.646 | 0.73 | 0.867 | 0.935 | 0.98 | 0.99 | 0.998 | 0.998 | 0.998 | 0.998 | 0.998 | 0.998 | 0.998 | 0.998 | 0.998 | 0.998 | 0.998 | 0.998 | 0.998 | 0.998 | 0.998 | 0.998 | 0.994 | 0.988 | 0.981 | 0.974 | 0.961 | 0.936 | 0.899 | 0.835 | 0.728 | 0.575 | 0.39 | 0.212 | 0.084 | 0.022 | PG RP | 82.5 | MA
10 | H-PK65 | 620639 |  | 63.88 |  | 63.58 |  |  |  | 1.5926 | 1.5975 | 1.6028 | 1.6076 | 1.6084 | 1.6091 |  | 1.6118 | 1.6137 | 1.6153 | 1.617 | 1.6175 | 1.6179 | 1.6199 | 1.62 | 1.6223 | 1.6267 | 1.6273 | 1.632 | 1.6363 | 1.6437 | [21 empty] | 2.5855 | -0.009529 | 0.01366 | 0.00034155 | -1.53e-05 | 7.3058e-07 | [6 empty] | 0.305 | 0.238 | 0.542 | 0.2544 | 0.236 | 0.4813 | 0.0026 | 0.0045 | -0.0367 | -0.0189 | -3 | -3.1 | -3.2 | -3.2 | -3.3 | -3.4 | -3.3 | -3.3 | -3.4 | -3.4 | -3.5 | -3 | -3.1 | -3 | -3.2 | -3.2 | -3.3 | -3.2 | -3.2 | -3.3 | -3.3 | -3.3 | -2.8 | -2.9 | -3 | -3 | -3.1 | -3.2 | -3.1 | -3.2 | -3.2 | -3.2 | -3.3 | -2.8 | -2.9 | -3 | -3 | -3.1 | -3.1 | -3.1 | -3.1 | -3.2 | -3.2 | -3.3 | -2.7 | -2.8 | -2.9 | -2.9 | -3 | -3 | -3 | -3.1 | -3.1 | -3.2 | -3.2 | -2.7 | -2.8 | -2.8 | -2.9 | -2.9 | -3 | -3 | -3.1 | -3.1 | -3.2 | -3.2 | -2.5 | -2.6 | -2.7 | -2.8 | -2.8 | -2.8 | -2.7 | -2.8 | -2.8 | -2.9 | -3 | -2.3 | -2.3 | -2.4 | -2.4 | -2.5 | -2.5 | -2.4 | -2.4 | -2.5 | -2.6 | -2.7 | -2.3 | -2.3 | -2.4 | -2.4 | -2.5 | -2.4 | -2.4 | -2.4 | -2.5 | -2.6 | -2.7 | -2 | -2.1 | -2.1 | -2.2 | -2.2 | -2.2 | -2.1 | -2.2 | -2.2 | -2.3 | -2.4 | -5.3 | -5 | -4.8 | -4.5 | -4.4 | -4.2 | -4.1 | -4.1 | -4 | -4 | -3.9 | [10 empty] | -1e-05 | 9.01e-09 | -2.64e-11 | 3.58e-07 | 1.03e-10 | 0.254 | 1 | 3 | 1 | 4 | 1 | 2 |  |  |  |  | 568 | 594 | 515 | 555 | 0.61 |  | 103 |  |  | 118 | 94 | 96 | 97 | 98 | 99 | 99 | 100 | 100 | 102 | 102 | 103 | 103 | 104 | 104 | 105 | 105 | 106 | 107 | 108 | 109 | 110 |  | 90 |  |  | 420 | 315 | 77.8 | 29.5 | 37.9 |  |  | 0.317 |  | 1.03 | 365/295 | 335/278 | -1.9 | 3.52 | [49 empty] | 0.957 | 0.979 | 0.995 | 0.999 | 0.999 | 0.999 | 0.999 | 0.999 | 0.999 | 0.999 | 0.999 | 0.999 | 0.999 | 0.999 | 0.999 | 0.999 | 0.999 | 0.999 | 0.999 | 0.997 | 0.995 | 0.993 | 0.991 | 0.989 | 0.982 | 0.966 | 0.943 | 0.897 | 0.821 | 0.711 | 0.577 | 0.437 | 0.32 | 0.235 |  |  | 0.916 | 0.958 | 0.99 | 0.998 | 0.998 | 0.998 | 0.998 | 0.998 | 0.998 | 0.998 | 0.998 | 0.998 | 0.998 | 0.998 | 0.998 | 0.998 | 0.998 | 0.998 | 0.998 | 0.992 | 0.986 | 0.98 | 0.974 | 0.967 | 0.952 | 0.922 | 0.871 | 0.785 | 0.655 | 0.489 | 0.32 | 0.183 | 0.097 | 0.053 |  |  | PG RP | 92.5 | A
11 | H-K6 | 511605 |  | 60.46 |  | 60.21 |  |  |  | 1.4866 | 1.491 | 1.4958 | 1.5001 | 1.5009 | 1.5015 |  | 1.5039 | 1.5056 | 1.5071 | 1.5086 | 1.509 | 1.5093 | 1.5111 | 1.5111 | 1.5131 | 1.517 | 1.5175 | 1.5216 | 1.5254 | 1.5319 | [21 empty] | 2.251 | -0.0079769 | 0.012173 | -9.9998e-05 | 4.1776e-05 | -2.0913e-06 | [6 empty] | 0.3041 | 0.2391 | 0.5432 | 0.2535 | 0.2371 | 0.4824 | 0 | 0 | 0 | 0.0001 | 0.2 | 0.2 | 0.1 | 0.2 | 0.2 | 0.3 | 0.3 | 0.4 | 0.4 | 0.5 | 0.6 | 0.4 | 0.4 | 0.3 | 0.4 | 0.4 | 0.5 | 0.5 | 0.6 | 0.7 | 0.7 | 0.8 | 0.6 | 0.6 | 0.6 | 0.7 | 0.6 | 0.7 | 0.7 | 0.8 | 0.9 | 0.9 | 1 | 0.6 | 0.6 | 0.6 | 0.7 | 0.7 | 0.7 | 0.7 | 0.8 | 0.9 | 1 | 1.1 | 0.6 | 0.6 | 0.7 | 0.8 | 0.7 | 0.7 | 0.7 | 0.8 | 1 | 1 | 1.1 | 0.8 | 0.8 | 0.9 | 0.9 | 0.8 | 0.9 | 0.9 | 1 | 1 | 1.1 | 1.2 | 1 | 1.1 | 1.1 | 1 | 1.1 | 1.2 | 1.2 | 1.3 | 1.4 | 1.4 | 1.5 | 1.3 | 1.4 | 1.4 | 1.3 | 1.4 | 1.4 | 1.5 | 1.6 | 1.6 | 1.7 | 1.7 | 1.3 | 1.4 | 1.4 | 1.4 | 1.4 | 1.5 | 1.5 | 1.6 | 1.7 | 1.7 | 1.7 | 1.6 | 1.7 | 1.6 | 1.6 | 1.7 | 1.8 | 1.8 | 1.9 | 2 | 2.1 | 2.2 | -1.8 | -1.4 | -1 | -0.7 | -0.6 | -0.5 | -0.3 | -0.1 | 0.2 | 0.3 | 0.4 | [10 empty] | -3.51e-06 | 1.4e-08 | -2.33e-11 | 7.26e-07 | 1.47e-10 | 0.123 | 3 | 1 | 2 | 1 | 1 | 1 |  |  |  |  | 530 | 619 | 473 | 522 |  |  | 84 |  |  | 100 | 76 | 79 | 81 | 82 | 83 | 84 | 84 | 85 | 85 | 86 | 87 | 87 | 88 | 88 | 89 | 89 | 90 | 91 | 92 | 94 | 94 |  |  |  |  | 469 | 107 | 67.2 | 27.6 |  |  |  | 0.219 |  | 3.05 | 330/290 | 312/283 | -3.5 | 2.53 | [49 empty] | 0.861 | 0.898 | 0.951 | 0.978 | 0.995 | 0.996 | 0.999 | 0.999 | 0.999 | 0.999 | 0.999 | 0.999 | 0.999 | 0.999 | 0.999 | 0.999 | 0.999 | 0.999 | 0.998 | 0.998 | 0.998 | 0.998 | 0.998 | 0.998 | 0.998 | 0.998 | 0.998 | 0.997 | 0.994 | 0.99 | 0.982 | 0.951 | 0.875 | 0.696 | 0.404 |  | 0.741 | 0.807 | 0.904 | 0.957 | 0.99 | 0.992 | 0.998 | 0.998 | 0.998 | 0.998 | 0.998 | 0.998 | 0.998 | 0.998 | 0.998 | 0.998 | 0.998 | 0.998 | 0.997 | 0.997 | 0.997 | 0.997 | 0.997 | 0.997 | 0.997 | 0.996 | 0.996 | 0.994 | 0.989 | 0.981 | 0.964 | 0.905 | 0.766 | 0.485 | 0.163 |  | PG RP | 50 | C
12 | H-K9L | 517642 |  | 64.2 |  | 64 |  |  |  | 1.4897 | 1.4951 | 1.501 | 1.5058 | 1.5067 | 1.5073 |  | 1.5098 | 1.5114 | 1.5129 | 1.5143 | 1.5147 | 1.5151 | 1.5167 | 1.5168 | 1.5187 | 1.5224 | 1.5228 | 1.5267 | 1.5303 | 1.5363 | [21 empty] | 2.2722 | -0.010168 | 0.010395 | 0.00022986 | -4.3042e-06 | 5.0011e-08 | [6 empty] | 0.3081 | 0.2385 | 0.5379 | 0.2566 | 0.2369 | 0.4787 | -0.0013 | 0.0009 | 0.0146 | 0.0033 | 1.6 | 1.8 | 2 | 2.2 | 2.3 | 2.3 | 2.4 | 2.5 | 2.5 | 2.5 | 2.5 | 1.7 | 2 | 2.2 | 2.3 | 2.4 | 2.4 | 2.5 | 2.6 | 2.6 | 2.6 | 2.7 | 1.9 | 2.2 | 2.3 | 2.4 | 2.4 | 2.5 | 2.6 | 2.7 | 2.8 | 2.9 | 3 | 1.9 | 2.3 | 2.3 | 2.4 | 2.5 | 2.6 | 2.7 | 2.8 | 2.9 | 3 | 3.1 | 1.9 | 2.3 | 2.5 | 2.5 | 2.6 | 2.7 | 2.7 | 2.9 | 3 | 3 | 3.1 | 2 | 2.4 | 2.5 | 2.6 | 2.6 | 2.8 | 2.8 | 2.9 | 3 | 3 | 3.1 | 2.3 | 2.5 | 2.6 | 2.7 | 2.8 | 3 | 3 | 3 | 3 | 3 | 3.1 | 2.6 | 2.9 | 3 | 3 | 3.1 | 3.3 | 3.3 | 3.3 | 3.3 | 3.3 | 3.4 | 2.7 | 3 | 3 | 3 | 3.1 | 3.3 | 3.3 | 3.3 | 3.3 | 3.4 | 3.4 | 2.9 | 3.2 | 3.3 | 3.3 | 3.4 | 3.5 | 3.6 | 3.5 | 3.5 | 3.6 | 3.6 | -0.5 | 0.2 | 0.7 | 1 | 1.3 | 1.5 | 1.7 | 2 | 2.2 | 2.3 | 2.4 | [10 empty] | 1.32e-06 | 2.02e-08 | -4.68e-11 | 4.63e-07 | -4.16e-10 | 0.204 | 1 | 1 | 2 | 1 | 1 | 1 |  |  |  |  | 582 | 630 | 519 | 548 | 1.22 |  | 73 |  |  | 92 | 67 | 69 | 70 | 71 | 72 | 73 | 73 | 74 | 75 | 75 | 76 | 77 | 78 | 79 | 79 | 80 | 81 | 82 | 84 | 85 | 87 |  | 95 |  |  | 581 | 100 | 76.9 | 32.3 | 92.2 |  |  | 0.189 |  | 2.53 | 325/280 | 317/280 | -20 | 2.49 | [49 empty] | 0.907 | 0.933 | 0.98 | 0.992 | 0.999 | 0.999 | 0.999 | 0.999 | 0.999 | 0.999 | 0.999 | 0.999 | 0.999 | 0.999 | 0.999 | 0.999 | 0.999 | 0.999 | 0.999 | 0.999 | 0.999 | 0.999 | 0.999 | 0.999 | 0.998 | 0.997 | 0.997 | 0.996 | 0.99 | 0.98 | 0.964 | 0.927 | 0.851 | 0.722 | 0.543 | 0.274 | 0.823 | 0.87 | 0.96 | 0.985 | 0.998 | 0.998 | 0.998 | 0.998 | 0.998 | 0.998 | 0.998 | 0.998 | 0.998 | 0.998 | 0.998 | 0.998 | 0.998 | 0.998 | 0.998 | 0.998 | 0.998 | 0.998 | 0.998 | 0.998 | 0.997 | 0.995 | 0.994 | 0.993 | 0.98 | 0.96 | 0.929 | 0.859 | 0.724 | 0.521 | 0.295 | 0.075 | PG RP | 10 | MA
13 | H-K10 | 518590 |  | 58.95 |  | 58.69 |  |  |  | 1.4919 | 1.4968 | 1.5021 | 1.5067 | 1.5075 | 1.5082 |  | 1.5107 | 1.5124 | 1.514 | 1.5155 | 1.5159 | 1.5163 | 1.5181 | 1.5182 | 1.5203 | 1.5243 | 1.5248 | 1.5291 | 1.5331 | 1.5399 | [21 empty] | 2.2726 | -0.0090729 | 0.011441 | 0.00028938 | -1.1657e-05 | 7.9422e-07 | [6 empty] | 0.306 | 0.2378 | 0.5461 | 0.2549 | 0.2358 | 0.4839 | -0.0015 | 0.0004 | 0.0024 | -0.0015 | 1.2 | 1.1 | 1.1 | 1.1 | 1.1 | 1.1 | 1.2 | 1.2 | 1.3 | 1.3 | 1.3 | 1.3 | 1.2 | 1.3 | 1.3 | 1.3 | 1.3 | 1.4 | 1.4 | 1.5 | 1.5 | 1.5 | 1.4 | 1.4 | 1.4 | 1.5 | 1.5 | 1.6 | 1.6 | 1.6 | 1.6 | 1.6 | 1.6 | 1.5 | 1.5 | 1.5 | 1.5 | 1.5 | 1.6 | 1.6 | 1.6 | 1.6 | 1.6 | 1.7 | 1.5 | 1.5 | 1.5 | 1.5 | 1.5 | 1.6 | 1.6 | 1.7 | 1.7 | 1.7 | 1.7 | 1.5 | 1.6 | 1.6 | 1.6 | 1.6 | 1.7 | 1.7 | 1.8 | 1.8 | 1.8 | 1.9 | 1.8 | 1.8 | 1.8 | 1.8 | 1.8 | 1.9 | 1.9 | 2 | 2 | 2 | 2.1 | 2 | 2 | 2.1 | 2.1 | 2.1 | 2.1 | 2.1 | 2.2 | 2.3 | 2.3 | 2.3 | 2 | 2.1 | 2.1 | 2.1 | 2.2 | 2.2 | 2.2 | 2.3 | 2.3 | 2.4 | 2.4 | 2.4 | 2.4 | 2.5 | 2.5 | 2.5 | 2.6 | 2.6 | 2.7 | 2.7 | 2.8 | 2.8 | -0.9 | -0.6 | -0.3 | 0 | 0.2 | 0.4 | 0.6 | 0.8 | 0.9 | 1 | 1 | [10 empty] | -9.83e-07 | 1.34e-08 | -2.97e-11 | 4.25e-07 | 1.9e-10 | 0.252 | 1 | 1 | 1 | 1 | 2 | 1 |  |  |  |  | 518 | 575 | 460 | 495 | 1.16 |  | 88 |  |  | 110 | 81 | 84 | 86 | 87 | 88 | 89 | 90 | 90 | 91 | 91 | 92 | 93 | 94 | 95 | 96 | 97 | 98 | 100 | 101 | 103 | 105 |  | 70 |  |  | 454 | 118 | 73.1 | 29.7 | 89.7 |  |  | 0.23 |  | 2.55 | 345/315 | 342/315 | 0 | 2.52 | [49 empty] | 0.862 | 0.902 | 0.96 | 0.984 | 0.999 | 0.999 | 0.999 | 0.999 | 0.999 | 0.999 | 0.999 | 0.999 | 0.999 | 0.999 | 0.999 | 0.999 | 0.999 | 0.999 | 0.999 | 0.999 | 0.999 | 0.999 | 0.999 | 0.999 | 0.999 | 0.994 | 0.987 | 0.974 | 0.945 | 0.875 | 0.711 | 0.392 | 0.085 |  |  |  | 0.745 | 0.814 | 0.92 | 0.968 | 0.998 | 0.998 | 0.998 | 0.998 | 0.998 | 0.998 | 0.998 | 0.998 | 0.998 | 0.998 | 0.998 | 0.998 | 0.998 | 0.998 | 0.998 | 0.998 | 0.998 | 0.998 | 0.998 | 0.998 | 0.998 | 0.988 | 0.974 | 0.944 | 0.889 | 0.758 | 0.499 | 0.149 | 0.012 |  |  |  | PG RP | 32.5 | C
14 | H-K12 | 534555 |  | 55.47 |  | 55.17 |  |  |  | 1.5081 | 1.5125 | 1.5173 | 1.5216 | 1.5224 | 1.5231 |  | 1.5256 | 1.5274 | 1.529 | 1.5307 | 1.5311 | 1.5316 | 1.5335 | 1.5336 | 1.5359 | 1.5403 | 1.5409 | 1.5456 | 1.55 | 1.5575 | [21 empty] | 2.3154 | -0.0079994 | 0.012369 | 0.00050744 | -4.3867e-05 | 2.7155e-06 | [6 empty] | 0.3025 | 0.2381 | 0.5479 | 0.2522 | 0.2358 | 0.4859 | -0.0001 | -0.0036 | -0.0157 | -0.0075 | 0.1 | 0.4 | 0.6 | 0.6 | 0.7 | 0.7 | 0.7 | 0.8 | 0.8 | 0.9 | 0.9 | 0.4 | 0.8 | 1 | 1.2 | 1.3 | 1.5 | 1.5 | 1.6 | 1.6 | 1.8 | 1.9 | 1 | 1.3 | 1.3 | 1.4 | 1.6 | 1.7 | 1.7 | 1.8 | 1.8 | 2.1 | 2.2 | 1.1 | 1.4 | 1.4 | 1.5 | 1.6 | 1.8 | 1.8 | 1.9 | 1.9 | 2.2 | 2.3 | 1.2 | 1.5 | 1.5 | 1.6 | 1.7 | 1.8 | 1.9 | 2 | 2 | 2.2 | 2.4 | 1.4 | 1.7 | 1.9 | 2 | 2 | 2 | 2.1 | 2.3 | 2.3 | 2.4 | 2.6 | 1.7 | 1.8 | 2 | 2.2 | 2.4 | 2.5 | 2.6 | 2.7 | 2.9 | 3 | 3.1 | 2 | 2.1 | 2.3 | 2.5 | 2.6 | 2.8 | 2.9 | 3 | 3.2 | 3.4 | 3.5 | 2.1 | 2.2 | 2.3 | 2.5 | 2.7 | 2.9 | 3 | 3.1 | 3.2 | 3.4 | 3.6 | 2.3 | 2.4 | 2.4 | 2.7 | 3 | 3.2 | 3.3 | 3.5 | 3.7 | 3.9 | 4.1 | -1.3 | -0.6 | -0.3 | 0.1 | 0.4 | 0.6 | 0.9 | 1.1 | 1.2 | 1.4 | 1.7 | [10 empty] | -2.45e-06 | 1.63e-08 | -3.64e-11 | 1.14e-06 | 1.2e-09 | 1.33e-08 | 1 | 1 | 1 | 1 | 1 | 2 |  |  |  |  | 495 | 549 | 450 | 488 | 1.01 |  | 98 |  |  | 113 | 83 | 86 | 88 | 89 | 91 | 92 | 93 | 94 | 94 | 94 | 95 | 96 | 97 | 99 | 100 | 102 | 104 | 106 | 108 | 109 | 112 |  | 58 |  |  | 485 | 98 | 69.7 | 27.4 | 78.9 |  |  | 0.271 |  | 2.75 | 355/320 | 347/318 | -0.5 | 2.73 | [49 empty] | 0.874 | 0.898 | 0.955 | 0.977 | 0.994 | 0.999 | 0.999 | 0.999 | 0.999 | 0.999 | 0.999 | 0.999 | 0.999 | 0.999 | 0.999 | 0.999 | 0.999 | 0.999 | 0.999 | 0.999 | 0.999 | 0.999 | 0.998 | 0.997 | 0.994 | 0.99 | 0.98 | 0.956 | 0.905 | 0.797 | 0.574 | 0.26 |  |  |  |  | 0.764 | 0.806 | 0.909 | 0.953 | 0.988 | 0.998 | 0.998 | 0.998 | 0.998 | 0.998 | 0.998 | 0.998 | 0.998 | 0.998 | 0.998 | 0.998 | 0.998 | 0.998 | 0.998 | 0.998 | 0.998 | 0.998 | 0.996 | 0.994 | 0.989 | 0.98 | 0.96 | 0.914 | 0.82 | 0.635 | 0.329 | 0.067 |  |  |  |  | PG RP | 30 | C
15 | H-K51 | 523586 |  | 58.63 |  | 58.39 |  |  |  | 1.4975 | 1.5022 | 1.5072 | 1.5117 | 1.5125 | 1.5131 |  | 1.5156 | 1.5173 | 1.5188 | 1.5204 | 1.5208 | 1.5212 | 1.523 | 1.5231 | 1.5252 | 1.5293 | 1.5298 | 1.5341 | 1.5381 | 1.545 | [21 empty] | 2.2872 | -0.0086626 | 0.010931 | 0.00061933 | -6.6298e-05 | 3.7434e-06 | [6 empty] | 0.3027 | 0.2388 | 0.5403 | 0.2524 | 0.2368 | 0.4792 | 0.0006 | -0.0059 | -0.0093 | -0.0053 | 0.9 | 1 | 1.1 | 1.2 | 1.3 | 1.4 | 1.4 | 1.4 | 1.5 | 1.5 | 1.6 | 1 | 1 | 1.1 | 1.3 | 1.4 | 1.4 | 1.5 | 1.5 | 1.6 | 1.7 | 1.7 | 1 | 1.1 | 1.2 | 1.3 | 1.4 | 1.5 | 1.6 | 1.7 | 1.7 | 1.7 | 1.8 | 1 | 1.1 | 1.2 | 1.3 | 1.4 | 1.5 | 1.6 | 1.7 | 1.7 | 1.8 | 1.9 | 1.1 | 1.2 | 1.3 | 1.4 | 1.5 | 1.6 | 1.7 | 1.8 | 1.8 | 1.9 | 2 | 1.4 | 1.5 | 1.6 | 1.7 | 1.8 | 1.9 | 2 | 2.2 | 2.3 | 2.4 | 2.5 | 1.7 | 1.8 | 2 | 2.1 | 2.2 | 2.3 | 2.4 | 2.6 | 2.7 | 2.9 | 2.9 | 1.9 | 2 | 2.2 | 2.4 | 2.6 | 2.7 | 2.8 | 2.9 | 3 | 3 | 3 | 1.9 | 2 | 2.2 | 2.4 | 2.6 | 2.7 | 2.8 | 2.9 | 3 | 3.1 | 3.1 | 2.2 | 2.4 | 2.6 | 2.7 | 2.8 | 3 | 3.1 | 3.2 | 3.3 | 3.5 | 3.5 | -1.3 | -0.9 | -0.5 | -0.1 | 0.2 | 0.4 | 0.7 | 0.9 | 1 | 1.2 | 1.3 | [10 empty] | -1.39e-06 | 1.68e-08 | -3.96e-11 | 6.34e-07 | 6.47e-10 | 0.223 | 2 | 1 | 2 | 1 | 1 | 1 |  |  |  |  | 564 | 610 | 497 | 530 | 1.18 |  | 80 |  |  | 98 | 79 | 80 | 82 | 83 | 83 | 84 | 84 | 85 | 85 | 86 | 87 | 87 | 88 | 88 | 90 | 91 | 92 | 92 | 94 | 95 | 96 |  | 46 |  |  | 517 | 102 | 73 | 29.9 | 51.5 |  |  | 0.218 |  | 2.5 | 350/310 | 337/304 | -2.2 | 2.52 | [49 empty] | 0.9 | 0.915 | 0.963 | 0.984 | 0.998 | 0.998 | 0.998 | 0.998 | 0.998 | 0.998 | 0.998 | 0.998 | 0.998 | 0.998 | 0.999 | 0.999 | 0.999 | 0.999 | 0.999 | 0.999 | 0.999 | 0.999 | 0.999 | 0.999 | 0.999 | 0.996 | 0.996 | 0.989 | 0.97 | 0.926 | 0.826 | 0.648 | 0.375 | 0.107 |  |  | 0.81 | 0.837 | 0.927 | 0.968 | 0.996 | 0.996 | 0.996 | 0.996 | 0.996 | 0.996 | 0.996 | 0.996 | 0.996 | 0.997 | 0.998 | 0.998 | 0.998 | 0.998 | 0.998 | 0.998 | 0.998 | 0.998 | 0.998 | 0.998 | 0.998 | 0.992 | 0.992 | 0.978 | 0.941 | 0.857 | 0.682 | 0.42 | 0.141 | 0.011 |  |  | PG RP | 11 | B
16 | H-BaK2 | 540597 |  | 59.72 |  | 59.45 |  |  |  | 1.5138 | 1.5186 | 1.5238 | 1.5283 | 1.5291 | 1.5298 |  | 1.5324 | 1.5341 | 1.5356 | 1.5372 | 1.5376 | 1.5381 | 1.5399 | 1.54 | 1.5421 | 1.5462 | 1.5468 | 1.5512 | 1.5553 | 1.5622 | [21 empty] | 2.3379 | -0.0089805 | 0.011559 | 0.00049279 | -4.5831e-05 | 2.7737e-06 | [6 empty] | 0.3042 | 0.2389 | 0.5442 | 0.2533 | 0.2369 | 0.4825 | -0.0004 | -0.0002 | -0.011 | -0.0062 | 0.4 | 0.6 | 0.8 | 0.9 | 1.4 | 1.5 | 1.6 | 1.7 | 1.9 | 2.1 | 2.2 | 0.6 | 0.8 | 0.9 | 1.1 | 1.4 | 1.6 | 1.7 | 1.8 | 2 | 2.1 | 2.3 | 0.7 | 0.9 | 1 | 1.2 | 1.5 | 1.7 | 1.8 | 1.9 | 2.1 | 2.2 | 2.3 | 0.7 | 0.9 | 1.1 | 1.2 | 1.5 | 1.7 | 1.8 | 2 | 2.2 | 2.3 | 2.4 | 0.8 | 1 | 1.2 | 1.4 | 1.6 | 1.8 | 2 | 2.1 | 2.3 | 2.4 | 2.5 | 0.9 | 1.1 | 1.3 | 1.5 | 1.7 | 1.9 | 2.1 | 2.3 | 2.5 | 2.7 | 2.8 | 1 | 1.2 | 1.5 | 1.8 | 2 | 2.1 | 2.4 | 2.5 | 2.6 | 2.8 | 2.9 | 1.3 | 1.4 | 1.5 | 1.9 | 2.2 | 2.3 | 2.5 | 2.6 | 2.7 | 2.8 | 2.9 | 1.4 | 1.5 | 1.6 | 2.1 | 2.3 | 2.4 | 2.5 | 2.7 | 2.9 | 2.9 | 3 | 2 | 2.1 | 2.3 | 2.6 | 2.6 | 2.7 | 2.9 | 3.1 | 3.3 | 3.5 | 3.7 | -1.7 | -1.1 | -0.6 | -0.1 | 0.3 | 0.6 | 1 | 1.2 | 1.5 | 1.6 | 1.8 | [10 empty] | -1.01e-06 | 2.38e-08 | -4.15e-11 | 3.35e-07 | -1.37e-10 | 0.301 | 1 | 2 | 1 | 1 | 2 | 1 |  |  |  |  | 560 | 623 | 491 | 534 | 1.02 |  | 78 |  |  | 93 | 69 | 71 | 73 | 74 | 75 | 76 | 77 | 77 | 78 | 79 | 80 | 80 | 81 | 82 | 83 | 83 | 84 | 88 | 89 | 90 | 92 |  | 70 |  |  | 532 | 103 | 71.1 | 28.1 | 78.6 |  |  | 0.266 |  | 2.51 | 330/290 | 313/281 | -29 | 2.85 | [49 empty] | 0.917 | 0.937 | 0.974 | 0.987 | 0.999 | 0.999 | 0.999 | 0.999 | 0.999 | 0.999 | 0.999 | 0.999 | 0.999 | 0.999 | 0.999 | 0.999 | 0.999 | 0.999 | 0.999 | 0.999 | 0.999 | 0.999 | 0.999 | 0.999 | 0.999 | 0.998 | 0.998 | 0.997 | 0.994 | 0.988 | 0.973 | 0.94 | 0.863 | 0.707 | 0.478 | 0.26 | 0.842 | 0.88 | 0.947 | 0.976 | 0.998 | 0.998 | 0.998 | 0.998 | 0.998 | 0.998 | 0.998 | 0.998 | 0.998 | 0.998 | 0.998 | 0.998 | 0.998 | 0.998 | 0.998 | 0.998 | 0.998 | 0.998 | 0.998 | 0.998 | 0.998 | 0.997 | 0.996 | 0.993 | 0.988 | 0.976 | 0.947 | 0.885 | 0.745 | 0.5 | 0.228 | 0.068 | PG RP | 18.5 | B
17 | H-BaK7B | 569560 |  | 56.04 |  | 55.78 |  |  |  | 1.5408 | 1.5457 | 1.5512 | 1.556 | 1.5569 | 1.5576 |  | 1.5604 | 1.5623 | 1.564 | 1.5657 | 1.5662 | 1.5667 | 1.5687 | 1.5688 | 1.5713 | 1.5759 | 1.5765 | 1.5815 | 1.5861 | 1.5941 | [21 empty] | 2.422 | -0.0093417 | 0.013674 | 0.00037633 | -1.7473e-05 | 1.22e-06 | [6 empty] | 0.3034 | 0.2384 | 0.5488 | 0.2529 | 0.2363 | 0.4872 | -0.0011 | -0.0017 | -0.0067 | -0.0039 | 3 | 3.1 | 3.1 | 3 | 3 | 3 | 3.1 | 3.2 | 3.2 | 3.2 | 3.2 | 3.2 | 3.3 | 3.3 | 3.4 | 3.3 | 3.3 | 3.4 | 3.3 | 3.4 | 3.4 | 3.5 | 3.3 | 3.4 | 3.4 | 3.4 | 3.4 | 3.5 | 3.5 | 3.6 | 3.6 | 3.6 | 3.6 | 3.4 | 3.4 | 3.5 | 3.5 | 3.5 | 3.6 | 3.6 | 3.6 | 3.7 | 3.7 | 3.7 | 3.4 | 3.5 | 3.5 | 3.5 | 3.6 | 3.6 | 3.7 | 3.7 | 3.7 | 3.7 | 3.7 | 3.5 | 3.7 | 3.6 | 3.6 | 3.6 | 3.6 | 3.7 | 3.9 | 3.8 | 3.8 | 3.9 | 3.8 | 3.9 | 3.8 | 3.8 | 3.8 | 3.8 | 3.9 | 4.1 | 4 | 4 | 4.1 | 4.2 | 4.2 | 4.2 | 4.2 | 4.2 | 4.3 | 4.4 | 4.5 | 4.4 | 4.4 | 4.4 | 4.2 | 4.3 | 4.2 | 4.3 | 4.2 | 4.3 | 4.4 | 4.5 | 4.5 | 4.5 | 4.6 | 4.4 | 4.5 | 4.5 | 4.5 | 4.6 | 4.7 | 4.9 | 5 | 5.1 | 5 | 5.2 | 0.9 | 1.4 | 1.7 | 1.9 | 2.2 | 2.4 | 2.6 | 2.8 | 2.8 | 2.9 | 3 | [10 empty] | 3.18e-06 | 1.21e-08 | -2.72e-11 | 4.09e-07 | 3.53e-10 | 0.269 | 1 | 1 | 1 | 1 | 1 | 1 |  |  |  |  | 587 | 634 | 530 | 565 | 1.08 |  | 71 |  |  | 88 | 66 | 67 | 69 | 70 | 70 | 71 | 72 | 73 | 74 | 76 | 76 | 77 | 78 | 79 | 80 | 81 | 81 | 82 | 84 | 85 | 86 |  | 87 |  |  | 553 | 123 | 80.1 | 33.1 | 78.4 |  |  | 0.21 |  | 2.52 | 355/320 | 347/321 | -0.5 | 2.85 | [49 empty] | 0.934 | 0.953 | 0.979 | 0.988 | 0.997 | 0.999 | 0.999 | 0.999 | 0.999 | 0.999 | 0.999 | 0.999 | 0.999 | 0.999 | 0.999 | 0.999 | 0.999 | 0.999 | 0.999 | 0.999 | 0.998 | 0.997 | 0.996 | 0.994 | 0.992 | 0.988 | 0.982 | 0.961 | 0.917 | 0.808 | 0.56 | 0.192 |  |  |  |  | 0.872 | 0.908 | 0.958 | 0.976 | 0.994 | 0.998 | 0.998 | 0.998 | 0.998 | 0.998 | 0.998 | 0.998 | 0.998 | 0.998 | 0.998 | 0.998 | 0.998 | 0.998 | 0.998 | 0.998 | 0.996 | 0.994 | 0.992 | 0.99 | 0.986 | 0.98 | 0.965 | 0.928 | 0.845 | 0.654 | 0.315 | 0.039 |  |  |  |  | PG RP | 10 | MA
18 | H-BaK8 | 573575 |  | 57.49 |  | 57.2 |  |  |  | 1.5455 | 1.5502 | 1.5553 | 1.5599 | 1.5608 | 1.5615 |  | 1.5642 | 1.5661 | 1.5678 | 1.5695 | 1.57 | 1.5704 | 1.5724 | 1.5725 | 1.5749 | 1.5794 | 1.58 | 1.5849 | 1.5894 | 1.5972 | [21 empty] | 2.4338 | -0.0088298 | 0.013592 | 0.00036092 | -1.7958e-05 | 1.1193e-06 | [6 empty] | 0.3032 | 0.238 | 0.5482 | 0.2527 | 0.2358 | 0.4865 | 0.0004 | 0.0001 | -0.0154 | -0.0072 | 2 | 2.1 | 2 | 2 | 2.1 | 2.2 | 2.4 | 2.5 | 2.6 | 2.8 | 2.9 | 2.2 | 2.2 | 2.2 | 2.1 | 2.3 | 2.5 | 2.6 | 2.7 | 2.8 | 3 | 3.1 | 2.4 | 2.5 | 2.5 | 2.5 | 2.6 | 2.7 | 2.8 | 2.9 | 3.1 | 3.2 | 3.3 | 2.4 | 2.5 | 2.5 | 2.5 | 2.6 | 2.8 | 2.9 | 3 | 3.2 | 3.3 | 3.3 | 2.4 | 2.5 | 2.5 | 2.5 | 2.7 | 2.8 | 2.9 | 3 | 3.2 | 3.4 | 3.4 | 2.5 | 2.5 | 2.6 | 2.6 | 2.8 | 2.9 | 3 | 3.2 | 3.3 | 3.5 | 3.5 | 2.8 | 2.8 | 2.8 | 2.8 | 2.9 | 3.1 | 3.3 | 3.3 | 3.5 | 3.6 | 3.6 | 3.1 | 3.1 | 3.1 | 3.1 | 3.3 | 3.4 | 3.5 | 3.6 | 3.7 | 3.7 | 3.7 | 3.1 | 3.1 | 3.1 | 3.1 | 3.3 | 3.4 | 3.6 | 3.7 | 3.8 | 3.8 | 3.8 | 3.3 | 3.4 | 3.5 | 3.6 | 3.6 | 3.8 | 3.9 | 4 | 4.1 | 4.2 | 4.2 | -0.1 | 0.4 | 0.7 | 0.9 | 1.3 | 1.6 | 1.8 | 2.1 | 2.3 | 2.6 | 2.7 | [10 empty] | 9.63e-07 | 1.65e-08 | -1.99e-11 | 5.81e-07 | -1.28e-10 | 0.129 | 1 | 3 | 1 | 2 | 1 | 1 |  |  |  |  | 614 | 664 | 549 | 592 | 0.94 |  | 73 |  |  | 86 | 66 | 68 | 69 | 70 | 71 | 72 | 72 | 73 | 74 | 74 | 74 | 75 | 75 | 76 | 77 | 77 | 78 | 79 | 80 | 82 | 83 |  | 85 |  |  | 527 | 127 | 72.3 | 29.1 | 78.3 |  |  | 0.243 |  | 2.56 | 335/285 | 324/284 | -13.3 | 3.17 | [49 empty] | 0.931 | 0.952 | 0.984 | 0.992 | 0.999 | 0.999 | 0.999 | 0.999 | 0.999 | 0.999 | 0.999 | 0.999 | 0.999 | 0.999 | 0.999 | 0.999 | 0.999 | 0.999 | 0.999 | 0.999 | 0.999 | 0.999 | 0.999 | 0.999 | 0.999 | 0.997 | 0.995 | 0.991 | 0.983 | 0.964 | 0.93 | 0.863 | 0.751 | 0.576 | 0.344 |  | 0.866 | 0.91 | 0.966 | 0.985 | 0.998 | 0.998 | 0.998 | 0.998 | 0.998 | 0.998 | 0.998 | 0.998 | 0.998 | 0.998 | 0.998 | 0.998 | 0.998 | 0.998 | 0.998 | 0.998 | 0.998 | 0.998 | 0.998 | 0.998 | 0.998 | 0.995 | 0.99 | 0.983 | 0.967 | 0.93 | 0.866 | 0.744 | 0.558 | 0.329 | 0.12 |  | PG RP | 18.5 | B
19 | H-ZK3A | 589613 |  | 61.25 |  | 61.01 |  |  |  | 1.5597 | 1.5653 | 1.5713 | 1.5765 | 1.5774 | 1.5781 |  | 1.581 | 1.5828 | 1.5845 | 1.5862 | 1.5867 | 1.5871 | 1.589 | 1.5891 | 1.5914 | 1.5958 | 1.5963 | 1.601 | 1.6053 | 1.6127 | [21 empty] | 2.4886 | -0.010763 | 0.013084 | 0.00033305 | -1.2982e-05 | 6.3725e-07 | [6 empty] | 0.3057 | 0.2381 | 0.5417 | 0.2548 | 0.2362 | 0.4817 | 0 | -0.0002 | -0.001 | -0.0026 | 3 | 3 | 3.1 | 3.1 | 3.1 | 3.2 | 3.3 | 3.4 | 3.5 | 3.6 | 3.7 | 3.1 | 3.2 | 3.3 | 3.3 | 3.3 | 3.3 | 3.5 | 3.6 | 3.6 | 3.8 | 3.9 | 3.3 | 3.3 | 3.4 | 3.4 | 3.4 | 3.5 | 3.6 | 3.7 | 3.8 | 4 | 4.1 | 3.3 | 3.3 | 3.4 | 3.4 | 3.4 | 3.5 | 3.7 | 3.8 | 3.9 | 4.1 | 4.2 | 3.4 | 3.3 | 3.4 | 3.5 | 3.5 | 3.6 | 3.8 | 3.9 | 4 | 4.2 | 4.3 | 3.5 | 3.5 | 3.5 | 3.5 | 3.6 | 3.7 | 3.9 | 4.1 | 4.3 | 4.4 | 4.6 | 3.5 | 3.7 | 3.7 | 3.6 | 3.7 | 3.8 | 4 | 4.2 | 4.5 | 4.6 | 4.9 | 3.8 | 3.8 | 3.9 | 3.9 | 4 | 4.1 | 4.3 | 4.4 | 4.6 | 4.8 | 5.1 | 3.9 | 3.9 | 3.9 | 3.9 | 4 | 4.2 | 4.4 | 4.5 | 4.7 | 4.9 | 5.2 | 4.2 | 4.2 | 4.2 | 4.3 | 4.4 | 4.5 | 4.7 | 4.9 | 5.2 | 5.4 | 5.7 | 0.8 | 1.2 | 1.6 | 1.9 | 2.1 | 2.4 | 2.7 | 2.9 | 3.1 | 3.4 | 3.6 | [10 empty] | 3e-06 | 1.29e-08 | -9.66e-12 | 3.8e-07 | 7.2e-10 | 0.231 | 1 | 3 | 2 | 3 | 2 | 1 |  |  |  |  | 681 | 722 | 609 | 650 | 1.05 |  | 55 |  |  | 67 | 48 | 50 | 53 | 54 | 56 | 56 | 56 | 57 | 57 | 58 | 58 | 59 | 59 | 60 | 61 | 62 | 62 | 63 | 63 | 65 | 66 |  | 118 |  |  | 550 | 119 | 81.3 | 32.7 | 72.4 |  |  | 0.244 |  | 2.06 | 345/295 | 336/285 | -5.9 | 3.31 | [49 empty] | 0.917 | 0.973 | 0.991 | 0.999 | 0.999 | 0.999 | 0.999 | 0.999 | 0.999 | 0.999 | 0.999 | 0.999 | 0.999 | 0.999 | 0.999 | 0.999 | 0.999 | 0.999 | 0.999 | 0.999 | 0.999 | 0.999 | 0.999 | 0.998 | 0.997 | 0.995 | 0.989 | 0.977 | 0.957 | 0.924 | 0.866 | 0.773 | 0.637 | 0.463 | 0.29 | 0.168 | 0.842 | 0.947 | 0.982 | 0.998 | 0.998 | 0.998 | 0.998 | 0.998 | 0.998 | 0.998 | 0.998 | 0.998 | 0.998 | 0.998 | 0.998 | 0.998 | 0.998 | 0.998 | 0.998 | 0.998 | 0.998 | 0.998 | 0.998 | 0.996 | 0.994 | 0.99 | 0.978 | 0.954 | 0.915 | 0.853 | 0.749 | 0.598 | 0.406 | 0.214 | 0.084 | 0.028 | PG RP | 10 | MA
20 | H-ZK6 | 613586 |  | 58.58 |  | 58.3 |  |  |  | 1.5837 | 1.5888 | 1.5945 | 1.5995 | 1.6004 | 1.6011 |  | 1.604 | 1.6059 | 1.6077 | 1.6095 | 1.61 | 1.6105 | 1.6126 | 1.6127 | 1.6152 | 1.62 | 1.6206 | 1.6257 | 1.6304 | 1.6385 | [21 empty] | 2.5596 | -0.010009 | 0.014293 | 0.00046665 | -2.7011e-05 | 1.3506e-06 | [6 empty] | 0.304 | 0.238 | 0.5459 | 0.253 | 0.236 | 0.4843 | 0.0001 | -0.0004 | -0.019 | -0.0104 | 1.6 | 1.6 | 1.9 | 1.9 | 2 | 1.9 | 2.1 | 2.3 | 2.4 | 2.5 | 2.6 | 1.6 | 1.7 | 1.8 | 1.9 | 2 | 2 | 2.3 | 2.5 | 2.7 | 2.8 | 2.9 | 1.7 | 1.8 | 1.9 | 1.9 | 2.1 | 2.2 | 2.5 | 2.7 | 2.9 | 3.1 | 3.3 | 1.7 | 1.8 | 1.9 | 1.9 | 2.1 | 2.2 | 2.5 | 2.7 | 3 | 3.2 | 3.4 | 1.8 | 1.9 | 2 | 2 | 2.2 | 2.3 | 2.6 | 2.8 | 3.1 | 3.3 | 3.4 | 1.9 | 2.1 | 2.1 | 2.2 | 2.4 | 2.5 | 2.8 | 3.1 | 3.4 | 3.6 | 3.8 | 2.3 | 2.4 | 2.5 | 2.6 | 2.7 | 2.8 | 3.1 | 3.4 | 3.7 | 3.9 | 4 | 2.5 | 2.7 | 2.8 | 2.9 | 3 | 3.3 | 3.5 | 3.9 | 4.2 | 4.4 | 4.5 | 2.6 | 2.8 | 2.9 | 2.9 | 3.1 | 3.4 | 3.6 | 4 | 4.3 | 4.5 | 4.6 | 3 | 3.1 | 3.2 | 3.3 | 3.6 | 3.9 | 4.2 | 4.6 | 4.9 | 5.1 | 5.3 | -0.8 | -0.3 | 0.1 | 0.4 | 0.8 | 1.1 | 1.5 | 1.8 | 2.2 | 2.5 | 2.7 | [10 empty] | -6.1e-08 | 1.58e-08 | -1.22e-11 | 4.83e-07 | 8.41e-10 | 0.269 | 1 | 3 | 1 | 3 | 2 | 2 |  |  |  |  | 672 | 713 | 597 | 644 | 0.94 |  | 63 |  |  | 81 | 58 | 60 | 61 | 62 | 63 | 63 | 64 | 64 | 65 | 65 | 65 | 66 | 66 | 67 | 67 | 67 | 68 | 69 | 70 | 71 | 71 |  | 115 |  |  | 520 | 140 | 81.9 | 31.6 | 64.5 |  |  | 0.296 |  | 1.73 | 360/300 | 345/299 | -7.7 | 3.59 | [49 empty] | 0.922 | 0.967 | 0.993 | 0.999 | 0.999 | 0.999 | 0.999 | 0.999 | 0.999 | 0.999 | 0.999 | 0.999 | 0.999 | 0.999 | 0.999 | 0.999 | 0.999 | 0.999 | 0.999 | 0.999 | 0.999 | 0.999 | 0.999 | 0.997 | 0.995 | 0.989 | 0.98 | 0.958 | 0.911 | 0.842 | 0.73 | 0.57 | 0.377 | 0.197 |  |  | 0.844 | 0.927 | 0.986 | 0.998 | 0.998 | 0.998 | 0.998 | 0.998 | 0.998 | 0.998 | 0.998 | 0.998 | 0.998 | 0.998 | 0.998 | 0.998 | 0.998 | 0.998 | 0.998 | 0.998 | 0.998 | 0.998 | 0.995 | 0.99 | 0.982 | 0.971 | 0.952 | 0.908 | 0.83 | 0.709 | 0.536 | 0.326 | 0.145 | 0.041 |  |  | PG RP | 20 | A
21 | H-ZK7 | 613606 |  | 60.58 |  | 60.34 |  |  |  | 1.5817 | 1.5877 | 1.5942 | 1.5998 | 1.6007 | 1.6015 |  | 1.6045 | 1.6065 | 1.6082 | 1.61 | 1.6105 | 1.611 | 1.613 | 1.6131 | 1.6155 | 1.6201 | 1.6207 | 1.6256 | 1.6301 | 1.6378 | [21 empty] | 2.5634 | -0.011878 | 0.013659 | 0.0004364 | -2.3764e-05 | 1.1253e-06 | [6 empty] | 0.3043 | 0.2391 | 0.5405 | 0.2539 | 0.2372 | 0.4803 | -0.0002 | -0.0025 | 0.0043 | -0.0003 | 1 | 1 | 1.1 | 1.2 | 1.3 | 1.3 | 1.5 | 1.6 | 1.6 | 1.6 | 1.6 | 1.1 | 1.1 | 1.1 | 1.3 | 1.4 | 1.4 | 1.5 | 1.6 | 1.7 | 1.8 | 1.8 | 1.1 | 1.1 | 1.2 | 1.3 | 1.4 | 1.5 | 1.6 | 1.7 | 1.8 | 1.9 | 1.9 | 1.1 | 1.1 | 1.3 | 1.4 | 1.5 | 1.6 | 1.7 | 1.7 | 1.8 | 1.9 | 1.9 | 1.2 | 1.2 | 1.4 | 1.5 | 1.6 | 1.7 | 1.8 | 1.8 | 1.9 | 1.9 | 2 | 1.3 | 1.3 | 1.6 | 1.6 | 1.7 | 1.9 | 2 | 2 | 2.1 | 2.1 | 2.2 | 1.4 | 1.5 | 1.8 | 1.9 | 1.9 | 2 | 2.1 | 2.2 | 2.4 | 2.6 | 2.7 | 1.6 | 1.8 | 1.9 | 2 | 2.1 | 2.3 | 2.4 | 2.5 | 2.7 | 2.8 | 3 | 1.7 | 1.9 | 2 | 2.1 | 2.2 | 2.4 | 2.5 | 2.6 | 2.8 | 2.9 | 3.1 | 2 | 2.3 | 2.4 | 2.6 | 2.8 | 2.9 | 3.1 | 3.3 | 3.5 | 3.6 | 3.7 | -1.4 | -1 | -0.5 | -0.1 | 0.2 | 0.5 | 0.7 | 0.8 | 1 | 1.1 | 1.3 | [10 empty] | -9.28e-07 | 1.47e-08 | -3.06e-11 | 2.76e-07 | 5.01e-10 | 0.319 | 1 | 3 | 2 | 4 | 2 | 2 |  |  |  |  | 651 | 685 | 582 | 623 | 1.03 |  | 59 |  |  | 73 | 52 | 54 | 56 | 57 | 57 | 58 | 59 | 60 | 61 | 61 | 62 | 63 | 63 | 64 | 64 | 65 | 65 | 66 | 68 | 69 | 71 |  | 120 |  |  | 539 | 149 | 86.2 | 33.8 | 73.9 |  |  | 0.275 |  | 2 | 350/290 | 344/289 | -2.1 | 3.5 | [49 empty] | 0.841 | 0.925 | 0.981 | 0.992 | 0.999 | 0.999 | 0.999 | 0.999 | 0.999 | 0.999 | 0.999 | 0.999 | 0.999 | 0.999 | 0.999 | 0.999 | 0.999 | 0.999 | 0.999 | 0.999 | 0.999 | 0.999 | 0.999 | 0.999 | 0.999 | 0.994 | 0.985 | 0.97 | 0.939 | 0.889 | 0.807 | 0.689 | 0.529 | 0.348 | 0.181 |  | 0.707 | 0.857 | 0.963 | 0.986 | 0.998 | 0.998 | 0.998 | 0.998 | 0.998 | 0.998 | 0.998 | 0.998 | 0.998 | 0.998 | 0.998 | 0.998 | 0.998 | 0.998 | 0.998 | 0.998 | 0.998 | 0.998 | 0.998 | 0.994 | 0.989 | 0.979 | 0.966 | 0.935 | 0.877 | 0.784 | 0.65 | 0.472 | 0.28 | 0.123 | 0.037 |  | PG RP | 11 | B
22 | H-ZK9 | 620603 |  | 60.34 |  | 60.1 |  |  |  | 1.589 | 1.595 | 1.6015 | 1.607 | 1.6079 | 1.6087 |  | 1.6117 | 1.6137 | 1.6155 | 1.6173 | 1.6178 | 1.6182 | 1.6203 | 1.6204 | 1.6229 | 1.6276 | 1.6281 | 1.6331 | 1.6377 | 1.6455 | [21 empty] | 2.5866 | -0.011871 | 0.013231 | 0.0007826 | -8.4813e-05 | 4.7504e-06 | [6 empty] | 0.3054 | 0.2383 | 0.5398 | 0.2548 | 0.2364 | 0.4796 | -0.0007 | -0.0035 | 0.0001 | -0.0015 | 1.7 | 1.8 | 1.8 | 1.8 | 1.9 | 2 | 2 | 2.1 | 2.1 | 2.3 | 2.3 | 1.9 | 1.9 | 1.9 | 2 | 2.1 | 2.1 | 2.1 | 2.1 | 2.2 | 2.3 | 2.4 | 2.1 | 2.1 | 2.2 | 2.2 | 2.2 | 2.3 | 2.3 | 2.5 | 2.5 | 2.5 | 2.7 | 2.1 | 2.2 | 2.2 | 2.2 | 2.2 | 2.3 | 2.3 | 2.5 | 2.6 | 2.6 | 2.7 | 2.1 | 2.3 | 2.2 | 2.2 | 2.2 | 2.3 | 2.4 | 2.5 | 2.7 | 2.7 | 2.7 | 2.2 | 2.3 | 2.3 | 2.3 | 2.4 | 2.5 | 2.6 | 2.7 | 2.8 | 2.8 | 2.9 | 2.4 | 2.3 | 2.4 | 2.4 | 2.6 | 2.7 | 2.8 | 2.9 | 3.1 | 3.2 | 3.3 | 2.6 | 2.6 | 2.6 | 2.6 | 2.8 | 2.9 | 2.9 | 3 | 3.1 | 3.3 | 3.5 | 2.6 | 2.6 | 2.6 | 2.7 | 2.8 | 2.9 | 2.9 | 3 | 3.1 | 3.4 | 3.7 | 2.8 | 2.9 | 2.9 | 2.9 | 3 | 3.1 | 3.1 | 3.2 | 3.3 | 3.5 | 3.8 | -0.5 | 0.1 | 0.3 | 0.6 | 0.8 | 1.1 | 1.3 | 1.5 | 1.8 | 1.9 | 2 | [10 empty] | 1.99e-07 | 1.26e-08 | -1.82e-11 | 4.96e-07 | 5.23e-10 | 2.17e-08 | 1 | 2 | 2 | 4 | 3 | 2 |  |  |  |  | 652 | 685 | 585 | 620 | 0.96 |  | 60 |  |  | 76 | 55 | 57 | 59 | 60 | 61 | 63 | 63 | 64 | 65 | 65 | 66 | 67 | 67 | 68 | 68 | 69 | 70 | 70 | 71 | 72 | 73 |  | 120 |  |  | 543 | 131 | 86.2 | 36.6 | 87.3 |  |  | 0.281 |  | 1.99 | 360/300 | 342/287 | -4.9 | 3.57 | [49 empty] | 0.861 | 0.943 | 0.985 | 0.996 | 0.999 | 0.999 | 0.999 | 0.999 | 0.999 | 0.999 | 0.999 | 0.999 | 0.999 | 0.999 | 0.999 | 0.999 | 0.999 | 0.999 | 0.999 | 0.999 | 0.999 | 0.999 | 0.995 | 0.992 | 0.989 | 0.986 | 0.979 | 0.962 | 0.929 | 0.887 | 0.825 | 0.73 | 0.599 | 0.443 | 0.286 |  | 0.741 | 0.889 | 0.97 | 0.992 | 0.998 | 0.998 | 0.998 | 0.998 | 0.998 | 0.998 | 0.998 | 0.998 | 0.998 | 0.998 | 0.998 | 0.998 | 0.998 | 0.998 | 0.998 | 0.998 | 0.998 | 0.998 | 0.99 | 0.984 | 0.978 | 0.972 | 0.958 | 0.925 | 0.863 | 0.787 | 0.681 | 0.533 | 0.359 | 0.196 | 0.082 |  | PG RP | 10 | C
23 | H-ZK9A | 620603 |  | 60.34 |  | 60.1 |  |  |  | 1.5888 | 1.5948 | 1.6013 | 1.6069 | 1.6079 | 1.6087 |  | 1.6117 | 1.6137 | 1.6155 | 1.6173 | 1.6178 | 1.6182 | 1.6203 | 1.6204 | 1.6229 | 1.6276 | 1.6281 | 1.6331 | 1.6377 | 1.6455 | [21 empty] | 2.5863 | -0.011948 | 0.013774 | 0.00054911 | -4.521e-05 | 2.4454e-06 | [6 empty] | 0.3054 | 0.2383 | 0.5398 | 0.2548 | 0.2364 | 0.4796 | -0.0007 | -0.0035 | 0.003 | -0.0015 | 1.8 | 1.9 | 1.9 | 2 | 2 | 2.1 | 2.2 | 2.2 | 2.4 | 2.5 | 2.5 | 2.1 | 2.2 | 2.2 | 2.3 | 2.3 | 2.3 | 2.3 | 2.5 | 2.6 | 2.6 | 2.6 | 2.2 | 2.2 | 2.3 | 2.4 | 2.4 | 2.5 | 2.5 | 2.5 | 2.6 | 2.7 | 2.7 | 2.2 | 2.2 | 2.3 | 2.4 | 2.4 | 2.5 | 2.5 | 2.5 | 2.6 | 2.7 | 2.7 | 2.2 | 2.3 | 2.4 | 2.4 | 2.4 | 2.5 | 2.6 | 2.6 | 2.7 | 2.7 | 2.7 | 2.4 | 2.4 | 2.5 | 2.5 | 2.6 | 2.6 | 2.7 | 2.8 | 2.8 | 2.8 | 2.9 | 2.5 | 2.6 | 2.7 | 2.7 | 2.7 | 2.8 | 2.9 | 3 | 3 | 3.2 | 3.3 | 2.6 | 2.6 | 2.7 | 2.8 | 2.8 | 3 | 3 | 3.2 | 3.3 | 3.3 | 3.5 | 2.6 | 2.7 | 2.8 | 2.8 | 2.9 | 3.1 | 3.2 | 3.4 | 3.5 | 3.5 | 3.7 | 2.7 | 2.7 | 2.8 | 2.9 | 2.9 | 3.1 | 3.3 | 3.6 | 3.6 | 3.7 | 3.9 | -0.4 | 0.1 | 0.5 | 0.8 | 1 | 1.3 | 1.5 | 1.6 | 1.8 | 1.9 | 2 | [10 empty] | 7.48e-07 | 1.25e-08 | -2.5e-11 | 4.11e-07 | 7.77e-10 | 0.0784 | 1 | 2 | 2 | 4 | 3 | 2 |  |  |  |  | 663 | 695 | 600 | 640 | 1.02 |  | 64 |  |  | 75 | 56 | 59 | 61 | 62 | 63 | 64 | 64 | 65 | 65 | 66 | 66 | 67 | 67 | 68 | 68 | 69 | 70 | 71 | 72 | 73 | 74 |  | 125 |  |  | 550 | 105 | 89.5 | 34.5 | 87 |  |  | 0.297 |  | 1.82 | 345/285 | 334/284 | -2 | 3.55 | [49 empty] | 0.864 | 0.944 | 0.995 | 0.999 | 0.999 | 0.999 | 0.999 | 0.999 | 0.999 | 0.999 | 0.999 | 0.999 | 0.999 | 0.999 | 0.999 | 0.999 | 0.999 | 0.999 | 0.999 | 0.999 | 0.999 | 0.999 | 0.998 | 0.997 | 0.996 | 0.993 | 0.988 | 0.978 | 0.959 | 0.925 | 0.866 | 0.771 | 0.62 | 0.411 |  |  | 0.746 | 0.891 | 0.99 | 0.998 | 0.998 | 0.998 | 0.998 | 0.998 | 0.998 | 0.998 | 0.998 | 0.998 | 0.998 | 0.998 | 0.998 | 0.998 | 0.998 | 0.998 | 0.998 | 0.998 | 0.998 | 0.998 | 0.996 | 0.994 | 0.992 | 0.987 | 0.977 | 0.957 | 0.919 | 0.855 | 0.75 | 0.594 | 0.385 | 0.169 |  |  | PG RP | 11 | MA
24 | H-ZK10 | 622567 |  | 56.71 |  | 56.38 |  |  |  | 1.5923 | 1.5975 | 1.6032 | 1.6083 | 1.6092 | 1.61 |  | 1.613 | 1.615 | 1.6169 | 1.6188 | 1.6193 | 1.6198 | 1.622 | 1.6221 | 1.6247 | 1.6297 | 1.6304 | 1.6358 | 1.6407 | 1.6493 | [21 empty] | 2.5874 | -0.010101 | 0.014967 | 0.00056892 | -4.4018e-05 | 2.6401e-06 | [6 empty] | 0.3036 | 0.237 | 0.5479 | 0.2536 | 0.2347 | 0.4856 | 0.0005 | -0.0015 | -0.0155 | -0.0078 | 1.3 | 1.3 | 1.3 | 1.3 | 1.3 | 1.5 | 1.6 | 1.6 | 1.6 | 1.7 | 1.7 | 1.5 | 1.5 | 1.5 | 1.5 | 1.6 | 1.7 | 1.8 | 1.9 | 1.9 | 1.9 | 1.9 | 1.7 | 1.7 | 1.7 | 1.7 | 1.8 | 1.8 | 1.9 | 2 | 2 | 2 | 2.1 | 1.8 | 1.8 | 1.8 | 1.8 | 1.9 | 1.9 | 2 | 2.1 | 2.1 | 2.2 | 2.2 | 1.9 | 1.9 | 2 | 2 | 2 | 2 | 2.1 | 2.2 | 2.2 | 2.3 | 2.3 | 2 | 2.1 | 2.1 | 2.1 | 2.2 | 2.2 | 2.3 | 2.4 | 2.4 | 2.4 | 2.5 | 2.1 | 2.2 | 2.3 | 2.3 | 2.4 | 2.4 | 2.6 | 2.7 | 2.8 | 2.8 | 2.9 | 2.5 | 2.6 | 2.6 | 2.6 | 2.7 | 2.8 | 2.8 | 2.9 | 3 | 3 | 3.1 | 2.6 | 2.7 | 2.7 | 2.7 | 2.8 | 2.8 | 2.9 | 3 | 3.1 | 3.1 | 3.2 | 3 | 3.2 | 3.2 | 3.2 | 3.3 | 3.4 | 3.6 | 3.7 | 3.8 | 3.8 | 4 | -0.7 | -0.3 | 0.1 | 0.4 | 0.6 | 0.8 | 1 | 1.2 | 1.3 | 1.5 | 1.6 | [10 empty] | -7.55e-07 | 1.29e-08 | -2.51e-11 | 5.33e-07 | 3.07e-10 | 0.248 | 1 | 3 | 1 | 4 | 2 | 1 |  |  |  |  | 664 | 704 | 597 | 635 | 0.94 |  | 64 |  |  | 78 | 55 | 57 | 58 | 59 | 60 | 61 | 62 | 63 | 64 | 65 | 65 | 66 | 67 | 68 | 69 | 69 | 70 | 71 | 72 | 73 | 74 |  | 120 |  |  | 528 | 147 | 79.5 | 31.9 | 75 |  |  | 0.248 |  | 1.8 | 365/320 | 353/322 | -1 | 3.63 | [49 empty] | 0.912 | 0.962 | 0.995 | 0.999 | 0.999 | 0.999 | 0.999 | 0.999 | 0.999 | 0.999 | 0.999 | 0.999 | 0.999 | 0.999 | 0.999 | 0.999 | 0.999 | 0.999 | 0.999 | 0.999 | 0.999 | 0.999 | 0.997 | 0.995 | 0.99 | 0.983 | 0.969 | 0.933 | 0.867 | 0.73 | 0.473 | 0.154 |  |  |  |  | 0.832 | 0.925 | 0.99 | 0.998 | 0.998 | 0.998 | 0.998 | 0.998 | 0.998 | 0.998 | 0.998 | 0.998 | 0.998 | 0.998 | 0.998 | 0.998 | 0.998 | 0.998 | 0.998 | 0.998 | 0.998 | 0.998 | 0.995 | 0.992 | 0.984 | 0.968 | 0.941 | 0.876 | 0.757 | 0.537 | 0.228 | 0.027 |  |  |  |  | PG RP | 17.5 | A
25 | H-ZK10N | 623570 |  | 56.98 |  | 56.74 |  |  |  | 1.593 | 1.5982 | 1.6039 | 1.6091 | 1.61 | 1.6107 |  | 1.6137 | 1.6157 | 1.6176 | 1.6195 | 1.62 | 1.6205 | 1.6227 | 1.6228 | 1.6254 | 1.6304 | 1.631 | 1.6364 | 1.6414 | 1.6499 | [21 empty] | 2.5902 | -0.01021 | 0.014621 | 0.00069238 | -6.6617e-05 | 4.0379e-06 | [6 empty] | 0.3037 | 0.2388 | 0.5462 | 0.2522 | 0.2368 | 0.4853 | -0.0004 | -0.0028 | -0.0167 | -0.0093 | 2 | 2.1 | 2.1 | 2.1 | 2.1 | 2.1 | 2.2 | 2.3 | 2.4 | 2.4 | 2.5 | 2.2 | 2.2 | 2.3 | 2.3 | 2.3 | 2.4 | 2.5 | 2.6 | 2.7 | 2.7 | 2.8 | 2.3 | 2.3 | 2.3 | 2.4 | 2.5 | 2.6 | 2.6 | 2.7 | 2.8 | 2.9 | 2.9 | 2.3 | 2.3 | 2.3 | 2.4 | 2.5 | 2.6 | 2.7 | 2.8 | 2.9 | 2.9 | 3 | 2.4 | 2.4 | 2.4 | 2.5 | 2.6 | 2.7 | 2.8 | 2.9 | 3 | 3 | 3.1 | 2.5 | 2.5 | 2.5 | 2.6 | 2.7 | 2.8 | 3 | 3 | 3.1 | 3.1 | 3.3 | 2.7 | 2.7 | 2.7 | 2.8 | 2.9 | 2.9 | 3 | 3.1 | 3.2 | 3.2 | 3.4 | 3 | 3 | 3.1 | 3.2 | 3.2 | 3.4 | 3.4 | 3.5 | 3.6 | 3.6 | 3.7 | 3.1 | 3.1 | 3.1 | 3.2 | 3.3 | 3.4 | 3.4 | 3.5 | 3.6 | 3.6 | 3.7 | 3.2 | 3.3 | 3.4 | 3.5 | 3.6 | 3.7 | 3.7 | 3.8 | 3.8 | 3.8 | 4 | -0.2 | 0.2 | 0.5 | 0.9 | 1.2 | 1.5 | 1.7 | 1.9 | 2.1 | 2.2 | 2.4 | [10 empty] | 6.89e-07 | 1.42e-08 | -2.56e-11 | 3.07e-10 | 1.53e-10 | 0.141 | 1 | 3 | 1 | 4 | 2 | 2 |  |  |  |  | 661 | 705 | 595 | 638 | 0.8 |  | 66 |  |  | 80 | 57 | 59 | 61 | 62 | 62 | 63 | 64 | 64 | 65 | 66 | 67 | 67 | 68 | 69 | 70 | 71 | 72 | 73 | 74 | 76 | 77 |  | 120 |  |  | 521 | 153 | 81.9 | 32.4 | 61.7 |  |  | 0.265 |  | 1.88 | 360/320 | 353/320 | -0.7 | 3.64 | [49 empty] | 0.914 | 0.963 | 0.996 | 0.999 | 0.999 | 0.999 | 0.999 | 0.999 | 0.999 | 0.999 | 0.999 | 0.999 | 0.999 | 0.999 | 0.999 | 0.999 | 0.999 | 0.999 | 0.999 | 0.999 | 0.999 | 0.999 | 0.997 | 0.994 | 0.991 | 0.986 | 0.971 | 0.942 | 0.86 | 0.74 | 0.515 | 0.221 |  |  |  |  | 0.825 | 0.923 | 0.984 | 0.998 | 0.998 | 0.998 | 0.998 | 0.998 | 0.998 | 0.998 | 0.998 | 0.998 | 0.998 | 0.998 | 0.998 | 0.998 | 0.998 | 0.998 | 0.998 | 0.998 | 0.998 | 0.998 | 0.995 | 0.992 | 0.981 | 0.972 | 0.943 | 0.888 | 0.74 | 0.547 | 0.265 | 0.049 |  |  |  |  | PG RP | 17.5 | MA
26 | H-ZK11 | 639555 |  | 55.45 |  | 55.18 |  |  |  | 1.608 | 1.6133 | 1.619 | 1.6242 | 1.6251 | 1.6259 |  | 1.629 | 1.6311 | 1.6331 | 1.635 | 1.6356 | 1.6361 | 1.6384 | 1.6385 | 1.6413 | 1.6466 | 1.6472 | 1.6529 | 1.6582 | 1.6672 | [21 empty] | 2.6382 | -0.010247 | 0.015898 | 0.00057797 | -3.9022e-05 | 2.3583e-06 | [6 empty] | 0.3031 | 0.2388 | 0.5505 | 0.2521 | 0.2366 | 0.4888 | -0.0011 | -0.001 | -0.0169 | -0.0081 | 1.3 | 1.3 | 1.3 | 1.3 | 1.3 | 1.5 | 1.5 | 1.5 | 1.6 | 1.8 | 1.8 | 1.5 | 1.5 | 1.5 | 1.5 | 1.5 | 1.7 | 1.8 | 1.9 | 1.9 | 1.9 | 1.9 | 1.7 | 1.7 | 1.7 | 1.7 | 1.8 | 1.7 | 1.8 | 1.9 | 1.9 | 1.9 | 2 | 1.8 | 1.8 | 1.8 | 1.8 | 1.9 | 1.9 | 1.9 | 1.9 | 1.9 | 2 | 2 | 1.9 | 1.9 | 2 | 2 | 2 | 2 | 2 | 2 | 2 | 2.1 | 2.1 | 1.9 | 2 | 2 | 2 | 2 | 2.1 | 2.2 | 2.2 | 2.2 | 2.3 | 2.3 | 2.1 | 2.2 | 2.3 | 2.4 | 2.4 | 2.4 | 2.4 | 2.5 | 2.7 | 2.7 | 2.7 | 2.3 | 2.5 | 2.6 | 2.7 | 2.7 | 2.7 | 2.7 | 2.8 | 2.9 | 2.9 | 3 | 2.5 | 2.7 | 2.7 | 2.8 | 2.8 | 2.8 | 2.8 | 2.9 | 3 | 3 | 3.1 | 2.9 | 2.9 | 2.9 | 3 | 3.1 | 3.1 | 3.1 | 3.3 | 3.4 | 3.4 | 3.4 | -0.7 | -0.3 | 0.1 | 0.4 | 0.6 | 0.7 | 0.9 | 1 | 1.1 | 1.3 | 1.4 | [10 empty] | -8.12e-07 | 1.25e-08 | -2.55e-11 | 5.57e-07 | 2.06e-10 | 0.196 | 1 | 2 | 1 | 3 | 2 | 2 |  |  |  |  | 649 | 685 | 591 | 624 | 1.03 |  | 71 |  |  | 85 | 63 | 67 | 68 | 70 | 72 | 73 | 73 | 73 | 74 | 74 | 75 | 75 | 76 | 77 | 78 | 78 | 79 | 80 | 81 | 82 | 83 |  | 112 |  |  | 510 | 160 | 86.2 | 33 | 52.6 |  |  | 0.307 |  | 1.69 | 350/305 | 340/305 | -0.5 | 3.67 | [49 empty] | 0.903 | 0.95 | 0.987 | 0.994 | 0.999 | 0.999 | 0.999 | 0.999 | 0.999 | 0.999 | 0.999 | 0.999 | 0.999 | 0.999 | 0.999 | 0.999 | 0.999 | 0.999 | 0.999 | 0.999 | 0.999 | 0.999 | 0.997 | 0.995 | 0.993 | 0.991 | 0.985 | 0.97 | 0.944 | 0.895 | 0.799 | 0.622 | 0.348 |  |  |  | 0.815 | 0.903 | 0.974 | 0.989 | 0.998 | 0.998 | 0.998 | 0.998 | 0.998 | 0.998 | 0.998 | 0.998 | 0.998 | 0.998 | 0.998 | 0.998 | 0.998 | 0.998 | 0.998 | 0.998 | 0.998 | 0.998 | 0.994 | 0.99 | 0.985 | 0.979 | 0.968 | 0.94 | 0.892 | 0.801 | 0.639 | 0.388 | 0.123 |  |  |  | PG RP | 9.5 | MA
27 | H-ZK14 | 603606 |  | 60.6 |  | 60.35 |  |  |  | 1.5731 | 1.5787 | 1.5849 | 1.5901 | 1.5911 | 1.5918 |  | 1.5947 | 1.5966 | 1.5983 | 1.6001 | 1.6006 | 1.601 | 1.603 | 1.6031 | 1.6055 | 1.61 | 1.6106 | 1.6154 | 1.6199 | 1.6274 | [21 empty] | 2.5318 | -0.011053 | 0.013422 | 0.00042102 | -2.2491e-05 | 1.0167e-06 | [6 empty] | 0.3055 | 0.2381 | 0.5406 | 0.2542 | 0.2362 | 0.4804 | 0.0004 | -0.0023 | -0.0048 | -0.0052 | 2.6 | 2.7 | 2.7 | 2.8 | 2.8 | 3 | 3.1 | 3.2 | 3.3 | 3.5 | 3.5 | 2.7 | 2.7 | 2.8 | 2.9 | 2.9 | 3 | 3.2 | 3.3 | 3.4 | 3.5 | 3.6 | 2.9 | 2.9 | 2.9 | 3.1 | 3.1 | 3.2 | 3.2 | 3.3 | 3.4 | 3.5 | 3.7 | 2.9 | 2.9 | 3 | 3.1 | 3.2 | 3.2 | 3.3 | 3.4 | 3.5 | 3.6 | 3.7 | 2.9 | 3 | 3 | 3.2 | 3.2 | 3.2 | 3.4 | 3.5 | 3.5 | 3.6 | 3.8 | 3 | 3.1 | 3.1 | 3.3 | 3.3 | 3.4 | 3.6 | 3.7 | 3.7 | 3.9 | 4.1 | 3.3 | 3.4 | 3.4 | 3.5 | 3.5 | 3.7 | 3.8 | 4.1 | 4.4 | 4.5 | 4.5 | 3.3 | 3.5 | 3.7 | 3.7 | 3.7 | 3.8 | 3.9 | 4.1 | 4.3 | 4.4 | 4.6 | 3.3 | 3.5 | 3.7 | 3.7 | 3.7 | 3.9 | 4 | 4.2 | 4.4 | 4.5 | 4.7 | 3.8 | 3.8 | 3.8 | 3.9 | 4 | 4.3 | 4.4 | 4.6 | 4.9 | 5 | 5.2 | 0.3 | 0.8 | 1.2 | 1.6 | 1.8 | 2 | 2.3 | 2.5 | 2.6 | 2.8 | 3.1 | [10 empty] | 2.35e-06 | 1.42e-08 | -1.91e-11 | 3.4e-07 | 4.95e-10 | 0.258 | 3 | 3 | 2 | 4 | 2 | 2 |  |  |  |  | 666 | 704 | 583 | 625 | 0.93 |  | 57 |  |  | 73 | 50 | 52 | 54 | 55 | 56 | 57 | 58 | 59 | 59 | 60 | 61 | 61 | 62 | 62 | 63 | 63 | 64 | 65 | 66 | 67 | 68 |  | 125 |  |  | 567 | 131 | 85.1 | 33.3 | 85.1 |  |  | 0.278 |  | 1.84 | 350/295 | 334/290 | -5 | 3.42 | [49 empty] | 0.879 | 0.939 | 0.983 | 0.993 | 0.999 | 0.999 | 0.999 | 0.999 | 0.999 | 0.999 | 0.999 | 0.999 | 0.999 | 0.999 | 0.999 | 0.999 | 0.999 | 0.999 | 0.999 | 0.999 | 0.999 | 0.999 | 0.997 | 0.996 | 0.994 | 0.992 | 0.985 | 0.976 | 0.954 | 0.919 | 0.862 | 0.762 | 0.615 | 0.419 | 0.21 |  | 0.774 | 0.88 | 0.967 | 0.984 | 0.996 | 0.997 | 0.998 | 0.998 | 0.998 | 0.998 | 0.998 | 0.998 | 0.998 | 0.998 | 0.998 | 0.998 | 0.998 | 0.998 | 0.998 | 0.998 | 0.998 | 0.998 | 0.995 | 0.995 | 0.99 | 0.985 | 0.976 | 0.957 | 0.916 | 0.852 | 0.747 | 0.588 | 0.385 | 0.18 | 0.05 |  | PG RP | 17.5 | A
28 | H-ZK20 | 617539 |  | 53.91 |  | 53.62 |  |  |  | 1.5888 | 1.5934 | 1.5984 | 1.6032 | 1.6041 | 1.6049 |  | 1.6078 | 1.6099 | 1.6118 | 1.6138 | 1.6143 | 1.6148 | 1.6171 | 1.6172 | 1.6199 | 1.6252 | 1.6259 | 1.6315 | 1.6368 | 1.6458 | [21 empty] | 2.5686 | -0.008743 | 0.01596 | 0.00049103 | -2.7733e-05 | 1.7206e-06 | [6 empty] | 0.3014 | 0.2385 | 0.5503 | 0.2508 | 0.2361 | 0.4878 | -0.0001 | -0.0037 | -0.0239 | -0.0109 | 1.9 | 2.1 | 2.1 | 2.3 | 2.4 | 2.5 | 2.6 | 2.7 | 2.9 | 3 | 3 | 2.2 | 2.3 | 2.3 | 2.4 | 2.6 | 2.7 | 2.9 | 3.1 | 3.2 | 3.3 | 3.4 | 2.4 | 2.4 | 2.5 | 2.5 | 2.7 | 2.9 | 3.1 | 3.3 | 3.4 | 3.5 | 3.6 | 2.5 | 2.5 | 2.6 | 2.6 | 2.8 | 2.9 | 3.1 | 3.3 | 3.5 | 3.6 | 3.6 | 2.6 | 2.6 | 2.7 | 2.7 | 2.8 | 3 | 3.2 | 3.4 | 3.5 | 3.6 | 3.7 | 2.9 | 3 | 3 | 3.1 | 3.2 | 3.4 | 3.7 | 4 | 4.2 | 4.3 | 4.4 | 3.3 | 3.5 | 3.6 | 3.6 | 3.8 | 4 | 4.2 | 4.5 | 4.7 | 4.8 | 5 | 3.7 | 3.8 | 3.9 | 4 | 4.2 | 4.5 | 4.6 | 4.8 | 5 | 5.1 | 5.3 | 3.8 | 3.9 | 4 | 4.1 | 4.3 | 4.6 | 4.8 | 4.9 | 5.1 | 5.2 | 5.3 | 4.5 | 4.6 | 4.7 | 4.9 | 4.9 | 5.1 | 5.3 | 5.5 | 5.6 | 5.7 | 5.8 | 0 | 0.4 | 0.8 | 1.1 | 1.4 | 1.8 | 2.1 | 2.4 | 2.6 | 2.8 | 3 | [10 empty] | 4.73e-07 | 1.71e-08 | -2.2e-11 | 8.83e-07 | 2.84e-10 | 0.217 | 1 | 3 | 1 | 3 | 2 | 2 |  |  |  |  | 555 | 592 | 501 | 535 | 0.85 |  | 87 |  |  | 99 | 77 | 79 | 81 | 82 | 82 | 83 | 84 | 85 | 85 | 86 | 86 | 87 | 88 | 89 | 91 | 92 | 93 | 93 | 95 | 97 | 98 |  | 90 |  |  | 525 | 158 | 76.6 | 30.9 | 56.6 |  |  | 0.241 |  | 2.06 | 350/295 | 337/290 | -11.8 | 3.6 | [49 empty] | 0.911 | 0.957 | 0.987 | 0.995 | 0.999 | 0.999 | 0.999 | 0.999 | 0.999 | 0.999 | 0.999 | 0.999 | 0.999 | 0.999 | 0.999 | 0.999 | 0.999 | 0.999 | 0.999 | 0.999 | 0.999 | 0.999 | 0.998 | 0.997 | 0.996 | 0.994 | 0.988 | 0.977 | 0.954 | 0.907 | 0.83 | 0.711 | 0.551 | 0.371 | 0.209 | 0.093 | 0.83 | 0.916 | 0.974 | 0.99 | 0.998 | 0.998 | 0.998 | 0.998 | 0.998 | 0.998 | 0.998 | 0.998 | 0.998 | 0.998 | 0.998 | 0.998 | 0.998 | 0.998 | 0.998 | 0.998 | 0.998 | 0.998 | 0.996 | 0.994 | 0.992 | 0.989 | 0.976 | 0.952 | 0.905 | 0.821 | 0.689 | 0.508 | 0.307 | 0.141 | 0.046 | 0.011 | PG RP | 17.5 | B
29 | H-ZK21 | 623581 |  | 58.12 |  | 57.87 |  |  |  | 1.5923 | 1.5979 | 1.604 | 1.6093 | 1.6103 | 1.611 |  | 1.614 | 1.616 | 1.6179 | 1.6197 | 1.6202 | 1.6207 | 1.6229 | 1.623 | 1.6256 | 1.6304 | 1.6311 | 1.6363 | 1.6411 | 1.6495 | [21 empty] | 2.5925 | -0.011013 | 0.01389 | 0.00082137 | -8.8408e-05 | 5.1995e-06 | [6 empty] | 0.3041 | 0.2388 | 0.5448 | 0.2535 | 0.2368 | 0.4839 | -0.001 | -0.0022 | -0.0101 | -0.0063 | 1.9 | 1.9 | 1.9 | 1.9 | 2 | 2.1 | 2.1 | 2.3 | 2.4 | 2.4 | 2.5 | 2.1 | 2.1 | 2.1 | 2.1 | 2.2 | 2.3 | 2.3 | 2.5 | 2.6 | 2.7 | 2.8 | 2.2 | 2.2 | 2.2 | 2.3 | 2.3 | 2.4 | 2.5 | 2.7 | 2.8 | 2.9 | 3 | 2.2 | 2.2 | 2.2 | 2.3 | 2.3 | 2.4 | 2.5 | 2.7 | 2.8 | 2.9 | 3.1 | 2.3 | 2.3 | 2.3 | 2.4 | 2.4 | 2.5 | 2.6 | 2.7 | 2.8 | 2.9 | 3.1 | 2.4 | 2.4 | 2.4 | 2.4 | 2.5 | 2.6 | 2.7 | 2.9 | 3.1 | 3.2 | 3.4 | 2.5 | 2.5 | 2.5 | 2.6 | 2.7 | 2.7 | 2.9 | 3.1 | 3.3 | 3.5 | 3.6 | 2.8 | 2.8 | 2.8 | 2.9 | 3 | 3.1 | 3.2 | 3.4 | 3.5 | 3.6 | 3.7 | 2.8 | 2.8 | 2.8 | 2.9 | 3 | 3.1 | 3.2 | 3.4 | 3.5 | 3.7 | 3.8 | 3.1 | 3.2 | 3.1 | 3.2 | 3.3 | 3.5 | 3.7 | 3.9 | 4 | 4.2 | 4.3 | -0.3 | 0.1 | 0.4 | 0.8 | 1 | 1.3 | 1.5 | 1.7 | 1.9 | 2.1 | 2.4 | [10 empty] | 5.19e-07 | 1.33e-08 | -1.46e-11 | 4.16e-07 | 4.9e-10 | 0.214 | 3 | 3 | 2 | 4 | 2 | 2 |  |  |  |  | 664 | 706 | 605 | 651 | 0.76 |  | 67 |  |  | 79 | 61 | 63 | 65 | 66 | 66 | 67 | 67 | 68 | 68 | 69 | 69 | 70 | 70 | 70 | 71 | 71 | 72 | 73 | 74 | 75 | 76 |  | 130 |  |  | 551 | 138 | 85.3 | 33.3 | 87.1 |  |  | 0.279 |  | 1.81 | 360/320 | 350/323 | -0.8 | 3.61 | [49 empty] | 0.882 | 0.948 | 0.98 | 0.988 | 0.999 | 0.999 | 0.999 | 0.999 | 0.999 | 0.999 | 0.999 | 0.999 | 0.999 | 0.999 | 0.999 | 0.999 | 0.999 | 0.999 | 0.999 | 0.999 | 0.999 | 0.999 | 0.996 | 0.992 | 0.988 | 0.982 | 0.962 | 0.924 | 0.85 | 0.698 | 0.421 | 0.071 |  |  |  |  | 0.778 | 0.899 | 0.96 | 0.976 | 0.998 | 0.998 | 0.998 | 0.998 | 0.998 | 0.998 | 0.998 | 0.998 | 0.998 | 0.998 | 0.998 | 0.998 | 0.998 | 0.998 | 0.998 | 0.998 | 0.998 | 0.998 | 0.992 | 0.985 | 0.976 | 0.965 | 0.926 | 0.854 | 0.723 | 0.487 | 0.177 | 0.005 |  |  |  |  | PG RP | 19 | MA
30 | H-ZK50 | 607567 |  | 56.65 |  | 56.38 |  |  |  | 1.5793 | 1.584 | 1.5893 | 1.594 | 1.5949 | 1.5956 |  | 1.5985 | 1.6005 | 1.6023 | 1.6041 | 1.6046 | 1.6051 | 1.6073 | 1.6074 | 1.6099 | 1.6149 | 1.6155 | 1.6207 | 1.6256 | 1.6339 | [21 empty] | 2.5405 | -0.0090554 | 0.014962 | 0.00039239 | -1.5154e-05 | 7.7634e-07 | [6 empty] | 0.3022 | 0.2388 | 0.5475 | 0.2523 | 0.2366 | 0.4862 | 0 | -0.002 | -0.0218 | -0.0103 | 0.9 | 0.9 | 0.9 | 0.8 | 0.8 | 0.9 | 0.9 | 1 | 1.1 | 1.3 | 1.3 | 1.1 | 1.1 | 1 | 1 | 1.1 | 1.1 | 1.2 | 1.3 | 1.4 | 1.4 | 1.5 | 1.2 | 1.2 | 1.2 | 1.1 | 1.2 | 1.3 | 1.4 | 1.5 | 1.6 | 1.7 | 1.8 | 1.2 | 1.2 | 1.2 | 1.2 | 1.3 | 1.3 | 1.4 | 1.5 | 1.6 | 1.7 | 1.8 | 1.3 | 1.3 | 1.2 | 1.2 | 1.3 | 1.3 | 1.5 | 1.5 | 1.6 | 1.7 | 1.9 | 1.3 | 1.3 | 1.3 | 1.2 | 1.3 | 1.3 | 1.5 | 1.5 | 1.6 | 1.8 | 1.9 | 1.5 | 1.6 | 1.6 | 1.6 | 1.7 | 1.7 | 1.9 | 2 | 2.1 | 2.3 | 2.3 | 1.8 | 1.8 | 1.8 | 1.8 | 1.9 | 1.9 | 2 | 2.1 | 2.3 | 2.4 | 2.6 | 1.8 | 1.9 | 1.9 | 1.9 | 1.9 | 1.9 | 2.1 | 2.1 | 2.4 | 2.5 | 2.7 | 2.2 | 2.3 | 2.3 | 2.3 | 2.3 | 2.4 | 2.5 | 2.7 | 2.8 | 3 | 3.1 | -1.3 | -0.9 | -0.7 | -0.4 | -0.1 | 0.1 | 0.4 | 0.5 | 0.7 | 0.9 | 1.2 | [10 empty] | -1.74e-06 | 1.22e-08 | -1.24e-11 | 4.12e-07 | 3.48e-10 | 0.252 | 1 | 3 | 1 | 3 | 2 | 2 |  |  |  |  | 594 | 637 | 532 | 570 | 0.87 |  | 80 |  |  | 95 | 72 | 75 | 77 | 78 | 79 | 80 | 80 | 81 | 82 | 82 | 83 | 84 | 85 | 86 | 89 | 90 | 91 | 92 | 94 | 96 | 97 |  | 100 |  |  | 489 | 210 | 83.7 | 31.5 | 83.9 |  |  | 0.328 |  | 1.77 | 350/295 | 335/292 | -10 | 3.47 | [49 empty] | 0.917 | 0.952 | 0.983 | 0.993 | 0.999 | 0.999 | 0.999 | 0.999 | 0.999 | 0.999 | 0.999 | 0.999 | 0.999 | 0.999 | 0.999 | 0.999 | 0.999 | 0.999 | 0.999 | 0.999 | 0.999 | 0.999 | 0.997 | 0.995 | 0.992 | 0.99 | 0.983 | 0.971 | 0.948 | 0.903 | 0.824 | 0.698 | 0.515 | 0.312 | 0.145 |  | 0.841 | 0.904 | 0.966 | 0.986 | 0.998 | 0.998 | 0.998 | 0.998 | 0.998 | 0.998 | 0.998 | 0.998 | 0.998 | 0.998 | 0.998 | 0.998 | 0.998 | 0.998 | 0.998 | 0.998 | 0.998 | 0.998 | 0.995 | 0.991 | 0.986 | 0.981 | 0.968 | 0.944 | 0.898 | 0.813 | 0.673 | 0.482 | 0.262 | 0.095 | 0.021 |  | PG RP | 21 | A
31 | H-LaK1 | 660574 |  | 57.35 |  | 57.13 |  |  |  | 1.6265 | 1.6325 | 1.639 | 1.6447 | 1.6458 | 1.6466 |  | 1.6498 | 1.652 | 1.654 | 1.656 | 1.6565 | 1.6571 | 1.6594 | 1.6595 | 1.6622 | 1.6675 | 1.6681 | 1.6738 | 1.679 | 1.6878 | [21 empty] | 2.7073 | -0.012006 | 0.016405 | 0.00041703 | -1.4317e-05 | 7.787e-07 | [6 empty] | 0.3043 | 0.2383 | 0.5443 | 0.2545 | 0.2364 | 0.4848 | -0.0012 | -0.004 | -0.0006 | -0.0015 | 1.6 | 1.7 | 1.6 | 1.6 | 1.6 | 1.6 | 1.8 | 1.9 | 1.9 | 2 | 2.1 | 1.9 | 1.9 | 1.9 | 1.9 | 1.9 | 2 | 2.1 | 2.1 | 2.2 | 2.3 | 2.4 | 2.1 | 2 | 2.1 | 2.1 | 2.1 | 2.2 | 2.2 | 2.2 | 2.3 | 2.4 | 2.5 | 2.1 | 2 | 2.1 | 2.2 | 2.1 | 2.2 | 2.2 | 2.2 | 2.3 | 2.4 | 2.5 | 2.1 | 2 | 2.1 | 2.2 | 2.1 | 2.2 | 2.2 | 2.2 | 2.3 | 2.4 | 2.5 | 2.2 | 2.1 | 2.2 | 2.2 | 2.1 | 2.3 | 2.4 | 2.4 | 2.5 | 2.6 | 2.7 | 2.3 | 2.3 | 2.3 | 2.3 | 2.4 | 2.4 | 2.5 | 2.5 | 2.6 | 2.7 | 2.8 | 2.5 | 2.6 | 2.6 | 2.6 | 2.7 | 2.7 | 2.7 | 2.8 | 2.9 | 3 | 3.1 | 2.6 | 2.7 | 2.7 | 2.7 | 2.8 | 2.8 | 2.9 | 2.9 | 3 | 3.1 | 3.2 | 3 | 3 | 3 | 3.1 | 3.1 | 3.2 | 3.3 | 3.4 | 3.5 | 3.6 | 3.7 | -0.6 | -0.2 | 0.2 | 0.5 | 0.7 | 0.9 | 1.1 | 1.2 | 1.4 | 1.6 | 1.8 | [10 empty] | 1.09e-07 | 1.22e-08 | -1.85e-11 | 2.95e-07 | 1.37e-10 | 0.281 | 1 | 1 | 3 | 4 | 1 | 3 |  |  |  |  | 651 | 685 | 588 | 617 | 0.82 |  | 65 |  |  | 81 | 59 | 61 | 63 | 64 | 64 | 65 | 65 | 66 | 67 | 67 | 67 | 68 | 68 | 69 | 70 | 71 | 72 | 73 | 74 | 75 | 76 |  | 135 |  |  | 581 | 112 | 90.9 | 35.7 | 84.8 |  |  | 0.273 |  | 1.5 | 350/270 | 334/272 | -2.8 | 3.64 | [49 empty] | 0.873 | 0.954 | 0.993 | 0.999 | 0.999 | 0.999 | 0.999 | 0.999 | 0.999 | 0.999 | 0.999 | 0.999 | 0.999 | 0.999 | 0.999 | 0.999 | 0.999 | 0.999 | 0.999 | 0.999 | 0.999 | 0.999 | 0.997 | 0.995 | 0.993 | 0.99 | 0.981 | 0.968 | 0.95 | 0.918 | 0.868 | 0.796 | 0.697 | 0.581 | 0.46 | 0.343 | 0.762 | 0.91 | 0.986 | 0.998 | 0.998 | 0.998 | 0.998 | 0.998 | 0.998 | 0.998 | 0.998 | 0.998 | 0.998 | 0.998 | 0.998 | 0.998 | 0.998 | 0.998 | 0.998 | 0.998 | 0.998 | 0.998 | 0.995 | 0.992 | 0.987 | 0.981 | 0.97 | 0.947 | 0.91 | 0.852 | 0.762 | 0.641 | 0.495 | 0.346 | 0.217 | 0.122 | PG RP | 42.5 | A
32 | H-LaK2 | 691547 |  | 54.7 |  | 54.48 |  |  |  | 1.6533 | 1.6604 | 1.6681 | 1.6747 | 1.6759 | 1.6768 |  | 1.6804 | 1.6828 | 1.685 | 1.6871 | 1.6878 | 1.6883 | 1.6909 | 1.691 | 1.694 | 1.6998 | 1.7005 | 1.7067 | 1.7124 | 1.7221 | [21 empty] | 2.8096 | -0.014667 | 0.016884 | 0.00091682 | -7.9719e-05 | 4.1977e-06 | [6 empty] | 0.3048 | 0.2383 | 0.5438 | 0.2543 | 0.2363 | 0.4828 | -0.0033 | -0.0089 | 0.0133 | 0.0034 | 3 | 3.1 | 3.2 | 3.2 | 3.2 | 3.5 | 3.5 | 3.7 | 3.8 | 3.9 | 4 | 3.1 | 3.4 | 3.5 | 3.6 | 3.8 | 3.9 | 3.9 | 3.8 | 4 | 4.2 | 4.2 | 3.3 | 3.5 | 3.5 | 3.7 | 3.8 | 3.9 | 3.9 | 3.9 | 4.1 | 4.3 | 4.3 | 3.4 | 3.6 | 3.6 | 3.7 | 3.8 | 3.9 | 3.9 | 3.9 | 4.1 | 4.3 | 4.4 | 3.5 | 3.6 | 3.7 | 3.9 | 3.9 | 4 | 4.1 | 4.1 | 4.4 | 4.4 | 4.6 | 3.6 | 3.8 | 3.8 | 4 | 4.1 | 4.1 | 4.2 | 4.4 | 4.4 | 4.4 | 4.6 | 3.7 | 3.9 | 3.9 | 4.1 | 4.1 | 4.3 | 4.4 | 4.5 | 4.5 | 4.6 | 4.7 | 3.9 | 4.1 | 4.2 | 4.3 | 4.6 | 4.6 | 4.6 | 4.8 | 4.8 | 4.8 | 4.9 | 4 | 4.1 | 4.2 | 4.3 | 4.6 | 4.6 | 4.6 | 4.8 | 4.8 | 4.8 | 5 | 4.2 | 4.4 | 4.6 | 4.8 | 4.9 | 4.9 | 5.1 | 5.2 | 5.2 | 5.3 | 5.3 | 0.8 | 1.3 | 1.7 | 2.2 | 2.4 | 2.7 | 3 | 3.1 | 3.5 | 3.6 | 3.8 | [10 empty] | 2.98e-06 | 1.59e-08 | -3.12e-11 | 4.05e-07 | -4.14e-11 | 0.183 | 1 | 3 | 1 | 3 | 1 | 3 |  |  |  |  | 630 | 661 | 585 | 602 | 0.94 |  | 57 |  |  | 73 | 52 | 54 | 56 | 57 | 57 | 58 | 58 | 59 | 59 | 59 | 60 | 60 | 61 | 61 | 62 | 62 | 63 | 64 | 64 | 65 | 66 |  | 150 |  |  | 528 | 94 | 107.4 | 41.7 | 92 |  |  | 0.287 |  | 1.96 | 360/290 | 335/287 | -0.8 | 3.63 | [49 empty] | 0.766 | 0.919 | 0.973 | 0.989 | 0.999 | 0.999 | 0.999 | 0.999 | 0.999 | 0.999 | 0.999 | 0.999 | 0.999 | 0.999 | 0.999 | 0.999 | 0.999 | 0.999 | 0.999 | 0.999 | 0.999 | 0.999 | 0.999 | 0.994 | 0.987 | 0.98 | 0.969 | 0.948 | 0.916 | 0.867 | 0.801 | 0.712 | 0.599 | 0.449 | 0.245 |  | 0.579 | 0.846 | 0.955 | 0.986 | 0.998 | 0.998 | 0.998 | 0.998 | 0.998 | 0.998 | 0.998 | 0.998 | 0.998 | 0.998 | 0.998 | 0.998 | 0.998 | 0.998 | 0.998 | 0.998 | 0.998 | 0.995 | 0.991 | 0.985 | 0.979 | 0.965 | 0.943 | 0.906 | 0.838 | 0.757 | 0.645 | 0.509 | 0.36 | 0.202 | 0.063 |  | PG RP | 42.5 | A
33 | H-LaK2H | 692545 |  | 54.54 |  | 54.29 |  |  |  | 1.6536 | 1.6609 | 1.6688 | 1.6756 | 1.6768 | 1.6778 |  | 1.6814 | 1.6838 | 1.6861 | 1.6883 | 1.6889 | 1.6894 | 1.692 | 1.6921 | 1.6951 | 1.701 | 1.7017 | 1.7078 | 1.7135 | 1.7233 | [21 empty] | 2.8128 | -0.015109 | 0.017332 | 0.00082933 | -7.2957e-05 | 4.1391e-06 | [6 empty] | 0.3026 | 0.2388 | 0.5414 | 0.2523 | 0.2366 | 0.4803 | -0.0015 | -0.0116 | 0.0246 | 0.0101 | 3.9 | 3.9 | 3.9 | 4 | 3.9 | 4.1 | 4.2 | 4.3 | 4.4 | 4.4 | 4.5 | 4.1 | 4.1 | 4.1 | 4.2 | 4.2 | 4.3 | 4.4 | 4.5 | 4.6 | 4.6 | 4.7 | 4.2 | 4.2 | 4.2 | 4.4 | 4.4 | 4.5 | 4.6 | 4.7 | 4.8 | 4.8 | 5 | 4.2 | 4.3 | 4.3 | 4.4 | 4.5 | 4.6 | 4.7 | 4.8 | 4.9 | 5 | 5.1 | 4.3 | 4.4 | 4.4 | 4.4 | 4.5 | 4.6 | 4.7 | 4.8 | 4.9 | 5 | 5.2 | 4.4 | 4.5 | 4.5 | 4.5 | 4.5 | 4.7 | 4.9 | 5.2 | 5.3 | 5.4 | 5.5 | 4.7 | 4.7 | 4.8 | 4.8 | 4.9 | 4.9 | 5 | 5.3 | 5.4 | 5.5 | 5.7 | 5.1 | 5.1 | 5.1 | 5.1 | 5.2 | 5.3 | 5.5 | 5.6 | 5.7 | 5.8 | 6 | 5.1 | 5.1 | 5.1 | 5.2 | 5.2 | 5.3 | 5.5 | 5.7 | 5.8 | 5.9 | 6.1 | 5.5 | 5.6 | 5.6 | 5.6 | 5.7 | 5.8 | 6.1 | 6.4 | 6.6 | 6.7 | 6.9 | 1.6 | 2.1 | 2.4 | 2.7 | 3 | 3.3 | 3.6 | 3.8 | 4 | 4.2 | 4.4 | [10 empty] | 4.09e-06 | 1.29e-08 | -1.66e-11 | 3.7e-07 | 3.58e-10 | 0.277 | 1 | 3 | 1 | 3 | 1 | 3 |  |  |  |  | 636 | 662 | 599 | 635 | 0.92 |  | 59 |  |  | 74 | 52 | 54 | 55 | 56 | 56 | 57 | 58 | 60 | 61 | 61 | 62 | 62 | 63 | 63 | 64 | 64 | 64 | 65 | 66 | 67 | 68 |  | 140 |  |  | 665 | 77 | 111.3 | 42 | 67.2 |  |  | 0.325 |  | 2 | 360/270 | 333/265 | -3.1 | 3.53 | [49 empty] | 0.754 | 0.915 | 0.98 | 0.99 | 0.999 | 0.999 | 0.999 | 0.999 | 0.999 | 0.999 | 0.999 | 0.999 | 0.999 | 0.999 | 0.999 | 0.999 | 0.999 | 0.999 | 0.999 | 0.999 | 0.999 | 0.997 | 0.995 | 0.993 | 0.991 | 0.987 | 0.98 | 0.964 | 0.943 | 0.91 | 0.862 | 0.8 | 0.724 | 0.638 | 0.542 | 0.433 | 0.568 | 0.837 | 0.96 | 0.98 | 0.998 | 0.998 | 0.998 | 0.998 | 0.998 | 0.998 | 0.998 | 0.998 | 0.998 | 0.998 | 0.998 | 0.998 | 0.998 | 0.998 | 0.998 | 0.998 | 0.998 | 0.995 | 0.991 | 0.986 | 0.981 | 0.973 | 0.959 | 0.928 | 0.889 | 0.828 | 0.744 | 0.639 | 0.523 | 0.406 | 0.295 | 0.189 | PG RP | 35 | MA
34 | H-LaK3 | 747510 |  | 50.95 |  | 50.72 |  |  |  | 1.706 | 1.7133 | 1.7213 | 1.7284 | 1.7296 | 1.7307 |  | 1.7347 | 1.7375 | 1.74 | 1.7425 | 1.7432 | 1.7439 | 1.7468 | 1.7469 | 1.7504 | 1.7572 | 1.758 | 1.7652 | 1.7719 | 1.7835 | [21 empty] | 2.9896 | -0.015385 | 0.02141 | 0.00073518 | -3.8079e-05 | 2.2905e-06 | [6 empty] | 0.3022 | 0.2381 | 0.5505 | 0.2521 | 0.2359 | 0.4894 | -0.0023 | -0.0085 | 0.0186 | 0.0087 | 1.8 | 2.2 | 2.9 | 3.1 | 3.7 | 4 | 4.5 | 4.7 | 5 | 5.1 | 5.3 | 2.1 | 2.4 | 3.1 | 3.5 | 4 | 4.2 | 4.7 | 4.8 | 5.1 | 5.3 | 5.5 | 2.3 | 2.7 | 3.2 | 3.7 | 4.3 | 4.5 | 4.8 | 5.1 | 5.2 | 5.5 | 5.6 | 2.3 | 2.7 | 3.2 | 3.7 | 4.3 | 4.5 | 4.8 | 5.2 | 5.3 | 5.6 | 5.8 | 2.4 | 2.8 | 3.3 | 3.8 | 4.4 | 4.6 | 4.9 | 5.3 | 5.4 | 5.7 | 6 | 2.6 | 3 | 3.4 | 4 | 4.5 | 4.8 | 5.1 | 5.5 | 5.6 | 5.9 | 6.3 | 3.1 | 3.4 | 4 | 4.7 | 4.7 | 5.3 | 5.3 | 5.8 | 6 | 6.3 | 6.6 | 3.4 | 3.8 | 4.4 | 4.9 | 5.1 | 5.5 | 5.8 | 6.3 | 6.5 | 6.7 | 6.8 | 3.4 | 3.9 | 4.5 | 5 | 5.1 | 5.5 | 5.9 | 6.4 | 6.5 | 6.7 | 6.9 | 3.8 | 4.3 | 4.7 | 5.4 | 5.8 | 6.1 | 6.4 | 6.7 | 7 | 7.2 | 7.5 | -0.4 | 0.4 | 1.3 | 2.1 | 2.9 | 3.3 | 3.7 | 4.2 | 4.5 | 4.8 | 5.2 | [10 empty] | 2.62e-06 | 2.82e-08 | -5.41e-11 | 5.36e-07 | -4.51e-11 | 0.224 | 1 | 1 | 1 | 3 | 1 | 2 |  |  |  |  | 674 | 695 | 603 | 641 | 0.8 |  | 53 |  |  | 66 | 49 | 51 | 53 | 54 | 54 | 54 | 55 | 56 | 56 | 56 | 57 | 57 | 57 | 58 | 58 | 59 | 59 | 60 | 61 | 62 | 63 |  | 165 |  |  | 769 | 50 | 120.3 | 45.3 | 96.2 |  |  | 0.328 |  | 1.56 | 370/300 | 332/264 | -0.4 | 4.1 | [49 empty] | 0.779 | 0.931 | 0.986 | 0.997 | 0.999 | 0.999 | 0.999 | 0.999 | 0.999 | 0.999 | 0.999 | 0.999 | 0.999 | 0.999 | 0.999 | 0.999 | 0.999 | 0.999 | 0.999 | 0.999 | 0.999 | 0.997 | 0.994 | 0.99 | 0.987 | 0.98 | 0.968 | 0.946 | 0.907 | 0.85 | 0.767 | 0.64 | 0.42 | 0.155 |  |  | 0.612 | 0.868 | 0.963 | 0.994 | 0.998 | 0.998 | 0.998 | 0.998 | 0.998 | 0.998 | 0.998 | 0.998 | 0.998 | 0.998 | 0.998 | 0.998 | 0.998 | 0.998 | 0.998 | 0.998 | 0.997 | 0.994 | 0.99 | 0.981 | 0.974 | 0.959 | 0.935 | 0.891 | 0.817 | 0.724 | 0.589 | 0.41 | 0.18 | 0.034 |  |  | PG RP | 75 | A
35 | H-LaK4L | 640602 |  | 60.2 |  | 60 |  |  |  | 1.6041 | 1.6114 | 1.6192 | 1.6256 | 1.6267 | 1.6276 |  | 1.6308 | 1.633 | 1.6349 | 1.6367 | 1.6373 | 1.6378 | 1.6399 | 1.64 | 1.6425 | 1.6474 | 1.648 | 1.653 | 1.6578 | 1.6657 | [21 empty] | 2.65 | -0.014673 | 0.013845 | 0.00070063 | -6.6225e-05 | 3.5361e-06 | [6 empty] | 0.3067 | 0.2389 | 0.5343 | 0.2559 | 0.2372 | 0.4744 | -0.0026 | -0.0093 | 0.0289 | 0.011 | 2.7 | 2.8 | 2.9 | 2.9 | 2.9 | 2.9 | 2.9 | 2.9 | 2.9 | 2.9 | 3 | 2.9 | 2.9 | 2.9 | 2.9 | 2.9 | 2.9 | 3 | 3 | 3.1 | 3.1 | 3.1 | 2.9 | 2.9 | 2.9 | 3 | 3 | 3.1 | 3.1 | 3.2 | 3.3 | 3.4 | 3.4 | 2.9 | 2.9 | 3 | 3 | 3.1 | 3.2 | 3.2 | 3.2 | 3.3 | 3.4 | 3.4 | 2.9 | 3 | 3.1 | 3.2 | 3.2 | 3.2 | 3.2 | 3.2 | 3.3 | 3.4 | 3.4 | 3.1 | 3.1 | 3.2 | 3.2 | 3.2 | 3.3 | 3.3 | 3.4 | 3.5 | 3.5 | 3.5 | 3.2 | 3.2 | 3.4 | 3.4 | 3.5 | 3.5 | 3.5 | 3.6 | 3.7 | 3.8 | 3.8 | 3.3 | 3.3 | 3.5 | 3.6 | 3.7 | 3.7 | 3.8 | 3.9 | 4 | 4.1 | 4.1 | 3.4 | 3.4 | 3.5 | 3.6 | 3.7 | 3.8 | 3.8 | 3.9 | 4 | 4.1 | 4.1 | 3.7 | 3.9 | 3.9 | 3.9 | 3.9 | 4 | 4.1 | 4.2 | 4.3 | 4.3 | 4.3 | 0.3 | 0.8 | 1.2 | 1.6 | 1.8 | 1.9 | 2.1 | 2.2 | 2.4 | 2.6 | 2.7 | [10 empty] | 2.19e-06 | 1.2e-08 | -2.68e-11 | 3.21e-07 | 4.86e-10 | 0.22 | 3 | 2 | 4 | 4 | 5 | 4 |  |  |  |  | 667 | 688 | 603 | 637 | 1.03 |  | 62 |  |  | 80 | 57 | 59 | 60 | 60 | 61 | 62 | 62 | 63 | 63 | 65 | 65 | 66 | 66 | 67 | 67 | 68 | 69 | 70 | 71 | 72 | 73 |  | 115 |  |  | 640 | 78 | 113.3 | 44 | 85.8 |  |  | 0.289 |  | 1.84 | 355/270 | 334/266 | -3.3 | 2.98 | [49 empty] | 0.777 | 0.926 | 0.985 | 0.999 | 0.999 | 0.999 | 0.999 | 0.999 | 0.999 | 0.999 | 0.999 | 0.999 | 0.999 | 0.999 | 0.999 | 0.999 | 0.999 | 0.999 | 0.999 | 0.998 | 0.997 | 0.995 | 0.993 | 0.991 | 0.989 | 0.986 | 0.979 | 0.965 | 0.941 | 0.906 | 0.858 | 0.791 | 0.706 | 0.612 | 0.514 | 0.419 | 0.604 | 0.857 | 0.97 | 0.998 | 0.998 | 0.998 | 0.998 | 0.998 | 0.998 | 0.998 | 0.998 | 0.998 | 0.998 | 0.998 | 0.998 | 0.998 | 0.998 | 0.998 | 0.998 | 0.996 | 0.993 | 0.99 | 0.987 | 0.984 | 0.977 | 0.971 | 0.956 | 0.931 | 0.883 | 0.823 | 0.736 | 0.628 | 0.505 | 0.38 | 0.271 | 0.183 | PG RP | 45 | MA
36 | H-LaK5A | 678555 |  | 55.52 |  | 55.26 |  |  |  | 1.6417 | 1.6485 | 1.6558 | 1.6621 | 1.6632 | 1.6642 |  | 1.6676 | 1.67 | 1.6721 | 1.6742 | 1.6748 | 1.6753 | 1.6778 | 1.6779 | 1.6808 | 1.6864 | 1.6871 | 1.693 | 1.6985 | 1.708 | [21 empty] | 2.7666 | -0.013766 | 0.016804 | 0.00070909 | -5.5266e-05 | 3.0245e-06 | [6 empty] | 0.303 | 0.2383 | 0.543 | 0.2525 | 0.2362 | 0.4822 | -0.001 | -0.0084 | 0.0131 | 0.0044 | 1.9 | 1.8 | 1.8 | 1.8 | 1.8 | 1.8 | 2 | 2 | 2.2 | 2.3 | 2.4 | 2.1 | 2 | 2 | 2.1 | 2 | 2.1 | 2.1 | 2.2 | 2.3 | 2.4 | 2.5 | 2.2 | 2.2 | 2.2 | 2.2 | 2.2 | 2.3 | 2.3 | 2.4 | 2.5 | 2.6 | 2.7 | 2.2 | 2.2 | 2.2 | 2.2 | 2.2 | 2.3 | 2.4 | 2.5 | 2.7 | 2.7 | 2.7 | 2.2 | 2.2 | 2.2 | 2.2 | 2.3 | 2.4 | 2.4 | 2.5 | 2.7 | 2.7 | 2.8 | 2.3 | 2.4 | 2.4 | 2.4 | 2.4 | 2.5 | 2.5 | 2.5 | 2.7 | 2.8 | 2.9 | 2.5 | 2.5 | 2.6 | 2.6 | 2.6 | 2.6 | 2.9 | 3 | 3.2 | 3.3 | 3.5 | 2.7 | 2.7 | 2.8 | 2.8 | 2.9 | 3 | 3.2 | 3.3 | 3.4 | 3.5 | 3.7 | 2.7 | 2.8 | 2.8 | 2.9 | 2.9 | 3 | 3.2 | 3.4 | 3.5 | 3.7 | 3.8 | 3.1 | 3.2 | 3.2 | 3.2 | 3.4 | 3.4 | 3.6 | 3.6 | 3.8 | 3.9 | 4 | -0.5 | -0.1 | 0.3 | 0.5 | 0.8 | 1.1 | 1.3 | 1.5 | 1.8 | 1.9 | 2.1 | [10 empty] | 1.13e-07 | 1.17e-08 | -1.44e-11 | 4.21e-07 | 4.77e-10 | 0.211 | 3 | 3 | 3 | 3 | 2 | 3 |  |  |  |  | 658 | 684 | 595 | 630 | 0.76 |  | 70 |  |  | 81 | 62 | 65 | 67 | 68 | 69 | 70 | 71 | 71 | 72 | 73 | 73 | 74 | 75 | 75 | 76 | 78 | 79 | 80 | 81 | 82 | 83 |  | 120 |  |  | 595 | 117 | 94.6 | 37.3 | 90.4 |  |  | 0.27 |  | 1.74 | 360/275 | 339/274 | -1.3 | 3.53 | [49 empty] | 0.791 | 0.925 | 0.976 | 0.99 | 0.996 | 0.996 | 0.999 | 0.999 | 0.999 | 0.999 | 0.999 | 0.999 | 0.999 | 0.999 | 0.999 | 0.998 | 0.998 | 0.998 | 0.998 | 0.998 | 0.996 | 0.996 | 0.995 | 0.993 | 0.991 | 0.987 | 0.98 | 0.966 | 0.943 | 0.909 | 0.853 | 0.777 | 0.686 | 0.58 | 0.467 | 0.355 | 0.625 | 0.855 | 0.953 | 0.979 | 0.991 | 0.991 | 0.998 | 0.998 | 0.998 | 0.998 | 0.998 | 0.998 | 0.998 | 0.998 | 0.998 | 0.997 | 0.997 | 0.997 | 0.997 | 0.996 | 0.993 | 0.992 | 0.99 | 0.987 | 0.983 | 0.974 | 0.96 | 0.933 | 0.889 | 0.826 | 0.727 | 0.603 | 0.471 | 0.336 | 0.218 | 0.126 | PG RP | 45 | A
37 | H-LaK6 | 694533 |  | 53.31 |  | 53.11 |  |  |  | 1.6545 | 1.6619 | 1.6699 | 1.6767 | 1.6779 | 1.6789 |  | 1.6826 | 1.6851 | 1.6873 | 1.6896 | 1.6902 | 1.6908 | 1.6934 | 1.6935 | 1.6966 | 1.7026 | 1.7033 | 1.7096 | 1.7156 | 1.7256 | [21 empty] | 2.8165 | -0.015231 | 0.017617 | 0.00080777 | -5.3274e-05 | 2.5851e-06 | [6 empty] | 0.3037 | 0.2383 | 0.545 | 0.2531 | 0.2364 | 0.4842 | -0.0026 | -0.01 | 0.0211 | 0.0075 | 5 | 4.8 | 4.7 | 4.7 | 4.6 | 4.9 | 5 | 5 | 5.1 | 5.1 | 5 | 5.1 | 5.1 | 5 | 5 | 5 | 5.1 | 5.2 | 5.3 | 5.4 | 5.5 | 5.4 | 5.2 | 5.3 | 5.3 | 5.2 | 5.2 | 5.3 | 5.4 | 5.6 | 5.8 | 5.9 | 6 | 5.3 | 5.3 | 5.3 | 5.2 | 5.2 | 5.3 | 5.5 | 5.7 | 5.9 | 6 | 6 | 5.3 | 5.4 | 5.3 | 5.3 | 5.3 | 5.4 | 5.6 | 5.8 | 6 | 6.1 | 6.1 | 5.4 | 5.5 | 5.4 | 5.3 | 5.4 | 5.6 | 5.8 | 6 | 6.1 | 6.3 | 6.3 | 5.8 | 5.7 | 5.6 | 5.6 | 5.7 | 5.8 | 6 | 6.1 | 6.4 | 6.6 | 6.7 | 6.1 | 5.9 | 5.9 | 5.9 | 6 | 6.2 | 6.4 | 6.5 | 6.8 | 7 | 7.2 | 6.1 | 6 | 6 | 6 | 6.1 | 6.3 | 6.5 | 6.6 | 6.9 | 7.1 | 7.3 | 6.5 | 6.4 | 6.4 | 6.4 | 6.5 | 6.7 | 6.9 | 7 | 7.3 | 7.5 | 7.6 | 2.6 | 3.1 | 3.3 | 3.6 | 3.8 | 4.1 | 4.5 | 4.8 | 5.1 | 5.3 | 5.3 | [10 empty] | 5.25e-06 | 1.04e-08 | -7.12e-12 | 6.31e-07 | 9.91e-10 | 0.0671 | 2 | 3 | 1 | 3 | 1 | 2 |  |  |  |  | 646 | 674 | 580 | 625 | 0.94 |  | 51 |  |  | 67 | 46 | 47 | 49 | 50 | 51 | 52 | 52 | 53 | 54 | 54 | 55 | 55 | 56 | 56 | 57 | 58 | 58 | 59 | 60 | 61 | 62 |  | 145 |  |  | 665 | 84 | 109.8 | 42 | 86.7 |  |  | 0.309 |  | 1.96 | 360/300 | 338/297 | -1.8 | 3.57 | [49 empty] | 0.752 | 0.915 | 0.983 | 0.998 | 0.999 | 0.999 | 0.999 | 0.999 | 0.999 | 0.999 | 0.999 | 0.999 | 0.999 | 0.999 | 0.999 | 0.999 | 0.999 | 0.999 | 0.999 | 0.999 | 0.999 | 0.999 | 0.994 | 0.99 | 0.987 | 0.981 | 0.971 | 0.955 | 0.924 | 0.879 | 0.81 | 0.707 | 0.551 | 0.301 |  |  | 0.566 | 0.837 | 0.966 | 0.996 | 0.998 | 0.998 | 0.998 | 0.998 | 0.998 | 0.998 | 0.998 | 0.998 | 0.998 | 0.998 | 0.998 | 0.998 | 0.998 | 0.998 | 0.998 | 0.998 | 0.998 | 0.998 | 0.989 | 0.985 | 0.977 | 0.966 | 0.946 | 0.91 | 0.856 | 0.771 | 0.654 | 0.499 | 0.3 | 0.089 |  |  | PG RP | 60 | A
38 | H-LaK7 | 713539 |  | 53.94 |  | 53.72 |  |  |  | 1.6745 | 1.6816 | 1.6893 | 1.696 | 1.6972 | 1.6982 |  | 1.7019 | 1.7044 | 1.7067 | 1.709 | 1.7096 | 1.7102 | 1.7129 | 1.713 | 1.7162 | 1.7222 | 1.7229 | 1.7294 | 1.7354 | 1.7457 | [21 empty] | 2.8799 | -0.014696 | 0.018996 | 0.0006065 | -2.9135e-05 | 1.6558e-06 | [6 empty] | 0.3041 | 0.2383 | 0.5469 | 0.2535 | 0.2363 | 0.486 | -0.0028 | -0.0071 | 0.0155 | 0.0057 | 3.6 | 3.6 | 3.7 | 3.7 | 3.7 | 3.7 | 3.8 | 3.9 | 4.1 | 4.2 | 4.3 | 3.8 | 3.8 | 3.9 | 3.9 | 3.9 | 3.9 | 4 | 4.1 | 4.3 | 4.4 | 4.5 | 4 | 4 | 4.1 | 4.1 | 4.1 | 4.2 | 4.3 | 4.5 | 4.7 | 4.8 | 5 | 4.1 | 4 | 4.1 | 4.1 | 4.1 | 4.2 | 4.3 | 4.5 | 4.7 | 4.8 | 5 | 4.1 | 4.1 | 4.1 | 4.1 | 4.2 | 4.2 | 4.4 | 4.5 | 4.8 | 4.9 | 5.1 | 4.2 | 4.3 | 4.3 | 4.4 | 4.4 | 4.5 | 4.7 | 4.8 | 5.1 | 5.3 | 5.4 | 4.3 | 4.3 | 4.5 | 4.5 | 4.6 | 4.7 | 4.9 | 5 | 5.3 | 5.4 | 5.6 | 4.7 | 4.8 | 4.8 | 5 | 5 | 5.1 | 5.3 | 5.4 | 5.4 | 5.6 | 5.7 | 4.7 | 4.9 | 4.9 | 5.1 | 5.1 | 5.2 | 5.3 | 5.4 | 5.4 | 5.6 | 5.7 | 5.1 | 5.2 | 5.3 | 5.4 | 5.5 | 5.6 | 5.7 | 5.8 | 6 | 6.2 | 6.5 | 1.3 | 1.8 | 2.1 | 2.4 | 2.7 | 2.9 | 3.2 | 3.5 | 3.9 | 4.1 | 4.3 | [10 empty] | 3.18e-06 | 1.31e-08 | -1.47e-11 | 5.57e-07 | 3.42e-10 | 0.146 | 1 | 2 | 1 | 3 | 1 | 2 |  |  |  |  | 640 | 665 | 573 | 619 | 0.77 |  | 61 |  |  | 77 | 53 | 54 | 56 | 57 | 57 | 58 | 61 | 62 | 62 | 63 | 64 | 64 | 65 | 65 | 66 | 67 | 67 | 68 | 69 | 70 | 71 |  | 142 |  |  | 626 | 76 | 111.1 | 43.2 | 64.2 |  |  | 0.285 |  | 1.67 | 360/270 | 337/268 | -1.7 | 3.78 | [49 empty] | 0.774 | 0.924 | 0.986 | 0.999 | 0.999 | 0.999 | 0.999 | 0.999 | 0.999 | 0.999 | 0.999 | 0.999 | 0.999 | 0.999 | 0.999 | 0.999 | 0.999 | 0.999 | 0.999 | 0.999 | 0.998 | 0.997 | 0.995 | 0.993 | 0.99 | 0.987 | 0.975 | 0.95 | 0.914 | 0.86 | 0.785 | 0.687 | 0.577 | 0.464 | 0.355 | 0.248 | 0.6 | 0.854 | 0.972 | 0.998 | 0.998 | 0.998 | 0.998 | 0.998 | 0.998 | 0.998 | 0.998 | 0.998 | 0.998 | 0.998 | 0.998 | 0.998 | 0.998 | 0.998 | 0.998 | 0.998 | 0.996 | 0.993 | 0.99 | 0.984 | 0.977 | 0.964 | 0.939 | 0.899 | 0.833 | 0.738 | 0.614 | 0.473 | 0.334 | 0.217 | 0.128 | 0.063 | PG RP | 32.5 | MA
39 | H-LaK8A | 720503 |  | 50.34 |  | 50.1 |  |  |  | 1.6823 | 1.6888 | 1.6959 | 1.7023 | 1.7035 | 1.7045 |  | 1.7082 | 1.7108 | 1.7132 | 1.7157 | 1.7164 | 1.717 | 1.7199 | 1.72 | 1.7234 | 1.73 | 1.7308 | 1.7378 | 1.7444 | 1.7559 | [21 empty] | 2.8993 | -0.013488 | 0.019077 | 0.001364 | -0.00015022 | 9.1605e-06 | [6 empty] | 0.3021 | 0.2384 | 0.5503 | 0.2521 | 0.2362 | 0.4883 | -0.003 | -0.0097 | 0.0005 | -0.0003 | 2 | 1.9 | 1.9 | 2 | 2 | 2.1 | 2.2 | 2.2 | 2.3 | 2.5 | 2.6 | 2.2 | 2.2 | 2.2 | 2.2 | 2.3 | 2.4 | 2.5 | 2.5 | 2.7 | 2.8 | 2.9 | 2.4 | 2.4 | 2.4 | 2.5 | 2.5 | 2.5 | 2.6 | 2.7 | 2.9 | 3 | 3.2 | 2.5 | 2.4 | 2.4 | 2.5 | 2.5 | 2.5 | 2.7 | 2.7 | 2.9 | 3.1 | 3.3 | 2.5 | 2.5 | 2.5 | 2.6 | 2.6 | 2.6 | 2.7 | 2.8 | 3 | 3.1 | 3.3 | 2.6 | 2.6 | 2.6 | 2.7 | 2.7 | 2.8 | 2.9 | 3 | 3.2 | 3.4 | 3.6 | 2.9 | 2.9 | 3 | 3 | 3 | 3.1 | 3.3 | 3.4 | 3.6 | 3.8 | 4 | 3.3 | 3.3 | 3.3 | 3.3 | 3.4 | 3.5 | 3.7 | 3.8 | 3.9 | 4 | 4.2 | 3.3 | 3.4 | 3.4 | 3.4 | 3.4 | 3.5 | 3.7 | 3.8 | 4 | 4.1 | 4.3 | 3.6 | 3.7 | 3.8 | 3.8 | 3.9 | 4 | 4.2 | 4.3 | 4.6 | 4.7 | 5 | -0.3 | 0.2 | 0.5 | 0.9 | 1.1 | 1.3 | 1.5 | 1.8 | 2.1 | 2.3 | 2.5 | [10 empty] | 1.67e-07 | 1.21e-08 | -1.18e-11 | 5.4e-07 | 3.41e-10 | 0.206 | 1 | 3 | 1 | 3 | 1 | 2 |  |  |  |  | 650 | 679 | 588 | 616 | 0.96 |  | 71 |  |  | 88 | 63 | 66 | 68 | 68 | 69 | 70 | 71 | 71 | 72 | 72 | 73 | 73 | 74 | 74 | 75 | 75 | 76 | 77 | 79 | 80 | 81 |  | 125 |  |  | 606 | 108 | 107.5 | 40.9 | 75.6 |  |  | 0.313 |  | 1.73 | 370/305 | 345/305 | -0.5 | 3.87 | [49 empty] | 0.828 | 0.946 | 0.991 | 0.999 | 0.999 | 0.999 | 0.999 | 0.999 | 0.999 | 0.999 | 0.999 | 0.999 | 0.999 | 0.999 | 0.999 | 0.999 | 0.999 | 0.999 | 0.999 | 0.999 | 0.998 | 0.997 | 0.995 | 0.992 | 0.987 | 0.979 | 0.965 | 0.945 | 0.9 | 0.812 | 0.717 | 0.581 | 0.326 | 0.088 |  |  | 0.686 | 0.895 | 0.982 | 0.998 | 0.998 | 0.998 | 0.998 | 0.998 | 0.998 | 0.998 | 0.998 | 0.998 | 0.998 | 0.998 | 0.998 | 0.998 | 0.998 | 0.998 | 0.998 | 0.998 | 0.996 | 0.994 | 0.99 | 0.983 | 0.974 | 0.959 | 0.931 | 0.88 | 0.804 | 0.689 | 0.53 | 0.33 | 0.11 | 0.008 |  |  | PG RP | 52.5 | A
40 | H-LaK9 | 699511 |  | 51.11 |  | 50.82 |  |  |  | 1.6672 | 1.6719 | 1.6773 | 1.6826 | 1.6837 | 1.6846 |  | 1.6881 | 1.6906 | 1.6929 | 1.6952 | 1.6959 | 1.6965 | 1.6992 | 1.6993 | 1.7026 | 1.7089 | 1.7097 | 1.7165 | 1.7229 | 1.7337 | [21 empty] | 2.8252 | -0.0092524 | 0.023157 | -0.00056506 | 0.00016255 | -9.1447e-06 | [6 empty] | 0.2997 | 0.2383 | 0.5569 | 0.2495 | 0.2358 | 0.494 | -0.0001 | -0.0018 | -0.0116 | -0.0041 | -2.7 | -2.7 | -2.6 | -2.5 | -2.5 | -2.5 | -2.4 | -2.3 | -2.3 | -2.1 | -2.1 | -2.5 | -2.5 | -2.4 | -2.3 | -2.2 | -2.2 | -2.1 | -1.8 | -1.8 | -1.7 | -1.6 | -2.3 | -2.2 | -2 | -1.8 | -1.7 | -1.7 | -1.5 | -1.4 | -1.2 | -1.2 | -1.1 | -2.3 | -2.1 | -2 | -1.8 | -1.7 | -1.6 | -1.5 | -1.4 | -1.2 | -1.2 | -1.1 | -2.2 | -2 | -1.9 | -1.8 | -1.6 | -1.6 | -1.4 | -1.4 | -1.2 | -1.2 | -1 | -2 | -1.8 | -1.7 | -1.5 | -1.5 | -1.4 | -1.2 | -1 | -1 | -0.8 | -0.7 | -1.7 | -1.7 | -1.5 | -1.4 | -1.4 | -1.3 | -1.1 | -1 | -0.9 | -0.8 | -0.5 | -1.6 | -1.5 | -1.4 | -1.3 | -1.3 | -1.1 | -0.9 | -0.8 | -0.6 | -0.7 | -0.3 | -1.6 | -1.5 | -1.3 | -1.2 | -1.1 | -1 | -0.8 | -0.7 | -0.6 | -0.5 | -0.2 | -1.4 | -1.4 | -1.2 | -1 | -0.9 | -0.8 | -0.6 | -0.4 | -0.4 | -0.1 | 0.1 | -4.9 | -4.3 | -3.9 | -3.5 | -3.1 | -2.9 | -2.6 | -2.4 | -2.1 | -2 | -1.8 | [10 empty] | -7.86e-06 | 1.43e-08 | -2.55e-11 | 6.68e-07 | 5.75e-10 | 2.86e-16 | 1 | 3 | 2 | 3 | 1 | 3 |  |  |  |  | 654 | 695 | 618 | 645 | 0.66 |  | 85 |  |  | 95 | 79 | 80 | 81 | 82 | 83 | 85 | 85 | 87 | 88 | 88 | 90 | 91 | 91 | 91 | 93 | 94 | 94 | 96 | 96 | 96 | 98 |  | 96 |  |  | 511 | 253 | 84.5 | 32.3 | 81 |  |  | 0.309 |  | 1.37 | 370/310 | 355/304 | -0.4 | 4.26 | [49 empty] | 0.916 | 0.969 | 0.987 | 0.994 | 0.998 | 0.999 | 0.999 | 0.999 | 0.999 | 0.999 | 0.999 | 0.999 | 0.999 | 0.999 | 0.999 | 0.999 | 0.999 | 0.999 | 0.996 | 0.994 | 0.991 | 0.989 | 0.987 | 0.982 | 0.976 | 0.966 | 0.948 | 0.918 | 0.868 | 0.792 | 0.685 | 0.54 | 0.366 | 0.2 |  |  | 0.838 | 0.939 | 0.974 | 0.988 | 0.995 | 0.998 | 0.998 | 0.998 | 0.998 | 0.998 | 0.998 | 0.998 | 0.998 | 0.998 | 0.998 | 0.998 | 0.998 | 0.998 | 0.992 | 0.988 | 0.983 | 0.978 | 0.974 | 0.964 | 0.953 | 0.934 | 0.899 | 0.842 | 0.754 | 0.627 | 0.469 | 0.292 | 0.134 | 0.04 |  |  | PG RP | 65 | B
41 | H-LaK10 | 651559 |  | 55.89 |  | 55.62 |  |  |  | 1.6192 | 1.6249 | 1.6311 | 1.6365 | 1.6375 | 1.6383 |  | 1.6414 | 1.6436 | 1.6456 | 1.6476 | 1.6482 | 1.6487 | 1.651 | 1.6511 | 1.6539 | 1.6592 | 1.6599 | 1.6656 | 1.6708 | 1.6799 | [21 empty] | 2.6801 | -0.011302 | 0.014997 | 0.0010843 | -0.00012582 | 7.1865e-06 | [6 empty] | 0.303 | 0.2386 | 0.5433 | 0.2526 | 0.2365 | 0.4814 | -0.001 | -0.0074 | -0.0127 | -0.0058 | 2.5 | 2.5 | 2.5 | 2.5 | 2.5 | 2.6 | 2.6 | 2.7 | 2.8 | 2.9 | 3 | 2.8 | 2.7 | 2.8 | 2.8 | 2.8 | 2.8 | 2.9 | 3 | 3.1 | 3.2 | 3.3 | 2.9 | 2.8 | 2.9 | 3 | 3 | 3 | 3.1 | 3.2 | 3.2 | 3.3 | 3.4 | 3 | 2.9 | 2.9 | 3 | 3 | 3 | 3.1 | 3.2 | 3.2 | 3.3 | 3.4 | 3 | 2.9 | 2.9 | 3 | 3 | 3 | 3.1 | 3.3 | 3.3 | 3.4 | 3.5 | 3.1 | 3.1 | 3.1 | 3.1 | 3.1 | 3.1 | 3.2 | 3.4 | 3.5 | 3.6 | 3.7 | 3.3 | 3.3 | 3.3 | 3.3 | 3.3 | 3.4 | 3.6 | 3.7 | 3.8 | 3.9 | 4 | 3.5 | 3.5 | 3.5 | 3.5 | 3.5 | 3.6 | 3.8 | 3.9 | 4.1 | 4.2 | 4.3 | 3.6 | 3.6 | 3.6 | 3.6 | 3.6 | 3.7 | 3.9 | 4 | 4.2 | 4.3 | 4.4 | 4 | 4 | 4 | 4.1 | 4.1 | 4.2 | 4.4 | 4.6 | 4.8 | 4.9 | 5 | 0.3 | 0.7 | 1 | 1.4 | 1.6 | 1.7 | 2 | 2.3 | 2.4 | 2.6 | 2.8 | [10 empty] | 1.69e-06 | 1.16e-08 | -1.39e-11 | 3.41e-07 | 4.23e-10 | 0.278 | 1 | 2 | 1 | 4 | 1 | 2 |  |  |  |  | 656 | 687 | 589 | 629 | 0.8 |  | 67 |  |  | 82 | 59 | 61 | 62 | 63 | 63 | 64 | 65 | 65 | 66 | 67 | 68 | 68 | 69 | 69 | 70 | 71 | 72 | 73 | 74 | 75 | 76 |  | 127 |  |  | 552 | 170 | 90.3 | 34.4 | 54 |  |  | 0.311 |  | 1.9 | 350/275 | 329/275 | -4 | 3.72 | [49 empty] | 0.891 | 0.966 | 0.99 | 0.995 | 0.999 | 0.999 | 0.999 | 0.999 | 0.999 | 0.999 | 0.999 | 0.999 | 0.999 | 0.999 | 0.999 | 0.999 | 0.999 | 0.999 | 0.999 | 0.999 | 0.999 | 0.998 | 0.996 | 0.994 | 0.991 | 0.988 | 0.982 | 0.971 | 0.952 | 0.92 | 0.867 | 0.79 | 0.684 | 0.551 | 0.401 | 0.249 | 0.794 | 0.933 | 0.98 | 0.99 | 0.998 | 0.998 | 0.998 | 0.998 | 0.998 | 0.998 | 0.998 | 0.998 | 0.998 | 0.998 | 0.998 | 0.998 | 0.998 | 0.998 | 0.998 | 0.998 | 0.998 | 0.995 | 0.992 | 0.989 | 0.985 | 0.979 | 0.968 | 0.945 | 0.91 | 0.849 | 0.756 | 0.628 | 0.469 | 0.305 | 0.163 | 0.064 | PG RP | 45 | A
42 | H-LaK11 | 651562 |  | 56.24 |  | 56.02 | [7 empty] | 1.6369 | 1.6378 |  | 1.6411 | 1.6434 | 1.6454 | 1.6475 | 1.648 | 1.6486 | 1.6509 | 1.651 | 1.6538 | 1.659 | 1.6597 | 1.6653 | 1.6706 | 1.6794 | [21 empty] | 2.6775 | -0.012434 | 0.018102 | -0.00013862 | 6.2287e-05 | -3.0701e-06 | [6 empty] | 0.3049 | 0.2384 | 0.5434 | 0.2545 | 0.2365 | 0.4833 | -0.0022 | -0.0068 | 0.0262 | 0.0123 | 4.3 | 4.3 | 4.3 | 4.3 | 4.4 | 4.4 | 4.5 | 4.5 | 4.5 | 4.6 | 4.6 | 4.5 | 4.5 | 4.5 | 4.6 | 4.6 | 4.8 | 4.9 | 5 | 5 | 5.1 | 5.2 | 4.6 | 4.7 | 4.7 | 4.8 | 4.9 | 4.9 | 5.1 | 5.1 | 5.2 | 5.3 | 5.4 | 4.7 | 4.8 | 4.9 | 4.9 | 5 | 5 | 5.2 | 5.3 | 5.4 | 5.5 | 5.5 | 4.9 | 4.9 | 4.9 | 5.1 | 5.2 | 5.2 | 5.3 | 5.5 | 5.6 | 5.7 | 5.7 | 5.1 | 5.3 | 5.4 | 5.5 | 5.5 | 5.6 | 5.8 | 5.9 | 6 | 6.1 | 6.1 | 5.5 | 5.5 | 5.6 | 5.6 | 5.6 | 5.8 | 5.9 | 5.9 | 6.1 | 6.2 | 6.2 | 5.7 | 5.7 | 5.8 | 5.9 | 6 | 6 | 6.1 | 6.2 | 6.3 | 6.4 | 6.5 | 5.8 | 5.8 | 5.8 | 5.9 | 6 | 6.2 | 6.2 | 6.3 | 6.4 | 6.4 | 6.6 | 6.2 | 6.2 | 6.3 | 6.4 | 6.5 | 6.7 | 6.9 | 7 | 7.2 | 7.3 | 7.4 | 2.2 | 2.7 | 3 | 3.5 | 3.8 | 3.9 | 4.2 | 4.5 | 4.7 | 4.9 | 5 | [10 empty] | 4.7e-06 | 1.3e-08 | -2.38e-11 | 8.51e-07 | 6.66e-10 | 4.15e-14 | 1 | 1 | 1 | 3 | 1 | 2 |  |  |  |  | 689 | 723 | 646 | 679 | 0.998 |  | 40 |  |  | 56 | 32 | 34 | 36 | 36 | 36 | 37 | 39 | 40 | 41 | 41 | 42 | 42 | 42 | 43 | 45 | 46 | 48 | 49 | 51 | 52 | 54 |  | 153 |  |  | 680 | 75 | 104.6 | 40.4 | 120.5 |  |  | 0.296 |  | 2.27 | 360/280 | 342/277 | -1.3 | 3.34 | [49 empty] | 0.789 | 0.933 | 0.98 | 0.993 | 0.997 | 0.995 | 0.999 | 0.999 | 0.999 | 0.999 | 0.999 | 0.999 | 0.999 | 0.999 | 0.999 | 0.999 | 0.999 | 0.999 | 0.999 | 0.999 | 0.998 | 0.998 | 0.997 | 0.993 | 0.989 | 0.983 | 0.973 | 0.956 | 0.926 | 0.883 | 0.817 | 0.732 | 0.627 | 0.508 | 0.383 | 0.265 | 0.623 | 0.871 | 0.961 | 0.985 | 0.994 | 0.991 | 0.998 | 0.998 | 0.998 | 0.998 | 0.998 | 0.998 | 0.998 | 0.998 | 0.998 | 0.998 | 0.998 | 0.998 | 0.998 | 0.998 | 0.997 | 0.996 | 0.993 | 0.987 | 0.978 | 0.967 | 0.947 | 0.913 | 0.858 | 0.781 | 0.667 | 0.536 | 0.393 | 0.258 | 0.146 | 0.07 | PG RP | 45 | C
43 | H-LaK12 | 697562 |  | 56.19 |  | 55.98 |  |  |  | 1.6583 | 1.6658 | 1.6738 | 1.6806 | 1.6818 | 1.6827 |  | 1.6863 | 1.6887 | 1.6909 | 1.693 | 1.6936 | 1.6942 | 1.6967 | 1.6968 | 1.6998 | 1.7054 | 1.7061 | 1.7121 | 1.7176 | 1.7271 | [21 empty] | 2.8311 | -0.015585 | 0.015807 | 0.0012447 | -0.00014119 | 7.8366e-06 | [6 empty] | 0.3056 | 0.2379 | 0.5395 | 0.2552 | 0.236 | 0.4792 | -0.0027 | -0.0108 | 0.0182 | 0.0067 | 1.5 | 1.6 | 1.7 | 1.8 | 2 | 2.1 | 2.1 | 2.1 | 2.1 | 2.2 | 2.4 | 1.5 | 1.6 | 1.8 | 2 | 2.2 | 2.3 | 2.3 | 2.4 | 2.6 | 2.7 | 2.8 | 1.6 | 1.7 | 2 | 2.2 | 2.4 | 2.5 | 2.5 | 2.6 | 2.8 | 2.8 | 3 | 1.6 | 1.7 | 2 | 2.2 | 2.4 | 2.5 | 2.4 | 2.6 | 2.8 | 2.8 | 3 | 1.7 | 1.8 | 2.1 | 2.3 | 2.5 | 2.6 | 2.5 | 2.7 | 2.9 | 2.9 | 3.1 | 1.8 | 1.9 | 2.2 | 2.4 | 2.6 | 2.8 | 2.8 | 2.9 | 3.1 | 3.1 | 3.2 | 2 | 2.1 | 2.3 | 2.6 | 2.8 | 2.9 | 3 | 3.1 | 3.3 | 3.3 | 3.5 | 2.2 | 2.4 | 2.6 | 2.7 | 3 | 3.1 | 3.2 | 3.4 | 3.5 | 3.5 | 3.7 | 2.2 | 2.4 | 2.7 | 2.8 | 3.1 | 3.2 | 3.3 | 3.5 | 3.6 | 3.6 | 3.8 | 2.3 | 2.6 | 3.3 | 3.4 | 3.5 | 3.6 | 3.8 | 3.9 | 4 | 4.3 | 4.4 | -1 | -0.5 | 0.1 | 0.6 | 1 | 1.3 | 1.4 | 1.7 | 2 | 2.1 | 2.3 | [10 empty] | 1.91e-07 | 1.65e-08 | -3.83e-11 | 3.84e-07 | 4.87e-10 | 0.227 | 1 | 2 | 1 | 4 | 1 | 2 |  |  |  |  | 673 | 696 | 611 | 638 | 1.07 |  | 56 |  |  | 72 | 53 | 55 | 57 | 58 | 58 | 59 | 59 | 60 | 60 | 60 | 61 | 61 | 61 | 62 | 62 | 63 | 64 | 65 | 66 | 67 | 67 |  | 140 |  |  | 616 | 79 | 112.9 | 43.2 | 72.5 |  |  | 0.307 |  | 1.59 | 360/270 | 334/268 | -2 | 3.71 | [49 empty] | 0.795 | 0.953 | 0.988 | 0.999 | 0.999 | 0.999 | 0.999 | 0.999 | 0.999 | 0.999 | 0.999 | 0.999 | 0.999 | 0.999 | 0.999 | 0.999 | 0.999 | 0.999 | 0.999 | 0.999 | 0.999 | 0.999 | 0.999 | 0.999 | 0.997 | 0.992 | 0.983 | 0.968 | 0.942 | 0.907 | 0.856 | 0.785 | 0.688 | 0.564 | 0.401 |  | 0.614 | 0.898 | 0.969 | 0.998 | 0.998 | 0.998 | 0.998 | 0.998 | 0.998 | 0.998 | 0.998 | 0.998 | 0.998 | 0.998 | 0.998 | 0.998 | 0.998 | 0.998 | 0.998 | 0.998 | 0.998 | 0.994 | 0.989 | 0.984 | 0.978 | 0.967 | 0.948 | 0.918 | 0.858 | 0.792 | 0.699 | 0.581 | 0.442 | 0.289 | 0.144 |  | PG RP | 40 | MA
44 | H-LaK50A | 652584 |  | 58.4 |  | 58.15 |  |  |  | 1.6168 | 1.6235 | 1.6307 | 1.6369 | 1.638 | 1.6388 |  | 1.6421 | 1.6443 | 1.6462 | 1.6482 | 1.6487 | 1.6492 | 1.6515 | 1.6516 | 1.6543 | 1.6594 | 1.66 | 1.6654 | 1.6704 | 1.6789 | [21 empty] | 2.684 | -0.0135 | 0.015636 | 0.00039161 | -8.8781e-06 | 2.9066e-07 | [6 empty] | 0.3047 | 0.2384 | 0.5432 | 0.2542 | 0.2364 | 0.4817 | -0.0017 | -0.0034 | 0.0176 | 0.0062 | 2.7 | 2.7 | 2.8 | 2.8 | 2.9 | 3 | 3 | 3 | 3.2 | 3.2 | 3.2 | 2.9 | 2.9 | 3 | 3 | 3.1 | 3.2 | 3.3 | 3.3 | 3.4 | 3.4 | 3.5 | 3.1 | 3.2 | 3.3 | 3.3 | 3.3 | 3.3 | 3.4 | 3.5 | 3.6 | 3.6 | 3.7 | 3.2 | 3.3 | 3.3 | 3.3 | 3.3 | 3.4 | 3.5 | 3.6 | 3.6 | 3.7 | 3.7 | 3.2 | 3.3 | 3.3 | 3.3 | 3.3 | 3.4 | 3.5 | 3.6 | 3.6 | 3.7 | 3.8 | 3.3 | 3.3 | 3.3 | 3.3 | 3.4 | 3.5 | 3.7 | 3.8 | 3.9 | 4 | 4.1 | 3.4 | 3.5 | 3.6 | 3.6 | 3.6 | 3.8 | 3.8 | 3.9 | 4 | 4.1 | 4.2 | 3.6 | 3.7 | 3.7 | 3.8 | 3.9 | 4 | 4.1 | 4.2 | 4.3 | 4.4 | 4.5 | 3.6 | 3.7 | 3.8 | 3.9 | 4 | 4.1 | 4.2 | 4.3 | 4.4 | 4.5 | 4.6 | 4 | 4.1 | 4.2 | 4.2 | 4.3 | 4.4 | 4.5 | 4.6 | 4.8 | 5 | 5.2 | 0.5 | 1.1 | 1.4 | 1.7 | 1.9 | 2.1 | 2.4 | 2.6 | 2.7 | 2.9 | 3.1 | [10 empty] | 2.25e-06 | 1.25e-08 | -2.25e-11 | 4.23e-07 | 5.63e-10 | 0.191 | 1 | 3 | 3 | 4 | 1 | 3 |  |  |  |  | 619 | 652 | 570 | 615 | 0.95 |  | 60 |  |  | 77 | 57 | 59 | 60 | 61 | 62 | 63 | 64 | 64 | 65 | 65 | 66 | 66 | 67 | 68 | 68 | 69 | 70 | 71 | 73 | 74 | 75 |  | 137 |  |  | 594 | 105 | 102.9 | 39.5 | 76.1 |  |  | 0.302 |  | 1.85 | 350/270 | 332/270 | -2.6 | 3.48 | [49 empty] | 0.84 | 0.954 | 0.991 | 0.999 | 0.999 | 0.999 | 0.999 | 0.999 | 0.999 | 0.999 | 0.999 | 0.999 | 0.999 | 0.999 | 0.999 | 0.999 | 0.999 | 0.999 | 0.999 | 0.997 | 0.995 | 0.993 | 0.991 | 0.989 | 0.986 | 0.982 | 0.974 | 0.969 | 0.948 | 0.92 | 0.881 | 0.816 | 0.725 | 0.607 | 0.482 | 0.357 | 0.706 | 0.91 | 0.982 | 0.998 | 0.998 | 0.998 | 0.998 | 0.998 | 0.998 | 0.998 | 0.998 | 0.998 | 0.998 | 0.998 | 0.998 | 0.998 | 0.998 | 0.998 | 0.998 | 0.996 | 0.994 | 0.992 | 0.99 | 0.988 | 0.985 | 0.979 | 0.968 | 0.949 | 0.916 | 0.863 | 0.783 | 0.672 | 0.531 | 0.377 | 0.241 | 0.136 | PG RP | 40 | MA
45 | H-LaK51 | 697555 |  | 55.46 |  | 55.25 |  |  |  | 1.6584 | 1.6658 | 1.6737 | 1.6804 | 1.6816 | 1.6825 |  | 1.6862 | 1.6886 | 1.6908 | 1.693 | 1.6936 | 1.6942 | 1.6967 | 1.6968 | 1.6998 | 1.7055 | 1.7063 | 1.7123 | 1.718 | 1.7276 | [21 empty] | 2.8293 | -0.015199 | 0.016971 | 0.00091405 | -8.6975e-05 | 4.8529e-06 | [6 empty] | 0.3048 | 0.2388 | 0.542 | 0.2542 | 0.2368 | 0.4808 | -0.0035 | -0.0095 | 0.0213 | 0.0085 | 3.9 | 3.9 | 3.9 | 3.9 | 3.9 | 4.1 | 4.1 | 4.2 | 4.2 | 4.2 | 4.3 | 4.1 | 4.2 | 4.2 | 4.2 | 4.2 | 4.4 | 4.4 | 4.4 | 4.5 | 4.5 | 4.4 | 4.2 | 4.3 | 4.3 | 4.3 | 4.4 | 4.5 | 4.6 | 4.7 | 4.7 | 4.8 | 4.8 | 4.3 | 4.3 | 4.3 | 4.3 | 4.4 | 4.6 | 4.7 | 4.8 | 4.8 | 4.8 | 4.9 | 4.4 | 4.4 | 4.4 | 4.4 | 4.5 | 4.7 | 4.6 | 4.8 | 4.8 | 4.8 | 4.9 | 4.5 | 4.5 | 4.5 | 4.5 | 4.5 | 4.7 | 4.9 | 5 | 5 | 5.1 | 5.1 | 4.7 | 4.7 | 4.7 | 4.7 | 4.7 | 4.9 | 5 | 5 | 5.1 | 5.1 | 5.1 | 5 | 5.1 | 5.1 | 5.1 | 5.2 | 5.4 | 5.5 | 5.5 | 5.5 | 5.5 | 5.6 | 5 | 5.1 | 5.2 | 5.2 | 5.3 | 5.4 | 5.5 | 5.5 | 5.6 | 5.6 | 5.6 | 5.4 | 5.4 | 5.4 | 5.4 | 5.5 | 5.8 | 5.9 | 6 | 6 | 6.1 | 6.1 | 1.7 | 2.1 | 2.4 | 2.7 | 3 | 3.4 | 3.5 | 3.8 | 3.9 | 4 | 4.1 | [10 empty] | 4.02e-06 | 1.29e-08 | -2.62e-11 | 4.49e-07 | 2.06e-10 | 0.205 | 1 | 3 | 1 | 3 | 1 | 2 |  |  |  |  | 650 | 676 | 591 | 625 | 0.62 |  | 55 |  |  | 71 | 52 | 53 | 54 | 55 | 56 | 56 | 57 | 57 | 58 | 58 | 58 | 59 | 59 | 59 | 60 | 61 | 61 | 62 | 63 | 64 | 65 |  | 145 |  |  | 680 | 85 | 110.2 | 43.9 | 64.3 |  |  | 0.255 |  | 1.7 | 360/280 | 342/277 | -3.7 | 3.69 | [49 empty] | 0.757 | 0.923 | 0.986 | 0.999 | 0.999 | 0.999 | 0.999 | 0.999 | 0.999 | 0.999 | 0.999 | 0.999 | 0.999 | 0.999 | 0.999 | 0.999 | 0.999 | 0.999 | 0.999 | 0.999 | 0.999 | 0.999 | 0.997 | 0.992 | 0.99 | 0.985 | 0.975 | 0.957 | 0.928 | 0.885 | 0.827 | 0.748 | 0.643 | 0.553 | 0.451 | 0.328 | 0.575 | 0.846 | 0.96 | 0.993 | 0.998 | 0.998 | 0.998 | 0.998 | 0.998 | 0.998 | 0.998 | 0.998 | 0.998 | 0.998 | 0.998 | 0.998 | 0.998 | 0.998 | 0.998 | 0.998 | 0.998 | 0.998 | 0.993 | 0.987 | 0.98 | 0.971 | 0.951 | 0.918 | 0.862 | 0.787 | 0.683 | 0.561 | 0.417 | 0.308 | 0.206 | 0.11 | PG RP | 35 | MA
46 | H-LaK51A | 697555 |  | 55.46 |  | 55.25 | [7 empty] | 1.6816 | 1.6825 |  | 1.6862 | 1.6886 | 1.6908 | 1.693 | 1.6936 | 1.6942 | 1.6967 | 1.6968 | 1.6998 | 1.7055 | 1.7063 | 1.7123 | 1.718 | 1.7276 | [21 empty] | 2.8284 | -0.014997 | 0.017896 | 0.00058045 | -3.682e-05 | 2.1829e-06 | [6 empty] | 0.3048 | 0.2388 | 0.542 | 0.2542 | 0.2368 | 0.4808 | -0.0035 | -0.0095 | 0.0229 | 0.0093 | 1.6 | 1.6 | 1.6 | 1.7 | 1.7 | 1.8 | 1.8 | 2 | 2.1 | 2.1 | 2.2 | 2 | 2 | 2.2 | 2.3 | 2.3 | 2.4 | 2.4 | 2.6 | 2.7 | 2.8 | 2.9 | 2.1 | 2.2 | 2.3 | 2.4 | 2.5 | 2.7 | 2.8 | 3 | 3.2 | 3.2 | 3.3 | 2.2 | 2.3 | 2.3 | 2.5 | 2.6 | 2.7 | 2.8 | 3.1 | 3.2 | 3.2 | 3.4 | 2.4 | 2.4 | 2.4 | 2.5 | 2.7 | 2.8 | 2.9 | 3.2 | 3.2 | 3.2 | 3.4 | 2.6 | 2.7 | 2.8 | 2.9 | 3.1 | 3.1 | 3.3 | 3.4 | 3.4 | 3.5 | 3.6 | 3 | 3 | 3.2 | 3.2 | 3.3 | 3.4 | 3.6 | 3.8 | 4 | 4 | 4.2 | 3.1 | 3.1 | 3.3 | 3.3 | 3.4 | 3.5 | 3.7 | 3.9 | 4.1 | 4.2 | 4.4 | 3.2 | 3.2 | 3.3 | 3.3 | 3.4 | 3.5 | 3.8 | 3.9 | 4.1 | 4.3 | 4.4 | 3.5 | 3.6 | 3.8 | 4 | 4.2 | 4.3 | 4.6 | 4.8 | 4.9 | 5.1 | 5.2 | -0.3 | 0.1 | 0.4 | 0.8 | 1.2 | 1.5 | 1.8 | 2.2 | 2.3 | 2.4 | 2.6 | [10 empty] | -2.78e-07 | 1.33e-08 | -2.35e-11 | 8.64e-07 | 8.98e-10 | 4.82e-15 | 1 | 3 | 1 | 3 | 1 | 2 |  |  |  |  | 648 | 675 | 589 | 624 | 0.92 |  | 58 |  |  | 75 | 51 | 52 | 53 | 55 | 56 | 57 | 58 | 59 | 60 | 61 | 62 | 63 | 64 | 64 | 65 | 66 | 67 | 68 | 70 | 71 | 72 |  | 138 |  |  | 608 | 119 | 111.4 | 43.3 | 107 |  |  | 0.288 |  |  | 360/270 | 335/273 | -3.5 | 3.65 | [49 empty] | 0.742 | 0.904 | 0.98 | 0.997 | 0.999 | 0.999 | 0.999 | 0.999 | 0.999 | 0.999 | 0.999 | 0.999 | 0.999 | 0.999 | 0.999 | 0.999 | 0.999 | 0.999 | 0.999 | 0.998 | 0.997 | 0.996 | 0.995 | 0.993 | 0.99 | 0.986 | 0.979 | 0.966 | 0.946 | 0.915 | 0.872 | 0.812 | 0.735 | 0.643 | 0.537 | 0.405 | 0.55 | 0.817 | 0.96 | 0.994 | 0.998 | 0.998 | 0.998 | 0.998 | 0.998 | 0.998 | 0.998 | 0.998 | 0.998 | 0.998 | 0.998 | 0.998 | 0.998 | 0.998 | 0.998 | 0.997 | 0.995 | 0.993 | 0.99 | 0.986 | 0.981 | 0.973 | 0.959 | 0.933 | 0.895 | 0.838 | 0.76 | 0.659 | 0.54 | 0.413 | 0.288 | 0.164 | PG RP | 35 | MA
47 | H-LaK52 | 729547 |  | 54.67 |  | 54.44 |  |  |  | 1.6893 | 1.6968 | 1.7049 | 1.7119 | 1.7131 | 1.7141 |  | 1.7179 | 1.7205 | 1.7228 | 1.7251 | 1.7257 | 1.7264 | 1.729 | 1.7292 | 1.7323 | 1.7384 | 1.7392 | 1.7457 | 1.7518 | 1.762 | [21 empty] | 2.935 | -0.01566 | 0.01921 | 0.00065599 | -3.5789e-05 | 1.8699e-06 | [6 empty] | 0.3044 | 0.2384 | 0.5451 | 0.2535 | 0.2364 | 0.484 | -0.0026 | -0.0077 | 0.0205 | 0.0082 | 2.6 | 2.7 | 2.7 | 2.8 | 2.8 | 2.8 | 2.9 | 2.9 | 2.9 | 2.9 | 3 | 3.1 | 3.1 | 3.1 | 3.2 | 3.2 | 3.2 | 3.2 | 3.3 | 3.3 | 3.4 | 3.5 | 3.2 | 3.2 | 3.2 | 3.2 | 3.3 | 3.3 | 3.4 | 3.6 | 3.7 | 3.7 | 3.8 | 3.2 | 3.2 | 3.2 | 3.2 | 3.3 | 3.3 | 3.4 | 3.6 | 3.7 | 3.7 | 3.8 | 3.2 | 3.2 | 3.2 | 3.3 | 3.3 | 3.4 | 3.5 | 3.7 | 3.8 | 3.8 | 3.9 | 3.3 | 3.2 | 3.3 | 3.5 | 3.5 | 3.5 | 3.6 | 3.7 | 3.8 | 4 | 4.2 | 3.5 | 3.5 | 3.6 | 3.5 | 3.6 | 3.6 | 3.8 | 3.9 | 4 | 4.2 | 4.3 | 3.7 | 3.7 | 3.8 | 4 | 4 | 4.1 | 4.2 | 4.3 | 4.4 | 4.5 | 4.7 | 3.7 | 3.8 | 3.9 | 4 | 4.1 | 4.1 | 4.2 | 4.3 | 4.4 | 4.6 | 4.8 | 4.2 | 4.3 | 4.3 | 4.4 | 4.5 | 4.5 | 4.7 | 4.9 | 5.2 | 5.4 | 5.5 | 0.4 | 0.9 | 1.2 | 1.6 | 1.8 | 2.1 | 2.3 | 2.7 | 2.9 | 3 | 3.1 | [10 empty] | 1.8e-06 | 1.11e-08 | -1.88e-11 | 4.02e-07 | 6.22e-10 | 0.223 | 1 | 3 | 1 | 3 | 1 | 2 |  |  |  |  | 688 | 705 | 620 | 645 | 1.01 |  | 61 |  |  | 74 | 54 | 56 | 57 | 58 | 58 | 59 | 59 | 59 | 60 | 61 | 61 | 62 | 62 | 63 | 64 | 65 | 66 | 67 | 68 | 69 | 70 |  | 125 |  |  | 720 | 63 | 117.8 | 45.3 | 91.2 |  |  | 0.301 |  | 1.35 | 360/280 | 335/275 | -2.6 | 3.98 | [49 empty] | 0.769 | 0.926 | 0.978 | 0.994 | 0.999 | 0.999 | 0.999 | 0.999 | 0.999 | 0.999 | 0.999 | 0.999 | 0.999 | 0.999 | 0.999 | 0.999 | 0.999 | 0.999 | 0.999 | 0.999 | 0.999 | 0.997 | 0.996 | 0.994 | 0.991 | 0.986 | 0.978 | 0.969 | 0.948 | 0.918 | 0.873 | 0.818 | 0.732 | 0.67 | 0.583 | 0.428 | 0.591 | 0.857 | 0.956 | 0.988 | 0.998 | 0.998 | 0.998 | 0.998 | 0.998 | 0.998 | 0.998 | 0.998 | 0.998 | 0.998 | 0.998 | 0.998 | 0.998 | 0.998 | 0.998 | 0.998 | 0.998 | 0.995 | 0.992 | 0.988 | 0.982 | 0.973 | 0.957 | 0.938 | 0.898 | 0.842 | 0.763 | 0.669 | 0.536 | 0.449 | 0.34 | 0.183 | PG RP | 50 | MA
48 | H-LaK53A | 755523 |  | 52.32 |  | 52.09 |  |  |  | 1.7139 | 1.7214 | 1.7295 | 1.7366 | 1.7379 | 1.7389 |  | 1.7429 | 1.7457 | 1.7482 | 1.7506 | 1.7513 | 1.752 | 1.7549 | 1.755 | 1.7584 | 1.7651 | 1.7659 | 1.773 | 1.7795 | 1.7908 | [21 empty] | 3.0191 | -0.015818 | 0.020905 | 0.00084656 | -6.1821e-05 | 3.6507e-06 | [6 empty] | 0.3028 | 0.2384 | 0.5468 | 0.2527 | 0.2362 | 0.4855 | -0.0026 | -0.0099 | 0.0172 | 0.0076 | 3.3 | 3.4 | 3.4 | 3.4 | 3.5 | 3.5 | 3.5 | 3.6 | 3.7 | 3.7 | 3.9 | 3.5 | 3.5 | 3.6 | 3.6 | 3.7 | 3.8 | 3.9 | 3.9 | 4.1 | 4.2 | 4.3 | 3.7 | 3.7 | 3.8 | 3.9 | 3.9 | 4 | 4.1 | 4.2 | 4.3 | 4.3 | 4.3 | 3.7 | 3.7 | 3.8 | 3.9 | 3.9 | 4 | 4.1 | 4.2 | 4.3 | 4.3 | 4.4 | 3.7 | 3.8 | 3.8 | 3.9 | 3.9 | 4 | 4.1 | 4.2 | 4.3 | 4.4 | 4.6 | 4 | 4 | 4.1 | 4.2 | 4.2 | 4.2 | 4.3 | 4.4 | 4.5 | 4.6 | 4.6 | 4.2 | 4.2 | 4.3 | 4.3 | 4.4 | 4.5 | 4.5 | 4.5 | 4.6 | 4.7 | 4.9 | 4.6 | 4.6 | 4.7 | 4.7 | 4.8 | 5 | 5 | 5.1 | 5.2 | 5.4 | 5.5 | 4.7 | 4.7 | 4.8 | 4.8 | 4.9 | 5 | 5 | 5.1 | 5.2 | 5.4 | 5.5 | 4.9 | 5 | 5 | 5.1 | 5.1 | 5.3 | 5.5 | 5.6 | 5.7 | 5.8 | 5.9 | 0.9 | 1.4 | 1.8 | 2.2 | 2.4 | 2.7 | 2.9 | 3.1 | 3.3 | 3.5 | 3.8 | [10 empty] | 2.7e-06 | 1.23e-08 | -2.14e-11 | 4.31e-07 | 2.47e-10 | 0.229 | 1 | 2 | 1 | 3 | 1 | 1 |  |  |  |  | 695 | 712 | 631 | 652 | 1.06 |  | 57 |  |  | 72 | 53 | 54 | 55 | 56 | 57 | 58 | 59 | 59 | 59 | 60 | 60 | 60 | 61 | 61 | 62 | 63 | 63 | 64 | 65 | 66 | 67 |  | 130 |  |  | 718 | 58 | 121.8 | 46.4 | 101.6 |  |  | 0.313 |  | 1.36 | 370/280 | 340/276 | -3.2 | 4.24 | [49 empty] | 0.778 | 0.934 | 0.99 | 0.999 | 0.999 | 0.999 | 0.999 | 0.999 | 0.999 | 0.999 | 0.999 | 0.999 | 0.999 | 0.999 | 0.999 | 0.999 | 0.999 | 0.999 | 0.999 | 0.999 | 0.999 | 0.997 | 0.995 | 0.992 | 0.989 | 0.984 | 0.975 | 0.957 | 0.934 | 0.897 | 0.846 | 0.779 | 0.672 | 0.606 | 0.515 | 0.354 | 0.605 | 0.872 | 0.98 | 0.998 | 0.998 | 0.998 | 0.998 | 0.998 | 0.998 | 0.998 | 0.998 | 0.998 | 0.998 | 0.998 | 0.998 | 0.998 | 0.998 | 0.998 | 0.998 | 0.998 | 0.998 | 0.994 | 0.989 | 0.984 | 0.978 | 0.968 | 0.95 | 0.918 | 0.873 | 0.805 | 0.715 | 0.607 | 0.45 | 0.367 | 0.266 | 0.129 | PG RP | 57.5 | B
49 | H-LaK53B | 755523 |  | 52.32 |  | 52.09 | [6 empty] | 1.7367 | 1.7379 | 1.739 |  | 1.7429 | 1.7457 | 1.7482 | 1.7506 | 1.7513 | 1.752 | 1.7549 | 1.755 | 1.7584 | 1.7651 | 1.7659 | 1.773 | 1.7795 | 1.7908 | [21 empty] | 3.0161 | -0.014285 | 0.023028 | 0.00016915 | 3.5631e-05 | -1.4326e-06 | [6 empty] | 0.3028 | 0.2384 | 0.5475 | 0.2527 | 0.2362 | 0.4862 | -0.0026 | -0.0092 | 0.0151 | 0.0076 | 2.1 | 2.1 | 2.2 | 2.2 | 2.2 | 2.3 | 2.5 | 2.6 | 2.7 | 2.8 | 2.8 | 2.4 | 2.5 | 2.7 | 2.9 | 3 | 3.2 | 3.2 | 3.3 | 3.5 | 3.7 | 3.7 | 2.7 | 2.8 | 2.9 | 3 | 3.1 | 3.3 | 3.4 | 3.6 | 3.7 | 3.8 | 3.8 | 2.8 | 2.9 | 3 | 3 | 3.2 | 3.4 | 3.5 | 3.6 | 3.8 | 3.9 | 3.9 | 3 | 3 | 3.1 | 3.2 | 3.3 | 3.5 | 3.7 | 3.7 | 4 | 4 | 4.1 | 3.1 | 3.1 | 3.2 | 3.4 | 3.5 | 3.6 | 3.9 | 4.1 | 4.3 | 4.3 | 4.4 | 3.2 | 3.3 | 3.5 | 3.6 | 3.8 | 3.8 | 4 | 4.2 | 4.3 | 4.5 | 4.6 | 3.4 | 3.6 | 3.7 | 3.8 | 4 | 4.1 | 4.2 | 4.3 | 4.4 | 4.7 | 4.8 | 3.6 | 3.7 | 3.7 | 3.9 | 4.1 | 4.3 | 4.4 | 4.6 | 4.7 | 4.8 | 4.9 | 3.9 | 4 | 4.2 | 4.3 | 4.4 | 4.5 | 4.6 | 4.7 | 4.9 | 5.1 | 5.3 | 0.2 | 0.6 | 1.1 | 1.5 | 1.8 | 2.2 | 2.5 | 2.6 | 3 | 3.1 | 3.3 | [10 empty] | 9.52e-07 | 1.46e-08 | -2.48e-11 | 6.68e-07 | 3.49e-10 | 2.49e-09 | 1 | 1 | 1 | 3 | 1 | 2 |  |  |  |  | 686 | 708 | 622 | 643 | 0.9 |  | 59 |  |  | 75 | 51 | 53 | 54 | 55 | 55 | 57 | 57 | 58 | 59 | 59 | 60 | 60 | 60 | 60 | 60 | 62 | 62 | 64 | 65 | 65 | 67 |  | 141 |  |  | 635 | 65 | 122.2 | 46.9 | 91 |  |  | 0.303 |  | 1.3 | 360/270 | 333/272 | -3 | 4.18 | [49 empty] | 0.799 | 0.928 | 0.975 | 0.99 | 0.996 | 0.996 | 0.999 | 0.999 | 0.999 | 0.999 | 0.999 | 0.999 | 0.999 | 0.999 | 0.999 | 0.999 | 0.999 | 0.999 | 0.998 | 0.997 | 0.996 | 0.994 | 0.993 | 0.991 | 0.988 | 0.985 | 0.977 | 0.967 | 0.949 | 0.92 | 0.882 | 0.831 | 0.764 | 0.69 | 0.594 | 0.447 | 0.638 | 0.862 | 0.95 | 0.981 | 0.993 | 0.992 | 0.998 | 0.998 | 0.998 | 0.998 | 0.998 | 0.998 | 0.998 | 0.998 | 0.998 | 0.998 | 0.998 | 0.998 | 0.996 | 0.994 | 0.992 | 0.989 | 0.986 | 0.982 | 0.977 | 0.97 | 0.955 | 0.935 | 0.901 | 0.847 | 0.778 | 0.69 | 0.584 | 0.476 | 0.353 | 0.2 | PG RP | 40 | MA
50 | H-LaK54 | 734511 |  | 51.05 |  | 50.82 |  |  |  | 1.6939 | 1.7011 | 1.709 | 1.7159 | 1.7171 | 1.7181 |  | 1.722 | 1.7247 | 1.7272 | 1.7296 | 1.7303 | 1.731 | 1.7339 | 1.734 | 1.7374 | 1.744 | 1.7449 | 1.7519 | 1.7584 | 1.7697 | [21 empty] | 2.9477 | -0.015168 | 0.019267 | 0.0013889 | -0.00015541 | 9.2128e-06 | [6 empty] | 0.3026 | 0.2379 | 0.5467 | 0.2522 | 0.2357 | 0.4851 | -0.0023 | -0.0121 | 0.0138 | 0.0064 | 6 | 6.1 | 6.1 | 6.1 | 6.2 | 6.2 | 6.5 | 6.5 | 6.7 | 6.9 | 7 | 6.4 | 6.4 | 6.5 | 6.5 | 6.6 | 6.7 | 6.9 | 7 | 7.2 | 7.3 | 7.4 | 6.6 | 6.6 | 6.7 | 6.7 | 6.8 | 6.9 | 7 | 7.2 | 7.4 | 7.5 | 7.7 | 6.6 | 6.6 | 6.7 | 6.7 | 6.8 | 7 | 7.1 | 7.3 | 7.5 | 7.6 | 7.7 | 6.7 | 6.7 | 6.8 | 6.8 | 6.9 | 7 | 7.1 | 7.3 | 7.5 | 7.6 | 7.8 | 6.9 | 6.9 | 7 | 7 | 7.2 | 7.2 | 7.4 | 7.6 | 7.6 | 8.1 | 8.1 | 7 | 7 | 7.1 | 7.2 | 7.2 | 7.5 | 7.5 | 7.6 | 7.6 | 8.1 | 8.1 | 7.5 | 7.5 | 7.6 | 7.7 | 7.8 | 8 | 8.1 | 8.3 | 8.5 | 8.6 | 8.8 | 7.6 | 7.6 | 7.7 | 7.7 | 7.8 | 8 | 8.1 | 8.4 | 8.6 | 8.7 | 8.9 | 7.8 | 8 | 8.2 | 8.2 | 8.2 | 8.6 | 8.6 | 8.9 | 9.2 | 9.4 | 9.7 | 3.9 | 4.4 | 4.8 | 5.1 | 5.4 | 5.7 | 5.9 | 6.3 | 6.6 | 6.8 | 7 | [10 empty] | 7.73e-06 | 1.34e-08 | -1.4e-11 | 4.76e-07 | 3.95e-10 | 0.232 | 1 | 2 | 1 | 3 | 1 | 2 |  |  |  |  | 636 | 665 | 575 | 618 | 0.96 |  | 51 |  |  | 67 | 44 | 47 | 48 | 49 | 50 | 51 | 51 | 52 | 52 | 53 | 53 | 54 | 54 | 55 | 55 | 56 | 57 | 58 | 59 | 60 | 61 |  | 155 |  |  | 698 | 80 | 112.3 | 43.5 | 84.8 |  |  | 0.291 |  | 1.81 | 360/290 | 343/291 | -0.7 | 4.07 | [49 empty] | 0.786 | 0.922 | 0.987 | 0.999 | 0.999 | 0.999 | 0.999 | 0.999 | 0.999 | 0.999 | 0.999 | 0.999 | 0.999 | 0.999 | 0.999 | 0.999 | 0.999 | 0.999 | 0.999 | 0.999 | 0.998 | 0.997 | 0.995 | 0.992 | 0.989 | 0.983 | 0.973 | 0.954 | 0.926 | 0.885 | 0.823 | 0.735 | 0.595 | 0.385 |  |  | 0.618 | 0.85 | 0.974 | 0.998 | 0.998 | 0.998 | 0.998 | 0.998 | 0.998 | 0.998 | 0.998 | 0.998 | 0.998 | 0.998 | 0.998 | 0.998 | 0.998 | 0.998 | 0.998 | 0.998 | 0.996 | 0.994 | 0.989 | 0.984 | 0.977 | 0.966 | 0.947 | 0.912 | 0.859 | 0.782 | 0.677 | 0.54 | 0.352 | 0.148 |  |  | PG RP | 60 | B
51 | H-LaK61 | 741527 |  | 52.7 |  | 52.41 |  |  |  | 1.7012 | 1.7084 | 1.7163 | 1.7231 | 1.7244 | 1.7254 |  | 1.7293 | 1.7319 | 1.7343 | 1.7367 | 1.7374 | 1.7381 | 1.7409 | 1.741 | 1.7444 | 1.7508 | 1.7516 | 1.7585 | 1.7649 | 1.7759 | [21 empty] | 2.9721 | -0.015105 | 0.020289 | 0.00073419 | -3.7505e-05 | 1.8238e-06 | [6 empty] | 0.3037 | 0.2383 | 0.5484 | 0.2528 | 0.2359 | 0.4851 | -0.0031 | -0.0077 | 0.0103 | 0.003 | 4.6 | 4.6 | 4.4 | 4.4 | 4.5 | 4.5 | 4.7 | 4.8 | 4.8 | 5 | 5 | 4.7 | 4.7 | 4.7 | 4.7 | 4.7 | 4.8 | 5 | 5.1 | 5.2 | 5.3 | 5.4 | 4.9 | 4.8 | 5 | 5 | 5 | 5.1 | 5.3 | 5.5 | 5.5 | 5.7 | 5.8 | 4.9 | 4.9 | 5 | 5 | 5 | 5.1 | 5.3 | 5.5 | 5.6 | 5.7 | 5.8 | 4.9 | 5 | 5 | 5 | 5 | 5.2 | 5.4 | 5.5 | 5.6 | 5.8 | 5.9 | 5.1 | 5.2 | 5.2 | 5.2 | 5.2 | 5.3 | 5.5 | 5.7 | 5.7 | 5.9 | 6 | 5.3 | 5.2 | 5.2 | 5.2 | 5.2 | 5.3 | 5.5 | 5.9 | 6 | 6.2 | 6.3 | 5.6 | 5.7 | 5.7 | 5.8 | 6 | 6.2 | 6.3 | 6.4 | 6.5 | 6.6 | 6.7 | 5.7 | 5.8 | 5.7 | 5.8 | 6 | 6.3 | 6.3 | 6.5 | 6.6 | 6.7 | 6.8 | 6.2 | 6.2 | 6.3 | 6.3 | 6.4 | 6.5 | 6.8 | 7 | 7.1 | 7.3 | 7.4 | 2.1 | 2.6 | 3 | 3.3 | 3.5 | 3.9 | 4.2 | 4.4 | 4.7 | 4.9 | 5.1 | [10 empty] | 4.66e-06 | 1.23e-08 | -1.52e-11 | 4.36e-07 | 4.14e-10 | 0.238 | 1 | 2 | 1 | 3 | 1 | 2 |  |  |  |  | 668 | 693 | 601 | 635 | 0.96 |  | 56 |  |  | 71 | 49 | 51 | 52 | 53 | 54 | 55 | 56 | 57 | 57 | 58 | 58 | 59 | 59 | 60 | 61 | 61 | 62 | 63 | 64 | 65 | 66 |  | 145 |  |  | 706 | 67 | 119.9 | 45.2 | 80.5 |  |  | 0.327 |  | 1.49 | 360/275 | 336/265 | -4.1 | 4.1 | [49 empty] | 0.783 | 0.93 | 0.986 | 0.999 | 0.999 | 0.999 | 0.999 | 0.999 | 0.999 | 0.999 | 0.999 | 0.999 | 0.999 | 0.999 | 0.999 | 0.999 | 0.999 | 0.999 | 0.999 | 0.999 | 0.999 | 0.999 | 0.999 | 0.997 | 0.995 | 0.99 | 0.983 | 0.969 | 0.948 | 0.914 | 0.866 | 0.804 | 0.728 | 0.644 | 0.551 | 0.444 | 0.613 | 0.865 | 0.972 | 0.998 | 0.998 | 0.998 | 0.998 | 0.998 | 0.998 | 0.998 | 0.998 | 0.998 | 0.998 | 0.998 | 0.998 | 0.998 | 0.998 | 0.998 | 0.998 | 0.998 | 0.998 | 0.998 | 0.998 | 0.993 | 0.988 | 0.979 | 0.964 | 0.935 | 0.893 | 0.831 | 0.746 | 0.641 | 0.526 | 0.411 | 0.3 | 0.193 | PG RP | 75 | B
52 | H-LaK68 | 678507 |  | 50.72 |  | 50.44 |  |  |  | 1.6448 | 1.6502 | 1.6562 | 1.6617 | 1.6627 | 1.6636 |  | 1.667 | 1.6694 | 1.6716 | 1.6739 | 1.6745 | 1.6751 | 1.6778 | 1.6779 | 1.6811 | 1.6872 | 1.688 | 1.6947 | 1.7009 | 1.7117 | [21 empty] | 2.76 | -0.010735 | 0.018253 | 0.00093702 | -8.402e-05 | 5.4407e-06 | [6 empty] | 0.3008 | 0.2379 | 0.5559 | 0.2503 | 0.2355 | 0.4925 | -0.0013 | -0.0034 | -0.0145 | -0.0066 | 1.6 | 1.5 | 1.5 | 1.6 | 1.6 | 1.7 | 1.7 | 1.8 | 1.9 | 2 | 2 | 1.8 | 1.8 | 1.8 | 1.9 | 1.8 | 1.9 | 2 | 2.1 | 2.2 | 2.2 | 2.2 | 2 | 2 | 1.9 | 2 | 2 | 2 | 2.1 | 2.2 | 2.3 | 2.3 | 2.4 | 2 | 2 | 2 | 2 | 2 | 2 | 2.1 | 2.2 | 2.3 | 2.4 | 2.5 | 2.1 | 2.1 | 2 | 2.1 | 2.1 | 2.2 | 2.3 | 2.3 | 2.4 | 2.5 | 2.6 | 2.2 | 2.2 | 2.2 | 2.2 | 2.3 | 2.3 | 2.5 | 2.6 | 2.7 | 2.8 | 2.9 | 2.4 | 2.4 | 2.5 | 2.5 | 2.6 | 2.7 | 2.8 | 2.9 | 3 | 3.2 | 3.4 | 2.7 | 2.8 | 2.8 | 2.8 | 2.9 | 3 | 3.1 | 3.2 | 3.3 | 3.4 | 3.6 | 2.7 | 2.8 | 2.9 | 2.9 | 2.9 | 3.1 | 3.2 | 3.3 | 3.4 | 3.5 | 3.7 | 3.4 | 3.4 | 3.4 | 3.5 | 3.5 | 3.6 | 3.8 | 3.9 | 4 | 4.1 | 4.2 | -0.6 | -0.2 | 0.1 | 0.4 | 0.6 | 0.9 | 1.2 | 1.3 | 1.5 | 1.7 | 1.9 | [10 empty] | -3.65e-07 | 1.21e-08 | -1.66e-11 | 4.42e-07 | 2.98e-10 | 0.27 | 1 | 3 | 1 | 3 | 2 | 2 |  |  |  |  | 657 | 698 | 594 | 628 | 0.8 |  | 74 |  |  | 89 | 67 | 69 | 71 | 72 | 72 | 73 | 74 | 74 | 75 | 75 | 75 | 75 | 76 | 77 | 78 | 78 | 79 | 80 | 82 | 82 | 83 |  | 130 |  |  | 528 | 175 | 90.6 | 35.2 | 73.5 |  |  | 0.287 |  | 1.67 | 375/335 | 361/333 | -0.8 | 3.86 | [49 empty] | 0.91 | 0.968 | 0.994 | 0.999 | 0.999 | 0.999 | 0.999 | 0.999 | 0.999 | 0.999 | 0.999 | 0.999 | 0.999 | 0.999 | 0.999 | 0.999 | 0.998 | 0.997 | 0.996 | 0.995 | 0.993 | 0.991 | 0.989 | 0.986 | 0.977 | 0.967 | 0.944 | 0.886 | 0.756 | 0.474 | 0.115 | [5 empty] | 0.828 | 0.937 | 0.989 | 0.998 | 0.998 | 0.998 | 0.998 | 0.998 | 0.998 | 0.998 | 0.998 | 0.998 | 0.998 | 0.998 | 0.998 | 0.998 | 0.996 | 0.993 | 0.99 | 0.987 | 0.984 | 0.981 | 0.976 | 0.966 | 0.954 | 0.931 | 0.884 | 0.781 | 0.566 | 0.22 | 0.016 | [5 empty] | PG RP | 75 | B
53 | H-LaK77 | 775503 |  | 50.32 |  | 50.1 | [5 empty] | 1.7489 | 1.756 | 1.7573 | 1.7584 |  | 1.7625 | 1.7654 | 1.768 | 1.7707 | 1.7714 | 1.7721 | 1.7752 | 1.7754 | 1.779 | 1.7861 | 1.787 | 1.7946 | 1.8017 | 1.8139 | [21 empty] | 3.0832 | -0.014946 | 0.02433 | 0.00036564 | 1.4213e-05 | -8.2316e-08 | [6 empty] | 0.303 | 0.2375 | 0.5509 | 0.2521 | 0.2354 | 0.4887 | -0.003 | -0.0091 | 0.0162 | 0.0084 | 2.9 | 3 | 2.9 | 2.9 | 2.9 | 2.9 | 3.1 | 3.1 | 3.1 | 3.2 | 3.2 | 3.2 | 3.2 | 3.2 | 3.2 | 3.3 | 3.4 | 3.6 | 3.7 | 3.7 | 3.7 | 3.8 | 3.2 | 3.4 | 3.5 | 3.6 | 3.6 | 3.8 | 3.8 | 3.9 | 3.9 | 3.9 | 4 | 3.3 | 3.5 | 3.6 | 3.7 | 3.7 | 3.8 | 3.8 | 3.9 | 3.9 | 4 | 4 | 3.4 | 3.6 | 3.7 | 3.8 | 3.8 | 3.9 | 3.9 | 4 | 4 | 4 | 4.1 | 3.6 | 3.7 | 3.9 | 3.9 | 3.9 | 4 | 4 | 4.1 | 4.1 | 4.2 | 4.2 | 3.8 | 3.7 | 3.9 | 4 | 4.2 | 4.2 | 4.2 | 4.3 | 4.4 | 4.5 | 4.7 | 4 | 4 | 4.1 | 4.1 | 4.2 | 4.3 | 4.4 | 4.5 | 4.6 | 4.6 | 4.8 | 4.1 | 4.1 | 4.2 | 4.2 | 4.2 | 4.3 | 4.4 | 4.5 | 4.6 | 4.7 | 4.9 | 4.4 | 4.6 | 4.6 | 4.8 | 4.9 | 5 | 5.1 | 5.3 | 5.4 | 5.5 | 5.6 | 0.5 | 1.2 | 1.7 | 2 | 2.3 | 2.5 | 2.7 | 2.9 | 3 | 3.1 | 3.3 | [10 empty] | 1.9e-06 | 1.15e-08 | -2.57e-11 | 5.5e-07 | 5.84e-10 | 0.0674 | 1 | 1 | 1 | 3 | 1 | 2 |  |  |  |  | 699 | 714 | 625 | 670 | 1.02 |  | 62 |  |  | 76 | 52 | 54 | 56 | 57 | 58 | 58 | 59 | 59 | 60 | 60 | 61 | 61 | 62 | 63 | 64 | 65 | 66 | 67 | 68 | 69 | 70 |  |  |  |  | 728 | 115 | 108 | 41.6 | 85.3 |  |  | 0.297 |  | 1.2 | 365/280 | 333/276 | -2.9 | 4.35 | [49 empty] | 0.815 | 0.948 | 0.984 | 0.999 | 0.999 | 0.999 | 0.999 | 0.999 | 0.999 | 0.999 | 0.999 | 0.999 | 0.999 | 0.999 | 0.999 | 0.999 | 0.999 | 0.999 | 0.999 | 0.997 | 0.996 | 0.996 | 0.996 | 0.991 | 0.986 | 0.979 | 0.971 | 0.95 | 0.913 | 0.87 | 0.813 | 0.736 | 0.633 | 0.55 | 0.45 | 0.305 | 0.664 | 0.899 | 0.968 | 0.998 | 0.998 | 0.998 | 0.998 | 0.998 | 0.998 | 0.998 | 0.998 | 0.998 | 0.998 | 0.998 | 0.998 | 0.998 | 0.998 | 0.998 | 0.998 | 0.994 | 0.992 | 0.992 | 0.992 | 0.982 | 0.972 | 0.958 | 0.943 | 0.903 | 0.834 | 0.757 | 0.661 | 0.542 | 0.401 | 0.303 | 0.203 | 0.093 | PG RP | 100 | A
54 | H-KF6 | 517522 |  | 52.15 |  | 51.85 |  |  |  | 1.4902 | 1.4951 | 1.5004 | 1.505 | 1.5059 | 1.5066 |  | 1.5092 | 1.5111 | 1.5128 | 1.5144 | 1.5149 | 1.5153 | 1.5173 | 1.5174 | 1.5198 | 1.5244 | 1.5249 | 1.5299 | 1.5347 | 1.5431 | [21 empty] | 2.2663 | -0.0088548 | 0.012516 | 0.00036948 | -8.1996e-06 | 1.4323e-06 | [6 empty] | 0.3003 | 0.2368 | 0.5624 | 0.2504 | 0.2344 | 0.4998 | 0.0012 | 0.0054 | 0.0004 | -0.0025 | -1.2 | -1.1 | -1.1 | -1 | -0.9 | -0.8 | -0.6 | -0.5 | -0.4 | -0.2 | -0.1 | -1 | -1 | -1 | -0.9 | -0.8 | -0.7 | -0.5 | -0.4 | -0.3 | -0.1 | 0 | -0.9 | -0.9 | -0.9 | -0.8 | -0.7 | -0.5 | -0.4 | -0.3 | -0.2 | -0.1 | 0.1 | -0.8 | -0.8 | -0.8 | -0.7 | -0.5 | -0.4 | -0.2 | -0.2 | -0.1 | 0 | 0.2 | -0.8 | -0.7 | -0.7 | -0.7 | -0.5 | -0.4 | -0.2 | -0.2 | -0.1 | 0 | 0.2 | -0.8 | -0.6 | -0.6 | -0.5 | -0.4 | -0.2 | -0.2 | -0.1 | -0.1 | 0 | 0.2 | -0.6 | -0.5 | -0.4 | -0.2 | -0.2 | 0 | 0.1 | 0.3 | 0.5 | 0.5 | 0.7 | -0.3 | -0.2 | -0.1 | 0 | 0.1 | 0.2 | 0.3 | 0.5 | 0.7 | 0.8 | 0.9 | -0.2 | -0.1 | -0.1 | 0 | 0.1 | 0.3 | 0.4 | 0.6 | 0.7 | 0.8 | 0.9 | 0.2 | 0.3 | 0.3 | 0.4 | 0.6 | 0.7 | 0.9 | 1.1 | 1.2 | 1.3 | 1.4 | -3.2 | -2.8 | -2.5 | -2.2 | -1.8 | -1.6 | -1.2 | -1.1 | -0.9 | -0.7 | -0.5 | [10 empty] | -5.94e-06 | 1.78e-08 | -2.5e-11 | 4.2e-07 | 1.79e-10 | 0.283 | 1 | 1 | 1 | 2 | 2 | 1 |  |  |  |  | 461 | 536 | 407 | 430 | 1.04 |  | 91 |  |  | 102 | 82 | 86 | 88 | 89 | 90 | 91 | 92 | 92 | 93 | 93 | 94 | 94 | 95 | 96 | 96 | 97 | 98 | 99 | 100 | 101 | 102 |  | 130 |  |  | 432 | 107 | 56.3 | 22.8 | 48 |  |  | 0.233 |  | 3.12 | 360/340 | 356/336 | -4.1 | 2.52 | [49 empty] | 0.929 | 0.956 | 0.994 | 0.997 | 0.999 | 0.999 | 0.999 | 0.999 | 0.999 | 0.999 | 0.999 | 0.999 | 0.999 | 0.999 | 0.999 | 0.999 | 0.999 | 0.999 | 0.999 | 0.999 | 0.999 | 0.998 | 0.997 | 0.995 | 0.993 | 0.987 | 0.976 | 0.936 | 0.783 | 0.39 | [6 empty] | 0.861 | 0.91 | 0.987 | 0.994 | 0.998 | 0.998 | 0.998 | 0.998 | 0.998 | 0.998 | 0.998 | 0.998 | 0.998 | 0.998 | 0.998 | 0.998 | 0.998 | 0.998 | 0.998 | 0.998 | 0.998 | 0.996 | 0.993 | 0.991 | 0.989 | 0.979 | 0.957 | 0.879 | 0.618 | 0.154 | [6 empty] | PG RP | 32 | A
55 | H-QF14 | 596392 |  | 39.22 |  | 38.95 |  |  |  | 1.5608 | 1.5661 | 1.5721 | 1.5778 | 1.5789 | 1.5798 |  | 1.5835 | 1.5861 | 1.5885 | 1.591 | 1.5917 | 1.5924 | 1.5954 | 1.5955 | 1.5991 | 1.6062 | 1.6071 | 1.6151 | 1.6228 | 1.6369 | [21 empty] | 2.4858 | -0.0098903 | 0.020204 | 0.00049271 | 1.839e-05 | 2.5161e-06 | [6 empty] | 0.2951 | 0.2371 | 0.5849 | 0.2457 | 0.234 | 0.5181 | -0.0009 | 0.0064 | 0.0101 | 0.0027 | 2.2 | 2.2 | 2.3 | 2.3 | 2.3 | 2.3 | 2.3 | 2.4 | 2.4 | 2.5 | 2.5 | 2.5 | 2.5 | 2.5 | 2.6 | 2.6 | 2.6 | 2.7 | 2.7 | 2.8 | 2.8 | 2.8 | 2.7 | 2.8 | 2.8 | 2.8 | 2.8 | 2.9 | 2.9 | 2.9 | 2.9 | 2.9 | 2.9 | 2.7 | 2.8 | 2.8 | 2.8 | 2.8 | 2.9 | 2.9 | 3 | 3 | 3 | 3 | 2.8 | 2.8 | 2.8 | 2.8 | 2.9 | 3 | 3 | 3 | 3.1 | 3.1 | 3.1 | 2.9 | 3 | 3 | 3.1 | 3.1 | 3.2 | 3.3 | 3.3 | 3.3 | 3.4 | 3.5 | 3.1 | 3.2 | 3.2 | 3.4 | 3.4 | 3.5 | 3.6 | 3.7 | 3.8 | 3.9 | 4.1 | 3.7 | 3.7 | 3.8 | 3.9 | 4.1 | 4.2 | 4.3 | 4.3 | 4.3 | 4.4 | 4.6 | 3.8 | 3.8 | 3.9 | 4 | 4.1 | 4.2 | 4.3 | 4.4 | 4.4 | 4.5 | 4.7 | 4.4 | 4.5 | 4.6 | 4.8 | 4.9 | 5.1 | 5.2 | 5.3 | 5.4 | 5.5 | 5.7 | 0.2 | 0.6 | 1 | 1.2 | 1.5 | 1.8 | 1.9 | 2 | 2.2 | 2.3 | 2.4 | [10 empty] | 1.19e-06 | 1.2e-08 | -2.83e-11 | 5.3e-07 | 5.94e-10 | 0.305 | 1 | 1 | 1 | 1 | 1 | 1 |  |  |  |  | 546 | 598 | 483 | 515 | 1.13 |  | 80 |  |  | 98 | 73 | 75 | 76 | 76 | 77 | 78 | 79 | 79 | 80 | 81 | 81 | 82 | 83 | 84 | 85 | 86 | 87 | 88 | 89 | 90 | 91 |  | 195 |  |  | 534 | 168 | 75.3 | 30.9 | 73.4 |  |  | 0.221 |  | 3.08 | 370/350 | 369/350 | -0.5 | 2.71 | [49 empty] | 0.958 | 0.964 | 0.99 | 0.994 | 0.999 | 0.999 | 0.999 | 0.999 | 0.999 | 0.999 | 0.999 | 0.999 | 0.999 | 0.999 | 0.999 | 0.999 | 0.999 | 0.999 | 0.999 | 0.999 | 0.997 | 0.995 | 0.993 | 0.99 | 0.981 | 0.956 | 0.882 | 0.641 | 0.185 | [7 empty] | 0.916 | 0.927 | 0.977 | 0.987 | 0.998 | 0.998 | 0.998 | 0.998 | 0.998 | 0.998 | 0.998 | 0.998 | 0.998 | 0.998 | 0.998 | 0.998 | 0.998 | 0.998 | 0.998 | 0.998 | 0.994 | 0.99 | 0.986 | 0.98 | 0.961 | 0.914 | 0.776 | 0.413 | 0.038 | [7 empty] | PG RP | 42.5 | B
56 | H-QF50 | 581409 |  | 40.89 |  | 40.61 |  |  |  | 1.5485 | 1.5536 | 1.5594 | 1.5648 | 1.5658 | 1.5667 |  | 1.5701 | 1.5726 | 1.5749 | 1.5772 | 1.5779 | 1.5785 | 1.5813 | 1.5814 | 1.5848 | 1.5915 | 1.5923 | 1.5996 | 1.6067 | 1.6195 | [21 empty] | 2.4467 | -0.0096469 | 0.017276 | 0.0010997 | -9.3744e-05 | 8.0016e-06 | [6 empty] | 0.2961 | 0.237 | 0.5738 | 0.2465 | 0.234 | 0.5083 | -0.0007 | -0.0018 | 0.0016 | -0.0006 | 1.4 | 1.6 | 1.5 | 1.6 | 1.9 | 2 | 2.3 | 2.3 | 2.3 | 2.5 | 2.7 | 1.8 | 1.9 | 2 | 2.3 | 2.6 | 2.6 | 2.7 | 2.8 | 2.9 | 3.1 | 3.2 | 2 | 2.2 | 2.3 | 2.5 | 2.7 | 2.8 | 3 | 3.1 | 3.1 | 3.3 | 3.5 | 2.1 | 2.3 | 2.4 | 2.6 | 2.7 | 2.8 | 3 | 3.1 | 3.2 | 3.3 | 3.5 | 2.1 | 2.3 | 2.5 | 2.6 | 2.7 | 2.8 | 3 | 3.2 | 3.3 | 3.4 | 3.6 | 2.5 | 2.5 | 2.6 | 2.8 | 3 | 3.2 | 3.3 | 3.5 | 3.6 | 3.7 | 3.9 | 2.6 | 2.7 | 2.8 | 3.1 | 3.3 | 3.5 | 3.8 | 3.9 | 4.1 | 4.2 | 4.3 | 2.9 | 3.1 | 3.4 | 3.5 | 3.7 | 3.9 | 4.2 | 4.3 | 4.4 | 4.5 | 4.7 | 3 | 3.1 | 3.5 | 3.6 | 3.7 | 3.9 | 4.2 | 4.4 | 4.5 | 4.6 | 4.8 | 3.6 | 3.8 | 4.2 | 4.4 | 4.6 | 4.8 | 5 | 5.3 | 5.4 | 5.6 | 5.8 | 2.1 | 2.3 | 2.5 | 2.6 | 2.7 | 2.8 | 3 | 3.2 | 3.3 | 3.4 | 3.6 | [10 empty] | 3.81e-07 | 1.8e-08 | -3.28e-11 | 7.19e-07 | 6.44e-10 | 0.245 | 1 | 1 | 1 | 1 | 1 | 1 |  |  |  |  | 584 | 638 | 515 | 559 | 0.98 |  | 82 |  |  | 98 | 73 | 76 | 78 | 79 | 80 | 80 | 81 | 82 | 82 | 83 | 84 | 84 | 85 | 85 | 86 | 87 | 88 | 90 | 91 | 92 | 93 |  | 200 |  |  | 499 | 128 | 70.3 | 27.7 | 61.5 |  |  | 0.269 |  | 3.07 | 380/350 | 370/350 | -0.6 | 2.64 | [49 empty] | 0.933 | 0.946 | 0.98 | 0.99 | 0.999 | 0.999 | 0.999 | 0.999 | 0.999 | 0.999 | 0.999 | 0.999 | 0.999 | 0.999 | 0.999 | 0.999 | 0.999 | 0.999 | 0.999 | 0.998 | 0.997 | 0.996 | 0.994 | 0.992 | 0.986 | 0.966 | 0.903 | 0.701 | 0.268 | [7 empty] | 0.81 | 0.859 | 0.96 | 0.98 | 0.998 | 0.998 | 0.998 | 0.998 | 0.998 | 0.998 | 0.998 | 0.998 | 0.998 | 0.998 | 0.998 | 0.998 | 0.998 | 0.998 | 0.998 | 0.996 | 0.994 | 0.992 | 0.989 | 0.981 | 0.966 | 0.926 | 0.808 | 0.488 | 0.075 | [7 empty] | PG RP | 40 | A
57 | H-F1 | 603380 |  | 38.01 |  | 37.74 |  |  |  | 1.5676 | 1.5731 | 1.5792 | 1.5851 | 1.5862 | 1.5871 |  | 1.5909 | 1.5936 | 1.5961 | 1.5987 | 1.5995 | 1.6002 | 1.6033 | 1.6034 | 1.6072 | 1.6146 | 1.6156 | 1.6239 | 1.6319 | 1.6467 | [21 empty] | 2.5096 | -0.010333 | 0.019447 | 0.0012321 | -9.9438e-05 | 9.4428e-06 | [6 empty] | 0.2948 | 0.2369 | 0.582 | 0.2449 | 0.2337 | 0.5153 | -0.0006 | 0.0016 | 0.007 | 0.0016 | 1.8 | 1.8 | 1.7 | 1.7 | 1.8 | 1.8 | 1.8 | 1.9 | 1.9 | 2 | 2 | 2.1 | 2.1 | 2.2 | 2.2 | 2.2 | 2.2 | 2.3 | 2.4 | 2.4 | 2.5 | 2.5 | 2.3 | 2.3 | 2.3 | 2.4 | 2.4 | 2.6 | 2.6 | 2.7 | 2.7 | 2.8 | 2.8 | 2.4 | 2.4 | 2.4 | 2.4 | 2.4 | 2.6 | 2.6 | 2.7 | 2.7 | 2.8 | 2.9 | 2.4 | 2.4 | 2.4 | 2.5 | 2.6 | 2.7 | 2.7 | 2.8 | 2.8 | 2.8 | 2.9 | 2.6 | 2.6 | 2.7 | 2.7 | 2.7 | 2.8 | 2.8 | 3 | 3.1 | 3.2 | 3.4 | 2.8 | 2.9 | 2.9 | 2.9 | 2.9 | 3.1 | 3.1 | 3.1 | 3.3 | 3.4 | 3.6 | 3.4 | 3.5 | 3.5 | 3.6 | 3.6 | 3.7 | 3.8 | 3.9 | 4.1 | 4.2 | 4.4 | 3.4 | 3.5 | 3.5 | 3.7 | 3.7 | 3.9 | 3.9 | 4 | 4.2 | 4.3 | 4.5 | 4.3 | 4.3 | 4.5 | 4.5 | 4.5 | 4.7 | 4.9 | 5.1 | 5.2 | 5.3 | 5.5 | -0.2 | 0.2 | 0.6 | 0.9 | 1.2 | 1.5 | 1.6 | 1.8 | 1.9 | 2 | 2.2 | [10 empty] | 1.43e-07 | 1.19e-08 | -2.03e-11 | 5.89e-07 | 5.54e-10 | 0.298 | 1 | 1 | 1 | 1 | 1 | 1 |  |  |  |  | 587 | 628 | 517 | 565 | 1.19 |  | 81 |  |  | 101 | 75 | 77 | 78 | 80 | 80 | 81 | 82 | 83 | 84 | 84 | 84 | 85 | 85 | 86 | 87 | 88 | 90 | 91 | 92 | 93 | 94 |  | 207 |  |  | 491 | 141 | 76.6 | 31.3 |  |  |  | 0.223 |  | 2.74 | 380/355 | 375/354 | -0.4 | 2.63 | [49 empty] | 0.938 | 0.95 | 0.987 | 0.996 | 0.999 | 0.999 | 0.999 | 0.999 | 0.999 | 0.999 | 0.999 | 0.999 | 0.999 | 0.999 | 0.999 | 0.999 | 0.999 | 0.999 | 0.999 | 0.998 | 0.997 | 0.995 | 0.991 | 0.985 | 0.975 | 0.94 | 0.841 | 0.54 | 0.112 | [7 empty] | 0.867 | 0.892 | 0.961 | 0.982 | 0.998 | 0.998 | 0.998 | 0.998 | 0.998 | 0.998 | 0.998 | 0.998 | 0.998 | 0.998 | 0.998 | 0.998 | 0.998 | 0.998 | 0.998 | 0.996 | 0.993 | 0.99 | 0.981 | 0.965 | 0.944 | 0.867 | 0.683 | 0.279 | 0.018 | [7 empty] | PG RP | 25 | A
58 | H-F4 | 620364 |  | 36.35 |  | 36.09 |  |  |  | 1.5814 | 1.5874 | 1.594 | 1.6003 | 1.6015 | 1.6026 |  | 1.6066 | 1.6095 | 1.6123 | 1.615 | 1.6158 | 1.6166 | 1.6199 | 1.62 | 1.6241 | 1.6321 | 1.6331 | 1.6421 | 1.651 | 1.6674 | [21 empty] | 2.5579 | -0.011284 | 0.021576 | 0.0010682 | -6.1907e-05 | 8.7979e-06 | [6 empty] | 0.2937 | 0.2362 | 0.5885 | 0.2446 | 0.2331 | 0.5217 | 0 | 0.0053 | 0.0153 | 0.0047 | 2.5 | 2.5 | 2.6 | 2.6 | 2.6 | 2.7 | 2.9 | 3 | 3.1 | 3.3 | 3.3 | 2.9 | 3 | 3 | 3.1 | 3.1 | 3.2 | 3.4 | 3.5 | 3.7 | 3.8 | 3.8 | 3.1 | 3.2 | 3.3 | 3.4 | 3.4 | 3.5 | 3.7 | 3.8 | 4 | 4.1 | 4.2 | 3.1 | 3.2 | 3.3 | 3.4 | 3.4 | 3.5 | 3.7 | 3.8 | 4 | 4.1 | 4.2 | 3.2 | 3.2 | 3.4 | 3.4 | 3.4 | 3.5 | 3.7 | 3.8 | 4 | 4.1 | 4.3 | 3.4 | 3.4 | 3.5 | 3.6 | 3.6 | 3.7 | 3.9 | 4 | 4.1 | 4.2 | 4.4 | 3.7 | 3.8 | 3.8 | 3.9 | 4 | 4 | 4.3 | 4.4 | 4.6 | 4.7 | 4.8 | 4.3 | 4.3 | 4.5 | 4.6 | 4.8 | 4.9 | 5.1 | 5.3 | 5.4 | 5.5 | 5.6 | 4.4 | 4.4 | 4.5 | 4.6 | 4.8 | 4.9 | 5.1 | 5.3 | 5.4 | 5.6 | 5.7 | 4.9 | 5.1 | 5.3 | 5.5 | 5.6 | 5.8 | 6 | 6.2 | 6.3 | 6.3 | 6.4 | 0.6 | 1 | 1.5 | 1.8 | 2 | 2.3 | 2.6 | 2.8 | 3.1 | 3.3 | 3.6 | [10 empty] | 1.85e-06 | 1.51e-08 | -2.19e-11 | 6.75e-07 | 4.19e-10 | 0.271 | 1 | 1 | 1 | 1 | 1 | 1 |  |  |  |  | 590 | 635 | 524 | 563 | 1.39 |  | 73 |  |  | 90 | 71 | 73 | 75 | 76 | 77 | 77 | 78 | 79 | 79 | 79 | 80 | 80 | 81 | 81 | 82 | 83 | 84 | 86 | 86 | 87 | 88 |  | 235 |  |  | 603 | 118 | 83 | 33.3 | 71.8 |  |  | 0.246 |  | 3.07 | 390/360 | 377/356 | -1.2 | 2.66 | [49 empty] | 0.934 | 0.945 | 0.994 | 0.999 | 0.999 | 0.999 | 0.999 | 0.999 | 0.999 | 0.999 | 0.999 | 0.999 | 0.999 | 0.999 | 0.999 | 0.999 | 0.999 | 0.999 | 0.999 | 0.999 | 0.997 | 0.995 | 0.992 | 0.982 | 0.963 | 0.91 | 0.749 | 0.363 | [8 empty] | 0.872 | 0.893 | 0.989 | 0.998 | 0.998 | 0.998 | 0.998 | 0.998 | 0.998 | 0.998 | 0.998 | 0.998 | 0.998 | 0.998 | 0.998 | 0.998 | 0.998 | 0.998 | 0.998 | 0.998 | 0.994 | 0.99 | 0.981 | 0.961 | 0.925 | 0.828 | 0.568 | 0.14 | [8 empty] | PG RP | 13 | MA
59 | H-F13 | 626357 |  | 35.7 |  | 35.43 |  |  |  | 1.5875 | 1.5933 | 1.5998 | 1.6059 | 1.6071 | 1.6081 |  | 1.6122 | 1.6151 | 1.6179 | 1.6207 | 1.6216 | 1.6223 | 1.6257 | 1.6259 | 1.63 | 1.6383 | 1.6393 | 1.6486 | 1.6577 | 1.6747 | [21 empty] | 2.5759 | -0.011011 | 0.020555 | 0.0017959 | -0.00017847 | 1.5774e-05 | [6 empty] | 0.2932 | 0.2367 | 0.5886 | 0.2435 | 0.2334 | 0.5214 | 0.0001 | 0.0043 | 0.0056 | 0.001 | 2.8 | 2.8 | 2.8 | 2.7 | 2.8 | 2.8 | 3 | 3 | 3.2 | 3.3 | 3.4 | 3.1 | 3.1 | 3.2 | 3.2 | 3.3 | 3.3 | 3.4 | 3.5 | 3.7 | 3.8 | 3.9 | 3.4 | 3.4 | 3.4 | 3.4 | 3.5 | 3.5 | 3.6 | 3.7 | 3.9 | 4 | 4 | 3.4 | 3.4 | 3.5 | 3.5 | 3.6 | 3.6 | 3.7 | 3.8 | 4 | 4.1 | 4.1 | 3.5 | 3.5 | 3.5 | 3.5 | 3.6 | 3.6 | 3.7 | 3.8 | 4 | 4.2 | 4.2 | 3.6 | 3.7 | 3.7 | 3.8 | 3.8 | 3.9 | 4.1 | 4.3 | 4.4 | 4.5 | 4.7 | 3.9 | 4 | 4.1 | 4.1 | 4.2 | 4.4 | 4.5 | 4.6 | 4.8 | 4.8 | 5 | 4.7 | 4.7 | 4.8 | 4.9 | 5 | 5.1 | 5.3 | 5.3 | 5.4 | 5.5 | 5.6 | 4.8 | 4.8 | 4.9 | 4.9 | 5 | 5.2 | 5.3 | 5.3 | 5.4 | 5.6 | 5.7 | 5.4 | 5.5 | 5.7 | 5.9 | 6 | 6.1 | 6.3 | 6.5 | 6.6 | 6.7 | 6.9 | 0.9 | 1.3 | 1.6 | 1.9 | 2.2 | 2.4 | 2.6 | 2.8 | 3.1 | 3.4 | 3.5 | [10 empty] | 2.09e-06 | 1.35e-08 | -1.84e-11 | 6.5e-07 | 3.82e-10 | 0.292 | 1 | 1 | 1 | 1 | 1 | 1 |  |  |  |  | 596 | 639 | 522 | 566 | 1.19 |  | 75 |  |  | 93 | 72 | 74 | 75 | 76 | 76 | 77 | 77 | 77 | 78 | 78 | 78 | 78 | 79 | 80 | 81 | 82 | 83 | 85 | 86 | 87 | 88 |  | 200 |  |  | 546 | 123 | 80.4 | 32.4 | 70.6 |  |  | 0.24 |  | 3.04 | 390/360 | 382/358 | 0 | 2.72 | [49 empty] | 0.945 | 0.948 | 0.982 | 0.984 | 0.998 | 0.998 | 0.998 | 0.998 | 0.998 | 0.998 | 0.998 | 0.998 | 0.998 | 0.998 | 0.998 | 0.998 | 0.998 | 0.998 | 0.996 | 0.994 | 0.992 | 0.989 | 0.982 | 0.967 | 0.941 | 0.877 | 0.699 | 0.308 | [8 empty] | 0.893 | 0.899 | 0.964 | 0.968 | 0.996 | 0.996 | 0.996 | 0.996 | 0.996 | 0.996 | 0.996 | 0.996 | 0.996 | 0.996 | 0.996 | 0.996 | 0.996 | 0.996 | 0.993 | 0.989 | 0.984 | 0.978 | 0.967 | 0.936 | 0.89 | 0.772 | 0.49 | 0.098 | [8 empty] | PG RP | 35 | MA
60 | H-ZF1 | 648338 |  | 33.84 |  | 33.58 |  |  |  | 1.6084 | 1.6138 | 1.62 | 1.6262 | 1.6275 | 1.6285 |  | 1.6329 | 1.636 | 1.639 | 1.6421 | 1.643 | 1.6438 | 1.6475 | 1.6477 | 1.6522 | 1.6612 | 1.6624 | 1.6725 | 1.6825 | 1.701 | [21 empty] | 2.6379 | -0.010283 | 0.024158 | 0.0014763 | -0.00011062 | 1.2344e-05 | [6 empty] | 0.2921 | 0.2367 | 0.5904 | 0.2425 | 0.2333 | 0.5221 | -0.0003 | 0.003 | 0.0044 | 0.0006 | -0.9 | -0.7 | -0.6 | -0.4 | -0.3 | -0.3 | -0.3 | -0.2 | 0 | 0.2 | 0.3 | -0.8 | -0.7 | -0.5 | -0.3 | -0.2 | -0.2 | -0.1 | 0.2 | 0.4 | 0.5 | 0.7 | -0.6 | -0.5 | -0.4 | -0.3 | -0.2 | 0.1 | 0.3 | 0.5 | 0.6 | 0.8 | 1 | -0.6 | -0.5 | -0.3 | -0.2 | -0.1 | 0.1 | 0.3 | 0.5 | 0.7 | 0.9 | 1 | -0.5 | -0.3 | 0 | 0.1 | 0.3 | 0.4 | 0.5 | 0.6 | 0.8 | 0.9 | 1.1 | -0.2 | 0 | 0.2 | 0.4 | 0.5 | 0.6 | 0.8 | 0.9 | 1.1 | 1.2 | 1.4 | 0.3 | 0.5 | 0.7 | 0.9 | 1 | 1.3 | 1.5 | 1.7 | 1.9 | 2.1 | 2.2 | 1.2 | 1.4 | 1.5 | 1.6 | 1.7 | 1.9 | 2.2 | 2.5 | 2.8 | 3.1 | 3.4 | 1.3 | 1.4 | 1.6 | 1.7 | 1.7 | 1.9 | 2.2 | 2.5 | 2.8 | 3.1 | 3.5 | 1.6 | 2 | 2.3 | 2.6 | 2.8 | 3.1 | 3.4 | 3.8 | 4.1 | 4.4 | 4.8 | -3.1 | -2.5 | -1.9 | -1.5 | -1.1 | -0.9 | -0.6 | -0.4 | -0.1 | 0.1 | 0.4 | [10 empty] | -5.06e-06 | 1.53e-08 | -1.99e-11 | 7.46e-07 | 8.91e-10 | 0.296 | 1 | 1 | 1 | 1 | 1 | 1 |  |  |  |  | 534 | 566 | 485 | 525 | 0.95 |  | 97 |  |  | 122 | 87 | 91 | 92 | 94 | 95 | 96 | 97 | 98 | 98 | 99 | 100 | 101 | 103 | 104 | 105 | 107 | 108 | 109 | 112 | 115 | 119 |  | 215 |  |  | 520 | 145 | 80.5 | 32.3 | 96.6 |  |  | 0.247 |  | 2.59 | 390/360 | 378/354 | 0 | 2.73 | [49 empty] | 0.923 | 0.945 | 0.981 | 0.992 | 0.999 | 0.999 | 0.999 | 0.999 | 0.999 | 0.999 | 0.999 | 0.999 | 0.999 | 0.999 | 0.999 | 0.999 | 0.999 | 0.999 | 0.999 | 0.998 | 0.997 | 0.996 | 0.994 | 0.983 | 0.966 | 0.917 | 0.773 | 0.434 | [8 empty] | 0.853 | 0.893 | 0.962 | 0.984 | 0.998 | 0.998 | 0.998 | 0.998 | 0.998 | 0.998 | 0.998 | 0.998 | 0.998 | 0.998 | 0.998 | 0.998 | 0.998 | 0.998 | 0.998 | 0.996 | 0.993 | 0.99 | 0.985 | 0.963 | 0.929 | 0.838 | 0.594 | 0.189 | [8 empty] | PG RP | 22.5 | B
61 | H-ZF1B | 648338 |  | 33.84 |  | 33.58 | [6 empty] | 1.6257 | 1.6272 | 1.6284 |  | 1.6329 | 1.6361 | 1.639 | 1.6421 | 1.643 | 1.6438 | 1.6475 | 1.6477 | 1.6522 | 1.6612 | 1.6624 | 1.6725 | 1.6825 | 1.7012 | [21 empty] | 2.6534 | -0.019002 | 0.01443 | 0.0042553 | -0.00047792 | 3.0615e-05 | [6 empty] | 0.2926 | 0.2367 | 0.5904 | 0.2425 | 0.2333 | 0.5221 | -0.0003 | 0.003 | 0.0122 | -0.0009 | 0.2 | 0.4 | 0.5 | 0.6 | 0.8 | 0.9 | 0.9 | 0.9 | 0.9 | 1 | 1 | 0.4 | 0.6 | 0.7 | 0.9 | 1.1 | 1.2 | 1.4 | 1.5 | 1.6 | 1.6 | 1.7 | 0.8 | 0.9 | 1.1 | 1.3 | 1.5 | 1.6 | 1.7 | 1.8 | 1.8 | 2 | 2.1 | 1 | 1.2 | 1.3 | 1.4 | 1.5 | 1.6 | 1.8 | 1.9 | 1.9 | 2.1 | 2.2 | 1.1 | 1.3 | 1.5 | 1.6 | 1.7 | 1.8 | 2 | 2.1 | 2.2 | 2.3 | 2.4 | 1.5 | 1.7 | 1.9 | 2.1 | 2.2 | 2.4 | 2.5 | 2.6 | 2.7 | 2.8 | 3 | 1.7 | 1.8 | 2.1 | 2.3 | 2.5 | 2.7 | 2.8 | 3 | 3 | 3.1 | 3.2 | 2 | 2.2 | 2.3 | 2.5 | 2.5 | 2.7 | 2.9 | 3 | 3.1 | 3.2 | 3.3 | 2.2 | 2.3 | 2.4 | 2.5 | 2.6 | 2.9 | 3.1 | 3.2 | 3.3 | 3.4 | 3.5 | 2.8 | 3 | 3.4 | 3.6 | 3.9 | 4.1 | 4.3 | 4.5 | 4.7 | 5.1 | 5.3 | -1.5 | -0.9 | -0.4 | 0 | 0.3 | 0.5 | 0.9 | 1.1 | 1.3 | 1.5 | 1.7 | [10 empty] | -2.51e-06 | 1.55e-08 | -3.44e-11 | 9.45e-07 | 8.73e-10 | 0.194 | 1 | 1 | 1 | 1 | 1 | 1 |  |  |  |  | 580 | 621 | 527 | 541 | 1.11 |  | 85 |  |  | 107 | 76 | 78 | 79 | 80 | 81 | 82 | 85 | 87 | 88 | 89 | 91 | 91 | 92 | 94 | 94 | 97 | 98 | 100 | 102 | 102 | 104 |  | 200 |  |  | 538 | 132 | 82 | 32.8 | 81.4 |  |  | 0.252 |  | 2.79 | 390/360 | 379/356 | -0.7 | 2.77 | [49 empty] | 0.93 | 0.944 | 0.976 | 0.985 | 0.995 | 0.996 | 0.999 | 0.999 | 0.999 | 0.999 | 0.999 | 0.999 | 0.999 | 0.999 | 0.999 | 0.999 | 0.999 | 0.998 | 0.998 | 0.997 | 0.996 | 0.995 | 0.992 | 0.98 | 0.959 | 0.898 | 0.726 | 0.367 | [8 empty] | 0.865 | 0.891 | 0.953 | 0.971 | 0.991 | 0.993 | 0.998 | 0.998 | 0.998 | 0.998 | 0.998 | 0.998 | 0.998 | 0.998 | 0.998 | 0.998 | 0.998 | 0.997 | 0.996 | 0.995 | 0.993 | 0.99 | 0.985 | 0.961 | 0.92 | 0.807 | 0.527 | 0.135 | [8 empty] | PG RP | 17.5 | MA
62 | H-ZF2 | 673322 |  | 32.17 |  | 31.92 |  |  |  | 1.6304 | 1.6361 | 1.6427 | 1.6494 | 1.6508 | 1.6519 |  | 1.6566 | 1.66 | 1.6633 | 1.6666 | 1.6676 | 1.6685 | 1.6725 | 1.6727 | 1.6776 | 1.6875 | 1.6888 | 1.7 | 1.7111 | 1.732 | [21 empty] | 2.7125 | -0.010998 | 0.026993 | 0.0014429 | -8.3486e-05 | 1.2685e-05 | [6 empty] | 0.2912 | 0.2363 | 0.5988 | 0.2421 | 0.2327 | 0.53 | 0.0001 | 0.0086 | 0.0075 | 0.0016 | 0.7 | 0.7 | 0.7 | 0.7 | 0.7 | 0.7 | 0.9 | 0.9 | 1 | 1.2 | 1.2 | 1 | 1 | 1.1 | 1.1 | 1.1 | 1.3 | 1.4 | 1.5 | 1.6 | 1.8 | 1.8 | 1.4 | 1.4 | 1.4 | 1.5 | 1.5 | 1.6 | 1.7 | 1.8 | 2 | 2.2 | 2.3 | 1.4 | 1.4 | 1.5 | 1.5 | 1.5 | 1.6 | 1.8 | 1.9 | 2.1 | 2.3 | 2.4 | 1.5 | 1.4 | 1.5 | 1.6 | 1.6 | 1.7 | 1.8 | 2 | 2.1 | 2.3 | 2.4 | 1.7 | 1.8 | 1.8 | 1.8 | 1.8 | 2.1 | 2.3 | 2.4 | 2.6 | 2.8 | 2.9 | 2 | 2 | 2.1 | 2.2 | 2.3 | 2.5 | 2.5 | 2.7 | 2.8 | 3.1 | 3.3 | 2.9 | 2.9 | 3 | 3.1 | 3.3 | 3.5 | 3.7 | 4 | 4.1 | 4.2 | 4.3 | 3 | 3 | 3.1 | 3.2 | 3.3 | 3.6 | 3.8 | 4 | 4.1 | 4.3 | 4.4 | 3.7 | 3.8 | 4 | 4.2 | 4.5 | 4.5 | 4.8 | 4.9 | 5.1 | 5.2 | 5.5 | -1.2 | -0.9 | -0.4 | -0.1 | 0.1 | 0.4 | 0.7 | 1 | 1.2 | 1.5 | 1.7 | [10 empty] | -2.44e-06 | 1.28e-08 | -1.52e-11 | 8.6e-07 | 6.85e-10 | 0.266 | 1 | 1 | 1 | 1 | 1 | 1 |  |  |  |  | 592 | 627 | 518 | 560 | 1.2 |  | 85 |  |  | 107 | 76 | 79 | 80 | 82 | 84 | 86 | 87 | 88 | 89 | 89 | 90 | 90 | 91 | 92 | 93 | 94 | 95 | 97 | 98 | 99 | 100 |  | 245 |  |  | 569 | 140 | 82.1 | 33.2 | 88.7 |  |  | 0.237 |  | 2.53 | 395/360 | 382/360 | -0.2 | 2.9 | [49 empty] | 0.93 | 0.952 | 0.986 | 0.996 | 0.999 | 0.999 | 0.999 | 0.999 | 0.999 | 0.999 | 0.999 | 0.999 | 0.999 | 0.999 | 0.999 | 0.999 | 0.999 | 0.997 | 0.995 | 0.993 | 0.991 | 0.989 | 0.986 | 0.971 | 0.943 | 0.868 | 0.655 | 0.225 | [8 empty] | 0.865 | 0.906 | 0.972 | 0.992 | 0.998 | 0.998 | 0.998 | 0.998 | 0.998 | 0.998 | 0.998 | 0.998 | 0.998 | 0.998 | 0.998 | 0.998 | 0.998 | 0.993 | 0.989 | 0.987 | 0.984 | 0.979 | 0.97 | 0.937 | 0.883 | 0.747 | 0.426 | 0.052 | [8 empty] | PG RP | 17.5 | MA
63 | H-ZF3 | 717295 |  | 29.5 |  | 29.27 |  |  |  | 1.6709 | 1.6768 | 1.6836 | 1.6908 | 1.6923 | 1.6936 |  | 1.6988 | 1.7027 | 1.7065 | 1.7103 | 1.7114 | 1.7125 | 1.7171 | 1.7174 | 1.7231 | 1.7346 | 1.7361 | 1.7493 | 1.7625 | 1.7874 | [21 empty] | 2.8467 | -0.011235 | 0.032361 | 0.0016244 | -8.0572e-05 | 1.5575e-05 | [6 empty] | 0.2895 | 0.236 | 0.6041 | 0.2404 | 0.2323 | 0.5343 | 0.0006 | 0.0095 | 0.0066 | 0.0009 | 0.4 | 0.5 | 0.6 | 0.6 | 0.6 | 0.6 | 0.8 | 0.9 | 0.9 | 1.1 | 1.2 | 1 | 1.1 | 1.2 | 1.2 | 1.3 | 1.4 | 1.4 | 1.6 | 1.7 | 1.8 | 1.9 | 1.5 | 1.4 | 1.4 | 1.4 | 1.5 | 1.6 | 1.7 | 1.8 | 2 | 2.1 | 2.3 | 1.5 | 1.4 | 1.5 | 1.5 | 1.6 | 1.7 | 1.7 | 1.9 | 2.1 | 2.2 | 2.3 | 1.5 | 1.5 | 1.5 | 1.5 | 1.6 | 1.7 | 1.8 | 1.9 | 2.1 | 2.3 | 2.4 | 1.8 | 1.8 | 1.9 | 1.9 | 1.9 | 2 | 2.3 | 2.3 | 2.4 | 2.7 | 2.8 | 2.1 | 2 | 2.2 | 2.2 | 2.4 | 2.6 | 2.6 | 2.8 | 2.9 | 3.1 | 3.3 | 2.9 | 3.1 | 3.2 | 3.3 | 3.5 | 3.8 | 4 | 4.1 | 4.1 | 4.2 | 4.3 | 3 | 3.1 | 3.3 | 3.4 | 3.6 | 3.8 | 4 | 4.1 | 4.2 | 4.3 | 4.4 | 4.1 | 4.3 | 4.5 | 4.7 | 5 | 5.2 | 5.5 | 5.6 | 5.8 | 6 | 6.1 | -1.3 | -0.8 | -0.5 | -0.2 | 0.1 | 0.4 | 0.6 | 0.9 | 1.2 | 1.5 | 1.6 | [10 empty] | -2.26e-06 | 1.29e-08 | -2.1e-11 | 7.27e-07 | 5.23e-10 | 0.308 | 1 | 1 | 1 | 1 | 1 | 1 |  |  |  |  | 601 | 634 | 538 | 572 | 1.14 |  | 84 |  |  | 107 | 75 | 78 | 80 | 82 | 83 | 84 | 84 | 85 | 85 | 86 | 87 | 88 | 89 | 90 | 91 | 92 | 93 | 95 | 96 | 97 | 98 |  | 210 |  |  | 578 | 164 | 88 | 34.5 | 73.7 |  |  | 0.276 |  | 2.66 | 405/360 | 387/362 | -0.7 | 3.06 | [49 empty] | 0.934 | 0.963 | 0.993 | 0.998 | 0.998 | 0.998 | 0.998 | 0.998 | 0.998 | 0.998 | 0.998 | 0.998 | 0.998 | 0.998 | 0.998 | 0.998 | 0.998 | 0.998 | 0.998 | 0.998 | 0.998 | 0.991 | 0.984 | 0.957 | 0.913 | 0.801 | 0.534 | 0.161 | [8 empty] | 0.872 | 0.927 | 0.986 | 0.996 | 0.996 | 0.996 | 0.996 | 0.996 | 0.996 | 0.996 | 0.996 | 0.996 | 0.996 | 0.996 | 0.996 | 0.996 | 0.996 | 0.996 | 0.996 | 0.996 | 0.996 | 0.983 | 0.969 | 0.917 | 0.833 | 0.641 | 0.286 | 0.026 | [8 empty] | PG RP | 25 | MA
64 | H-ZF4 | 728283 |  | 28.32 |  | 28.1 |  |  |  | 1.6795 | 1.6856 | 1.6928 | 1.7003 | 1.7019 | 1.7032 |  | 1.7087 | 1.7128 | 1.7168 | 1.7208 | 1.722 | 1.7231 | 1.728 | 1.7283 | 1.7343 | 1.7465 | 1.7481 | 1.7622 | 1.7761 | 1.8026 | [21 empty] | 2.8783 | -0.011859 | 0.034129 | 0.0016782 | -5.5646e-05 | 1.4362e-05 | [6 empty] | 0.2889 | 0.236 | 0.607 | 0.2399 | 0.2323 | 0.5373 | 0.0006 | 0.0105 | 0.0078 | 0.001 | 0.4 | 0.4 | 0.4 | 0.4 | 0.4 | 0.5 | 0.5 | 0.5 | 0.6 | 0.7 | 0.7 | 0.7 | 0.7 | 0.8 | 0.8 | 0.8 | 0.9 | 1 | 1 | 1.1 | 1.2 | 1.3 | 1.1 | 1.2 | 1.3 | 1.3 | 1.4 | 1.5 | 1.6 | 1.7 | 1.9 | 2 | 2.1 | 1.2 | 1.2 | 1.3 | 1.3 | 1.4 | 1.6 | 1.7 | 1.8 | 1.9 | 2 | 2.1 | 1.3 | 1.3 | 1.4 | 1.4 | 1.5 | 1.7 | 1.8 | 1.9 | 2 | 2.1 | 2.2 | 1.6 | 1.5 | 1.7 | 1.9 | 1.9 | 2.1 | 2.2 | 2.3 | 2.3 | 2.6 | 2.6 | 2 | 2 | 2.3 | 2.4 | 2.5 | 2.6 | 2.9 | 3 | 3.1 | 3.3 | 3.5 | 3.1 | 3.2 | 3.3 | 3.6 | 3.8 | 4 | 4.2 | 4.4 | 4.6 | 4.7 | 4.8 | 3.2 | 3.3 | 3.3 | 3.7 | 3.8 | 4.1 | 4.3 | 4.5 | 4.6 | 4.7 | 4.9 | 3.9 | 4.2 | 4.5 | 4.9 | 5.1 | 5.3 | 5.7 | 5.9 | 6.1 | 6 | 6.3 | -1.5 | -1 | -0.6 | -0.3 | 0 | 0.4 | 0.6 | 0.9 | 1.1 | 1.3 | 1.4 | [10 empty] | -3.28e-06 | 1.15e-08 | -2.6e-11 | 1.09e-06 | 1.15e-09 | 0.256 | 1 | 1 | 1 | 1 | 1 | 1 |  |  |  |  | 610 | 641 | 546 | 575 | 1.18 |  | 87 |  |  | 107 | 80 | 82 | 84 | 86 | 88 | 89 | 90 | 91 | 91 | 92 | 92 | 93 | 95 | 96 | 97 | 98 | 99 | 100 | 101 | 103 | 104 |  | 245 |  |  | 548 | 158 | 87.4 | 34.8 | 79.3 |  |  | 0.257 |  | 2.76 | 415/365 | 392/364 | -0.4 | 3.05 | [49 empty] | 0.942 | 0.963 | 0.994 | 0.998 | 0.998 | 0.998 | 0.998 | 0.998 | 0.998 | 0.998 | 0.998 | 0.998 | 0.998 | 0.998 | 0.998 | 0.998 | 0.996 | 0.994 | 0.992 | 0.99 | 0.987 | 0.981 | 0.969 | 0.93 | 0.876 | 0.748 | 0.46 | [9 empty] | 0.887 | 0.927 | 0.989 | 0.996 | 0.996 | 0.996 | 0.996 | 0.996 | 0.996 | 0.996 | 0.996 | 0.996 | 0.996 | 0.996 | 0.996 | 0.996 | 0.992 | 0.989 | 0.985 | 0.98 | 0.976 | 0.966 | 0.942 | 0.867 | 0.769 | 0.563 | 0.213 | [9 empty] | PG RP | 30 | MA
65 | H-ZF4GT | 728283 |  | 28.32 |  | 28.1 |  |  |  | 1.6795 | 1.6856 | 1.6928 | 1.7003 | 1.7019 | 1.7032 |  | 1.7087 | 1.7128 | 1.7168 | 1.7208 | 1.722 | 1.7231 | 1.728 | 1.7283 | 1.7343 | 1.7465 | 1.7481 | 1.7622 | 1.7761 | 1.8026 | [21 empty] | 2.8783 | -0.011859 | 0.034129 | 0.0016782 | -5.5646e-05 | 1.4362e-05 | [6 empty] | 0.2889 | 0.236 | 0.607 | 0.2399 | 0.2323 | 0.5373 | 0.0006 | 0.0105 | 0.0078 | 0.001 | 0.4 | 0.4 | 0.4 | 0.4 | 0.4 | 0.5 | 0.5 | 0.5 | 0.6 | 0.7 | 0.7 | 0.7 | 0.7 | 0.8 | 0.8 | 0.8 | 0.9 | 1 | 1 | 1.1 | 1.2 | 1.3 | 1.1 | 1.2 | 1.3 | 1.3 | 1.4 | 1.5 | 1.6 | 1.7 | 1.9 | 2 | 2.1 | 1.2 | 1.2 | 1.3 | 1.3 | 1.4 | 1.6 | 1.7 | 1.8 | 1.9 | 2 | 2.1 | 1.3 | 1.3 | 1.4 | 1.4 | 1.5 | 1.7 | 1.8 | 1.9 | 2 | 2.1 | 2.2 | 1.6 | 1.5 | 1.7 | 1.9 | 1.9 | 2.1 | 2.2 | 2.3 | 2.3 | 2.6 | 2.6 | 2 | 2 | 2.3 | 2.4 | 2.5 | 2.6 | 2.9 | 3 | 3.1 | 3.3 | 3.5 | 3.1 | 3.2 | 3.3 | 3.6 | 3.8 | 4 | 4.2 | 4.4 | 4.6 | 4.7 | 4.8 | 3.2 | 3.3 | 3.3 | 3.7 | 3.8 | 4.1 | 4.3 | 4.5 | 4.6 | 4.7 | 4.9 | 3.9 | 4.2 | 4.5 | 4.9 | 5.1 | 5.3 | 5.7 | 5.9 | 6.1 | 6 | 6.3 | -1.5 | -1 | -0.6 | -0.3 | 0 | 0.4 | 0.6 | 0.9 | 1.1 | 1.3 | 1.4 | [10 empty] | -3.28e-06 | 1.15e-08 | -2.6e-11 | 1.09e-06 | 1.15e-09 | 0.256 | 1 | 1 | 1 | 1 | 1 | 1 |  |  |  |  | 610 | 641 | 546 | 575 | 1.18 |  | 87 |  |  | 107 | 80 | 82 | 84 | 86 | 88 | 89 | 90 | 91 | 91 | 92 | 92 | 93 | 95 | 96 | 97 | 98 | 99 | 100 | 101 | 103 | 104 |  | 245 |  |  | 548 | 158 | 87.4 | 34.8 | 79.3 |  |  | 0.257 |  | 2.76 | 410/365 | 390/364 | -0.4 | 3.05 | [49 empty] | 0.942 | 0.963 | 0.994 | 0.998 | 0.998 | 0.998 | 0.998 | 0.998 | 0.998 | 0.998 | 0.998 | 0.998 | 0.998 | 0.998 | 0.998 | 0.998 | 0.998 | 0.998 | 0.996 | 0.995 | 0.992 | 0.989 | 0.979 | 0.946 | 0.897 | 0.773 | 0.492 | 0.134 | [8 empty] | 0.887 | 0.927 | 0.989 | 0.996 | 0.996 | 0.996 | 0.996 | 0.996 | 0.996 | 0.996 | 0.996 | 0.996 | 0.996 | 0.996 | 0.996 | 0.996 | 0.996 | 0.996 | 0.993 | 0.99 | 0.985 | 0.978 | 0.959 | 0.895 | 0.804 | 0.597 | 0.242 | 0.018 | [8 empty] | PG RP | 32.5 | B
66 | H-ZF5 | 740283 |  | 28.3 |  | 28.07 |  |  |  | 1.6909 | 1.697 | 1.7042 | 1.7117 | 1.7132 | 1.7146 |  | 1.7202 | 1.7244 | 1.7283 | 1.7325 | 1.7336 | 1.7347 | 1.7398 | 1.74 | 1.7462 | 1.7586 | 1.7602 | 1.7745 | 1.7888 | 1.8159 | [21 empty] | 2.9169 | -0.011853 | 0.034269 | 0.0020296 | -0.00011458 | 1.8593e-05 | [6 empty] | 0.2887 | 0.2359 | 0.6076 | 0.2396 | 0.2321 | 0.5375 | 0.0011 | 0.011 | 0.0057 | 0.0001 | -0.8 | -0.6 | -0.2 | 0 | 0 | 0.2 | 0.3 | 0.4 | 0.5 | 0.8 | 1 | -0.5 | -0.3 | 0 | 0.2 | 0.3 | 0.5 | 0.8 | 1 | 1.2 | 1.4 | 1.5 | -0.3 | -0.2 | 0.1 | 0.3 | 0.6 | 0.9 | 1.3 | 1.6 | 1.9 | 2.2 | 2.3 | -0.3 | -0.2 | 0.1 | 0.3 | 0.7 | 1 | 1.4 | 1.7 | 2.1 | 2.4 | 2.5 | -0.2 | -0.1 | 0.1 | 0.3 | 0.8 | 1.1 | 1.5 | 1.9 | 2.2 | 2.5 | 2.6 | 0.1 | 0.2 | 0.6 | 0.8 | 1.1 | 1.4 | 1.8 | 2.1 | 2.2 | 2.6 | 2.8 | 1 | 1.2 | 1.4 | 1.9 | 1.9 | 2.1 | 2.5 | 2.8 | 3.1 | 3.3 | 3.5 | 1.7 | 1.8 | 2.2 | 2.5 | 2.6 | 2.9 | 3.3 | 3.8 | 4.2 | 4.4 | 4.7 | 1.8 | 2 | 2.3 | 2.6 | 2.7 | 3 | 3.4 | 3.9 | 4.3 | 4.5 | 4.8 | 3.2 | 3.4 | 3.7 | 3.9 | 4.4 | 4.7 | 5.2 | 5.7 | 6.1 | 6.4 | 6.7 | -3 | -2.4 | -1.9 | -1.4 | -0.7 | -0.2 | 0.3 | 0.8 | 1.3 | 1.6 | 1.8 | [10 empty] | -4e-06 | 1.95e-08 | -2.24e-11 | 7.71e-07 | 5.88e-10 | 0.31 | 1 | 1 | 1 | 1 | 1 | 1 |  |  |  |  | 610 | 640 | 543 | 574 | 1.15 |  | 86 |  |  | 107 | 76 | 78 | 80 | 82 | 83 | 84 | 84 | 85 | 86 | 86 | 87 | 87 | 88 | 89 | 90 | 91 | 93 | 94 | 95 | 97 | 98 |  | 233 |  |  | 580 | 162 | 91.2 | 35.6 | 61.9 |  |  | 0.283 |  | 2.58 | 415/365 | 389/362 | 0 | 3.09 | [49 empty] | 0.937 | 0.962 | 0.991 | 0.997 | 0.997 | 0.997 | 0.997 | 0.997 | 0.997 | 0.997 | 0.997 | 0.997 | 0.997 | 0.997 | 0.997 | 0.997 | 0.997 | 0.995 | 0.992 | 0.99 | 0.984 | 0.98 | 0.971 | 0.935 | 0.892 | 0.776 | 0.491 | 0.109 | [8 empty] | 0.878 | 0.925 | 0.982 | 0.994 | 0.994 | 0.994 | 0.994 | 0.994 | 0.994 | 0.994 | 0.994 | 0.994 | 0.994 | 0.994 | 0.994 | 0.994 | 0.994 | 0.992 | 0.987 | 0.985 | 0.973 | 0.966 | 0.949 | 0.875 | 0.8 | 0.603 | 0.236 | 0.013 | [8 empty] | PG RP | 40 | MA
67 | H-ZF5GT | 740283 |  | 28.3 |  | 28.07 |  |  |  | 1.6909 | 1.697 | 1.7042 | 1.7117 | 1.7132 | 1.7146 |  | 1.7202 | 1.7244 | 1.7283 | 1.7325 | 1.7336 | 1.7347 | 1.7398 | 1.74 | 1.7462 | 1.7586 | 1.7602 | 1.7745 | 1.7888 | 1.8159 | [21 empty] | 2.9169 | -0.011853 | 0.034269 | 0.0020296 | -0.00011458 | 1.8593e-05 | [6 empty] | 0.2887 | 0.2359 | 0.6076 | 0.2396 | 0.2321 | 0.5375 | 0.0011 | 0.011 | 0.0057 | 0.0001 | -0.8 | -0.6 | -0.2 | 0 | 0 | 0.2 | 0.3 | 0.4 | 0.5 | 0.8 | 1 | -0.5 | -0.3 | 0 | 0.2 | 0.3 | 0.5 | 0.8 | 1 | 1.2 | 1.4 | 1.5 | -0.3 | -0.2 | 0.1 | 0.3 | 0.6 | 0.9 | 1.3 | 1.6 | 1.9 | 2.2 | 2.3 | -0.3 | -0.2 | 0.1 | 0.3 | 0.7 | 1 | 1.4 | 1.7 | 2.1 | 2.4 | 2.5 | -0.2 | -0.1 | 0.1 | 0.3 | 0.8 | 1.1 | 1.5 | 1.9 | 2.2 | 2.5 | 2.6 | 0.1 | 0.2 | 0.6 | 0.8 | 1.1 | 1.4 | 1.8 | 2.1 | 2.2 | 2.6 | 2.8 | 1 | 1.2 | 1.4 | 1.9 | 1.9 | 2.1 | 2.5 | 2.8 | 3.1 | 3.3 | 3.5 | 1.7 | 1.8 | 2.2 | 2.5 | 2.6 | 2.9 | 3.3 | 3.8 | 4.2 | 4.4 | 4.7 | 1.8 | 2 | 2.3 | 2.6 | 2.7 | 3 | 3.4 | 3.9 | 4.3 | 4.5 | 4.8 | 3.2 | 3.4 | 3.7 | 3.9 | 4.4 | 4.7 | 5.2 | 5.7 | 6.1 | 6.4 | 6.7 | -3 | -2.4 | -1.9 | -1.4 | -0.7 | -0.2 | 0.3 | 0.8 | 1.3 | 1.6 | 1.8 | [10 empty] | -4e-06 | 1.95e-08 | -2.24e-11 | 7.71e-07 | 5.88e-10 | 0.31 | 1 | 1 | 1 | 1 | 1 | 1 |  |  |  |  | 610 | 640 | 543 | 574 | 1.15 |  | 86 |  |  | 107 | 76 | 78 | 80 | 82 | 83 | 84 | 84 | 85 | 86 | 86 | 87 | 87 | 88 | 89 | 90 | 91 | 93 | 94 | 95 | 97 | 98 |  | 233 |  |  | 580 | 162 | 91.2 | 35.6 | 61.9 |  |  | 0.283 |  | 2.58 | 410/365 | 388/362 | 0 | 3.09 | [49 empty] | 0.937 | 0.962 | 0.991 | 0.997 | 0.997 | 0.997 | 0.997 | 0.997 | 0.997 | 0.997 | 0.997 | 0.997 | 0.997 | 0.997 | 0.997 | 0.997 | 0.997 | 0.995 | 0.992 | 0.99 | 0.988 | 0.985 | 0.978 | 0.952 | 0.912 | 0.807 | 0.535 | 0.113 | [8 empty] | 0.878 | 0.925 | 0.982 | 0.994 | 0.994 | 0.994 | 0.994 | 0.994 | 0.994 | 0.994 | 0.994 | 0.994 | 0.994 | 0.994 | 0.994 | 0.994 | 0.994 | 0.992 | 0.988 | 0.985 | 0.981 | 0.973 | 0.957 | 0.907 | 0.834 | 0.657 | 0.292 | 0.016 | [8 empty] | PG RP | 45 | B
68 | H-ZF6 | 755275 |  | 27.53 |  | 27.31 |  |  |  | 1.7046 | 1.7107 | 1.7179 | 1.7257 | 1.7273 | 1.7287 |  | 1.7345 | 1.7388 | 1.743 | 1.7473 | 1.7485 | 1.7497 | 1.755 | 1.7552 | 1.7617 | 1.7747 | 1.7764 | 1.7914 | 1.8065 | 1.8353 | [21 empty] | 2.9635 | -0.011951 | 0.036 | 0.002299 | -0.00015888 | 2.326e-05 | [6 empty] | 0.2883 | 0.2359 | 0.6084 | 0.2395 | 0.232 | 0.5379 | 0.0007 | 0.0105 | 0.0053 | -0.0002 | 0.1 | 0 | 0 | 0 | 0.2 | 0.2 | 0.3 | 0.3 | 0.5 | 0.7 | 0.9 | 0.6 | 0.6 | 0.7 | 0.7 | 0.8 | 0.9 | 1.1 | 1.1 | 1.3 | 1.5 | 1.7 | 0.9 | 0.9 | 1 | 1.1 | 1.2 | 1.3 | 1.5 | 1.6 | 1.7 | 2 | 2.1 | 0.9 | 0.9 | 1 | 1.1 | 1.2 | 1.3 | 1.5 | 1.7 | 1.9 | 2.1 | 2.2 | 1 | 1 | 1 | 1.1 | 1.2 | 1.4 | 1.6 | 1.8 | 2 | 2.1 | 2.2 | 1.4 | 1.4 | 1.6 | 1.7 | 1.8 | 1.8 | 2 | 2.2 | 2.4 | 2.7 | 2.8 | 1.9 | 1.9 | 2 | 2.2 | 2.2 | 2.4 | 2.6 | 3 | 3.1 | 3.3 | 3.5 | 2.8 | 2.9 | 3.1 | 3.3 | 3.4 | 3.6 | 3.9 | 4.3 | 4.5 | 4.7 | 4.9 | 2.9 | 2.9 | 3.2 | 3.3 | 3.5 | 3.7 | 4 | 4.3 | 4.6 | 4.8 | 5 | 4.3 | 4.4 | 4.7 | 4.8 | 5.1 | 5.3 | 5.7 | 5.9 | 6.3 | 6.5 | 6.8 | -1.8 | -1.4 | -1 | -0.6 | -0.3 | 0.1 | 0.4 | 0.7 | 1 | 1.2 | 1.4 | [10 empty] | -3.39e-06 | 1.26e-08 | -1.4e-11 | 8.9e-07 | 8.03e-10 | 0.296 | 1 | 1 | 1 | 1 | 1 | 1 |  |  |  |  | 604 | 635 | 536 | 575 | 1.13 |  | 88 |  |  | 109 | 81 | 84 | 86 | 88 | 90 | 91 | 92 | 93 | 94 | 95 | 96 | 97 | 98 | 98 | 99 | 100 | 100 | 101 | 102 | 104 | 104 |  | 240 |  |  | 525 | 170 | 92 | 35.6 | 80.6 |  |  | 0.29 |  | 2.54 | 415/365 | 389/363 | -0.6 | 3.15 | [49 empty] | 0.935 | 0.968 | 0.992 | 0.997 | 0.997 | 0.997 | 0.997 | 0.997 | 0.997 | 0.997 | 0.997 | 0.997 | 0.997 | 0.997 | 0.997 | 0.997 | 0.995 | 0.996 | 0.994 | 0.99 | 0.988 | 0.983 | 0.975 | 0.941 | 0.897 | 0.774 | 0.463 | [9 empty] | 0.876 | 0.937 | 0.984 | 0.994 | 0.994 | 0.994 | 0.994 | 0.994 | 0.994 | 0.994 | 0.994 | 0.994 | 0.994 | 0.994 | 0.994 | 0.994 | 0.991 | 0.992 | 0.988 | 0.984 | 0.978 | 0.966 | 0.95 | 0.884 | 0.802 | 0.603 | 0.213 | [9 empty] | PG RP | 47.5 | MA
69 | H-ZF6GT | 755275 |  | 27.53 |  | 27.31 |  |  |  | 1.7046 | 1.7107 | 1.7179 | 1.7257 | 1.7273 | 1.7287 |  | 1.7345 | 1.7388 | 1.743 | 1.7473 | 1.7485 | 1.7497 | 1.755 | 1.7552 | 1.7617 | 1.7747 | 1.7764 | 1.7914 | 1.8065 | 1.8353 | [21 empty] | 2.9635 | -0.011951 | 0.036 | 0.002299 | -0.00015888 | 2.326e-05 | [6 empty] | 0.2883 | 0.2359 | 0.6084 | 0.2395 | 0.232 | 0.5379 | 0.0007 | 0.0105 | 0.0053 | -0.0002 | 0.1 | 0 | 0 | 0 | 0.2 | 0.2 | 0.3 | 0.3 | 0.5 | 0.7 | 0.9 | 0.6 | 0.6 | 0.7 | 0.7 | 0.8 | 0.9 | 1.1 | 1.1 | 1.3 | 1.5 | 1.7 | 0.9 | 0.9 | 1 | 1.1 | 1.2 | 1.3 | 1.5 | 1.6 | 1.7 | 2 | 2.1 | 0.9 | 0.9 | 1 | 1.1 | 1.2 | 1.3 | 1.5 | 1.7 | 1.9 | 2.1 | 2.2 | 1 | 1 | 1 | 1.1 | 1.2 | 1.4 | 1.6 | 1.8 | 2 | 2.1 | 2.2 | 1.4 | 1.4 | 1.6 | 1.7 | 1.8 | 1.8 | 2 | 2.2 | 2.4 | 2.7 | 2.8 | 1.9 | 1.9 | 2 | 2.2 | 2.2 | 2.4 | 2.6 | 3 | 3.1 | 3.3 | 3.5 | 2.8 | 2.9 | 3.1 | 3.3 | 3.4 | 3.6 | 3.9 | 4.3 | 4.5 | 4.7 | 4.9 | 2.9 | 2.9 | 3.2 | 3.3 | 3.5 | 3.7 | 4 | 4.3 | 4.6 | 4.8 | 5 | 4.3 | 4.4 | 4.7 | 4.8 | 5.1 | 5.3 | 5.7 | 5.9 | 6.3 | 6.5 | 6.8 | -1.8 | -1.4 | -1 | -0.6 | -0.3 | 0.1 | 0.4 | 0.7 | 1 | 1.2 | 1.4 | [10 empty] | -3.39e-06 | 1.26e-08 | -1.4e-11 | 8.9e-07 | 8.03e-10 | 0.296 | 1 | 1 | 1 | 1 | 1 | 1 |  |  |  |  | 604 | 635 | 536 | 575 | 1.13 |  | 88 |  |  | 109 | 81 | 84 | 86 | 88 | 90 | 91 | 92 | 93 | 94 | 95 | 96 | 97 | 98 | 98 | 99 | 100 | 100 | 101 | 102 | 104 | 104 |  | 240 |  |  | 525 | 170 | 92 | 35.6 | 80.6 |  |  | 0.29 |  | 2.54 | 410/365 | 387/363 | -0.6 | 3.15 | [49 empty] | 0.937 | 0.969 | 0.992 | 0.997 | 0.997 | 0.997 | 0.997 | 0.997 | 0.997 | 0.997 | 0.997 | 0.997 | 0.997 | 0.997 | 0.997 | 0.997 | 0.997 | 0.996 | 0.994 | 0.992 | 0.989 | 0.985 | 0.977 | 0.95 | 0.911 | 0.799 | 0.512 | 0.094 | [8 empty] | 0.88 | 0.939 | 0.984 | 0.994 | 0.994 | 0.994 | 0.994 | 0.994 | 0.994 | 0.994 | 0.994 | 0.994 | 0.994 | 0.994 | 0.994 | 0.994 | 0.994 | 0.993 | 0.988 | 0.986 | 0.98 | 0.975 | 0.958 | 0.909 | 0.835 | 0.646 | 0.263 | 0.014 | [8 empty] | PG RP | 50 | B
70 | H-ZF7L | 805255 |  | 25.46 |  | 25.25 |  |  |  | 1.7493 | 1.7556 | 1.7632 | 1.7716 | 1.7734 | 1.7749 |  | 1.7815 | 1.7864 | 1.7912 | 1.7961 | 1.7975 | 1.7988 | 1.8049 | 1.8052 | 1.8126 | 1.8277 | 1.8297 | 1.8472 | 1.8648 | 1.8985 | [21 empty] | 3.119 | -0.012405 | 0.043286 | 0.0022605 | -7.6946e-05 | 2.1145e-05 | [6 empty] | 0.2868 | 0.2355 | 0.6156 | 0.238 | 0.2315 | 0.5441 | 0.0016 | 0.0142 | 0.0058 | 0.0004 | -0.8 | -0.8 | -0.8 | -0.8 | -0.8 | -0.7 | -0.7 | -0.6 | -0.4 | -0.3 | -0.2 | -0.2 | -0.1 | -0.1 | -0.1 | -0.1 | 0.1 | 0.1 | 0.2 | 0.3 | 0.4 | 0.5 | 0.2 | 0.3 | 0.3 | 0.3 | 0.4 | 0.5 | 0.7 | 0.9 | 1 | 1.1 | 1.2 | 0.3 | 0.4 | 0.4 | 0.4 | 0.5 | 0.6 | 0.8 | 1 | 1.1 | 1.2 | 1.3 | 0.4 | 0.4 | 0.5 | 0.5 | 0.6 | 0.7 | 0.9 | 1.1 | 1.2 | 1.3 | 1.4 | 0.6 | 0.7 | 0.8 | 0.9 | 1 | 1.1 | 1.3 | 1.5 | 1.7 | 1.8 | 2 | 1.2 | 1.3 | 1.4 | 1.5 | 1.6 | 1.8 | 2 | 2.1 | 2.3 | 2.4 | 2.6 | 2.4 | 2.5 | 2.6 | 2.9 | 3 | 3.3 | 3.6 | 3.8 | 4 | 4.2 | 4.5 | 2.5 | 2.6 | 2.7 | 3 | 3.1 | 3.4 | 3.7 | 3.9 | 4.1 | 4.3 | 4.6 | 3.7 | 4 | 4.3 | 4.7 | 5 | 5.3 | 5.7 | 5.9 | 6.1 | 6.4 | 6.7 | -2.5 | -2 | -1.6 | -1.3 | -1 | -0.7 | -0.3 | 0 | 0.2 | 0.4 | 0.6 | [10 empty] | -4.83e-06 | 1.06e-08 | -1.8e-11 | 9.79e-07 | 1.08e-09 | 0.295 | 1 | 1 | 1 | 1 | 1 | 1 |  |  |  |  | 606 | 636 | 565 | 581 | 0.99 |  | 88 |  |  | 109 | 80 | 82 | 85 | 87 | 89 | 90 | 91 | 92 | 92 | 93 | 93 | 94 | 95 | 95 | 97 | 98 | 99 | 100 | 102 | 102 | 103 |  | 245 |  |  | 523 | 186 | 93.6 | 36.1 | 77.2 |  |  | 0.296 |  | 2.67 | 425/365 | 388/361 | -0.6 | 3.38 | [49 empty] | 0.927 | 0.96 | 0.979 | 0.987 | 0.998 | 0.998 | 0.998 | 0.998 | 0.998 | 0.998 | 0.998 | 0.998 | 0.998 | 0.998 | 0.998 | 0.998 | 0.998 | 0.997 | 0.994 | 0.992 | 0.989 | 0.984 | 0.974 | 0.946 | 0.906 | 0.799 | 0.527 | 0.148 | [8 empty] | 0.863 | 0.92 | 0.956 | 0.976 | 0.996 | 0.996 | 0.996 | 0.996 | 0.996 | 0.996 | 0.996 | 0.996 | 0.997 | 0.997 | 0.997 | 0.996 | 0.997 | 0.995 | 0.988 | 0.984 | 0.979 | 0.969 | 0.948 | 0.894 | 0.821 | 0.638 | 0.278 | 0.022 | [8 empty] | PG RP | 47.5 | MA
71 | H-ZF7LGT | 805255 |  | 25.46 |  | 25.25 |  |  |  | 1.7493 | 1.7556 | 1.7632 | 1.7716 | 1.7734 | 1.7749 |  | 1.7815 | 1.7864 | 1.7912 | 1.7961 | 1.7975 | 1.7988 | 1.8049 | 1.8052 | 1.8126 | 1.8277 | 1.8297 | 1.8472 | 1.8648 | 1.8985 | [21 empty] | 3.119 | -0.012405 | 0.043286 | 0.0022605 | -7.6946e-05 | 2.1145e-05 | [6 empty] | 0.2868 | 0.2355 | 0.6156 | 0.238 | 0.2315 | 0.5441 | 0.0016 | 0.0142 | 0.0058 | 0.0004 | -0.8 | -0.8 | -0.8 | -0.8 | -0.8 | -0.7 | -0.7 | -0.6 | -0.4 | -0.3 | -0.2 | -0.2 | -0.1 | -0.1 | -0.1 | -0.1 | 0.1 | 0.1 | 0.2 | 0.3 | 0.4 | 0.5 | 0.2 | 0.3 | 0.3 | 0.3 | 0.4 | 0.5 | 0.7 | 0.9 | 1 | 1.1 | 1.2 | 0.3 | 0.4 | 0.4 | 0.4 | 0.5 | 0.6 | 0.8 | 1 | 1.1 | 1.2 | 1.3 | 0.4 | 0.4 | 0.5 | 0.5 | 0.6 | 0.7 | 0.9 | 1.1 | 1.2 | 1.3 | 1.4 | 0.6 | 0.7 | 0.8 | 0.9 | 1 | 1.1 | 1.3 | 1.5 | 1.7 | 1.8 | 2 | 1.2 | 1.3 | 1.4 | 1.5 | 1.6 | 1.8 | 2 | 2.1 | 2.3 | 2.4 | 2.6 | 2.4 | 2.5 | 2.6 | 2.9 | 3 | 3.3 | 3.6 | 3.8 | 4 | 4.2 | 4.5 | 2.5 | 2.6 | 2.7 | 3 | 3.1 | 3.4 | 3.7 | 3.9 | 4.1 | 4.3 | 4.6 | 3.7 | 4 | 4.3 | 4.7 | 5 | 5.3 | 5.7 | 5.9 | 6.1 | 6.4 | 6.7 | -2.5 | -2 | -1.6 | -1.3 | -1 | -0.7 | -0.3 | 0 | 0.2 | 0.4 | 0.6 | [10 empty] | -4.83e-06 | 1.06e-08 | -1.8e-11 | 9.79e-07 | 1.08e-09 | 0.295 | 1 | 1 | 1 | 1 | 1 | 1 |  |  |  |  | 606 | 636 | 565 | 581 | 0.99 |  | 88 |  |  | 109 | 80 | 82 | 85 | 87 | 89 | 90 | 91 | 92 | 92 | 93 | 93 | 94 | 95 | 95 | 97 | 98 | 99 | 100 | 102 | 102 | 103 |  | 245 |  |  | 523 | 186 | 93.6 | 36.1 | 77.2 |  |  | 0.296 |  | 2.67 | 420/365 | 387/361 | -0.6 | 3.38 | [49 empty] | 0.951 | 0.974 | 0.99 | 0.998 | 0.998 | 0.998 | 0.998 | 0.998 | 0.998 | 0.998 | 0.998 | 0.998 | 0.998 | 0.998 | 0.998 | 0.998 | 0.998 | 0.996 | 0.994 | 0.992 | 0.99 | 0.987 | 0.977 | 0.952 | 0.913 | 0.815 | 0.548 | 0.157 | [8 empty] | 0.905 | 0.949 | 0.98 | 0.996 | 0.996 | 0.996 | 0.996 | 0.996 | 0.996 | 0.996 | 0.996 | 0.996 | 0.996 | 0.996 | 0.996 | 0.996 | 0.996 | 0.993 | 0.988 | 0.983 | 0.98 | 0.971 | 0.953 | 0.904 | 0.83 | 0.669 | 0.301 | 0.025 | [8 empty] | PG RP | 52.5 | B
72 | H-ZF10 | 689312 |  | 31.16 |  | 30.92 |  |  |  | 1.6451 | 1.6509 | 1.6576 | 1.6644 | 1.6659 | 1.667 |  | 1.672 | 1.6756 | 1.679 | 1.6825 | 1.6835 | 1.6845 | 1.6887 | 1.6889 | 1.6942 | 1.7046 | 1.706 | 1.7179 | 1.7296 | 1.7518 | [21 empty] | 2.7609 | -0.011085 | 0.028956 | 0.0015155 | -8.7654e-05 | 1.3804e-05 | [6 empty] | 0.2904 | 0.2366 | 0.5989 | 0.2414 | 0.233 | 0.5301 | 0.0001 | 0.007 | 0.0086 | 0.0024 | 0.7 | 0.7 | 0.8 | 0.7 | 0.7 | 0.7 | 0.8 | 0.8 | 0.9 | 1 | 1.2 | 1.2 | 1.2 | 1.2 | 1.3 | 1.2 | 1.3 | 1.4 | 1.5 | 1.6 | 1.7 | 1.8 | 1.6 | 1.6 | 1.6 | 1.7 | 1.7 | 1.8 | 1.8 | 1.9 | 2 | 2.1 | 2.2 | 1.6 | 1.6 | 1.6 | 1.7 | 1.8 | 1.8 | 1.9 | 2 | 2.1 | 2.2 | 2.3 | 1.7 | 1.7 | 1.7 | 1.7 | 1.8 | 1.8 | 1.9 | 2.1 | 2.2 | 2.3 | 2.4 | 1.9 | 2 | 2.1 | 2.1 | 2.1 | 2.3 | 2.4 | 2.6 | 2.8 | 2.8 | 3 | 2.2 | 2.4 | 2.4 | 2.4 | 2.5 | 2.5 | 2.7 | 2.9 | 3 | 3.2 | 3.5 | 3.1 | 3.2 | 3.3 | 3.3 | 3.4 | 3.6 | 3.9 | 4.1 | 4.3 | 4.3 | 4.5 | 3.1 | 3.2 | 3.3 | 3.4 | 3.5 | 3.7 | 3.9 | 4.1 | 4.3 | 4.4 | 4.6 | 4.1 | 4.3 | 4.4 | 4.5 | 4.7 | 4.9 | 5.2 | 5.4 | 5.5 | 5.6 | 5.9 | -1 | -0.6 | -0.2 | 0 | 0.3 | 0.5 | 0.8 | 1.1 | 1.3 | 1.5 | 1.6 | [10 empty] | -2.36e-06 | 1.13e-08 | -1.69e-11 | 9.2e-07 | 8.47e-10 | 0.263 | 1 | 1 | 1 | 1 | 1 | 1 |  |  |  |  | 597 | 631 | 523 | 561 | 1.11 |  | 89 |  |  | 109 | 79 | 82 | 84 | 87 | 89 | 90 | 91 | 92 | 93 | 94 | 94 | 95 | 95 | 96 | 97 | 98 | 99 | 100 | 102 | 103 | 104 |  | 200 |  |  | 545 | 139 | 85.4 | 34.7 | 81.5 |  |  | 0.232 |  | 2.71 | 400/360 | 383/359 | -0.4 | 2.93 | [49 empty] | 0.944 | 0.966 | 0.993 | 0.998 | 0.998 | 0.998 | 0.998 | 0.998 | 0.998 | 0.998 | 0.998 | 0.998 | 0.998 | 0.998 | 0.998 | 0.998 | 0.998 | 0.998 | 0.996 | 0.994 | 0.992 | 0.99 | 0.985 | 0.971 | 0.941 | 0.861 | 0.652 | 0.256 | [8 empty] | 0.89 | 0.933 | 0.986 | 0.996 | 0.996 | 0.996 | 0.996 | 0.996 | 0.996 | 0.996 | 0.996 | 0.996 | 0.996 | 0.996 | 0.996 | 0.996 | 0.996 | 0.996 | 0.992 | 0.988 | 0.984 | 0.98 | 0.97 | 0.931 | 0.879 | 0.741 | 0.427 | 0.075 | [8 empty] | PG RP | 35 | MA
73 | H-ZF11 | 699301 |  | 30.05 |  | 29.81 |  |  |  | 1.6537 | 1.6596 | 1.6664 | 1.6734 | 1.6749 | 1.6761 |  | 1.6812 | 1.6849 | 1.6885 | 1.6922 | 1.6933 | 1.6943 | 1.6987 | 1.6989 | 1.7044 | 1.7155 | 1.7169 | 1.7295 | 1.742 | 1.7659 | [21 empty] | 2.7903 | -0.011315 | 0.029854 | 0.0018555 | -0.00013393 | 1.8171e-05 | [6 empty] | 0.2894 | 0.2365 | 0.6023 | 0.2404 | 0.2328 | 0.5328 | 0.0006 | 0.0087 | 0.0069 | 0.0013 | 0.4 | 0.3 | 0.4 | 0.4 | 0.4 | 0.6 | 0.6 | 0.6 | 0.7 | 0.8 | 0.9 | 0.8 | 0.8 | 0.8 | 0.9 | 1 | 1.1 | 1.2 | 1.3 | 1.4 | 1.5 | 1.5 | 1.1 | 1.1 | 1.2 | 1.3 | 1.4 | 1.5 | 1.6 | 1.7 | 1.8 | 1.9 | 2 | 1.1 | 1.2 | 1.3 | 1.3 | 1.4 | 1.5 | 1.6 | 1.8 | 1.9 | 1.9 | 2 | 1.2 | 1.3 | 1.3 | 1.4 | 1.5 | 1.6 | 1.7 | 1.8 | 1.9 | 2 | 2.1 | 1.5 | 1.6 | 1.7 | 1.7 | 1.8 | 2 | 2.1 | 2.3 | 2.5 | 2.6 | 2.7 | 1.9 | 2 | 2 | 2.2 | 2.3 | 2.4 | 2.5 | 2.6 | 2.7 | 2.9 | 3 | 3 | 3 | 3.1 | 3.2 | 3.3 | 3.5 | 3.8 | 4 | 4.1 | 4.2 | 4.3 | 3 | 3.1 | 3.1 | 3.2 | 3.3 | 3.6 | 3.8 | 4.1 | 4.2 | 4.3 | 4.4 | 4 | 4 | 4.2 | 4.3 | 4.5 | 4.8 | 5.2 | 5.3 | 5.5 | 5.6 | 5.8 | -1.5 | -1 | -0.7 | -0.3 | 0 | 0.3 | 0.6 | 0.8 | 1 | 1.2 | 1.3 | [10 empty] | -2.91e-06 | 1.29e-08 | -2.24e-11 | 8.96e-07 | 6.62e-10 | 0.279 | 1 | 1 | 1 | 1 | 1 | 1 |  |  |  |  | 592 | 625 | 528 | 558 | 1.17 |  | 86 |  |  | 108 | 79 | 82 | 84 | 86 | 89 | 89 | 91 | 92 | 93 | 93 | 94 | 95 | 96 | 96 | 97 | 98 | 99 | 100 | 102 | 103 | 104 |  | 245 |  |  | 524 | 139 | 88.1 | 33.6 | 73.6 |  |  | 0.312 |  | 2.56 | 405/365 | 387/363 | -0.5 | 2.96 | [49 empty] | 0.93 | 0.956 | 0.98 | 0.993 | 0.999 | 0.999 | 0.999 | 0.999 | 0.999 | 0.999 | 0.999 | 0.999 | 0.999 | 0.999 | 0.999 | 0.999 | 0.999 | 0.999 | 0.997 | 0.996 | 0.995 | 0.993 | 0.986 | 0.962 | 0.922 | 0.812 | 0.54 | 0.159 | [8 empty] | 0.857 | 0.905 | 0.961 | 0.985 | 0.998 | 0.998 | 0.998 | 0.998 | 0.998 | 0.998 | 0.998 | 0.998 | 0.998 | 0.998 | 0.998 | 0.998 | 0.998 | 0.998 | 0.995 | 0.993 | 0.99 | 0.986 | 0.973 | 0.926 | 0.85 | 0.659 | 0.292 | 0.025 | [8 empty] | PG RP | 27.5 | MA
74 | H-ZF12 | 762266 |  | 26.61 |  | 26.39 |  |  |  | 1.7093 | 1.7156 | 1.723 | 1.7311 | 1.7328 | 1.7342 |  | 1.7403 | 1.7448 | 1.7491 | 1.7536 | 1.7549 | 1.7561 | 1.7616 | 1.7618 | 1.7686 | 1.7822 | 1.784 | 1.7997 | 1.8156 | 1.8456 | [21 empty] | 2.9805 | -0.01224 | 0.039109 | 0.0016068 | 1.3911e-06 | 1.3485e-05 | [6 empty] | 0.2875 | 0.2358 | 0.6123 | 0.2387 | 0.2318 | 0.5412 | 0.0012 | 0.0129 | 0.0075 | 0.0006 | 0.3 | 0.3 | 0.3 | 0.3 | 0.3 | 0.4 | 0.4 | 0.4 | 0.6 | 0.8 | 1 | 0.9 | 0.9 | 1 | 1 | 1 | 1.1 | 1.3 | 1.3 | 1.4 | 1.6 | 1.8 | 1.3 | 1.4 | 1.4 | 1.5 | 1.5 | 1.6 | 1.8 | 1.9 | 2 | 2.2 | 2.3 | 1.3 | 1.4 | 1.4 | 1.5 | 1.5 | 1.6 | 1.8 | 1.9 | 2 | 2.2 | 2.4 | 1.4 | 1.5 | 1.5 | 1.6 | 1.6 | 1.6 | 1.8 | 1.9 | 2 | 2.3 | 2.5 | 1.7 | 1.7 | 1.9 | 1.9 | 1.9 | 2.2 | 2.3 | 2.4 | 2.6 | 2.8 | 3.1 | 2.1 | 2.2 | 2.2 | 2.4 | 2.5 | 2.6 | 2.8 | 3 | 3.2 | 3.4 | 3.6 | 3.2 | 3.3 | 3.5 | 3.8 | 3.8 | 4.1 | 4.3 | 4.5 | 4.8 | 5 | 5.3 | 3.2 | 3.3 | 3.5 | 3.8 | 3.8 | 4.1 | 4.3 | 4.5 | 4.8 | 5 | 5.3 | 4.5 | 4.7 | 4.9 | 5.2 | 5.5 | 5.8 | 6.1 | 6.3 | 6.5 | 6.7 | 7 | -1.4 | -0.9 | -0.5 | -0.2 | 0.1 | 0.3 | 0.6 | 0.8 | 1 | 1.4 | 1.7 | [10 empty] | -2.98e-06 | 1.11e-08 | -1.51e-11 | 9.37e-07 | 9.52e-10 | 0.289 | 1 | 1 | 1 | 1 | 1 | 1 |  |  |  |  | 618 | 651 | 544 | 590 | 1.1 |  | 85 |  |  | 106 | 76 | 78 | 81 | 82 | 83 | 84 | 84 | 85 | 86 | 86 | 87 | 88 | 89 | 90 | 91 | 92 | 93 | 95 | 96 | 98 | 99 |  | 240 |  |  | 545 | 158 | 92.3 | 36 | 77.3 |  |  | 0.283 |  | 2.85 | 415/365 | 391/365 | -0.3 | 3.16 | [49 empty] | 0.935 | 0.956 | 0.979 | 0.986 | 0.995 | 0.998 | 0.998 | 0.998 | 0.998 | 0.998 | 0.998 | 0.998 | 0.998 | 0.998 | 0.998 | 0.998 | 0.998 | 0.998 | 0.995 | 0.991 | 0.987 | 0.983 | 0.969 | 0.923 | 0.849 | 0.711 | 0.355 | [9 empty] | 0.874 | 0.914 | 0.958 | 0.972 | 0.99 | 0.996 | 0.996 | 0.996 | 0.996 | 0.996 | 0.996 | 0.996 | 0.996 | 0.996 | 0.996 | 0.996 | 0.996 | 0.996 | 0.99 | 0.982 | 0.974 | 0.966 | 0.939 | 0.849 | 0.718 | 0.508 | 0.129 | [9 empty] | PG RP | 50 | MA
75 | H-ZF12GT | 762266 |  | 26.61 |  | 26.39 |  |  |  | 1.7093 | 1.7156 | 1.723 | 1.7311 | 1.7328 | 1.7342 |  | 1.7403 | 1.7448 | 1.7491 | 1.7536 | 1.7549 | 1.7561 | 1.7616 | 1.7618 | 1.7686 | 1.7822 | 1.784 | 1.7997 | 1.8156 | 1.8456 | [21 empty] | 2.9805 | -0.01224 | 0.039109 | 0.0016068 | 1.3911e-06 | 1.3485e-05 | [6 empty] | 0.2875 | 0.2358 | 0.6123 | 0.2387 | 0.2318 | 0.5412 | 0.0012 | 0.0129 | 0.0075 | 0.0006 | 0.3 | 0.3 | 0.3 | 0.3 | 0.3 | 0.4 | 0.4 | 0.4 | 0.6 | 0.8 | 1 | 0.9 | 0.9 | 1 | 1 | 1 | 1.1 | 1.3 | 1.3 | 1.4 | 1.6 | 1.8 | 1.3 | 1.4 | 1.4 | 1.5 | 1.5 | 1.6 | 1.8 | 1.9 | 2 | 2.2 | 2.3 | 1.3 | 1.4 | 1.4 | 1.5 | 1.5 | 1.6 | 1.8 | 1.9 | 2 | 2.2 | 2.4 | 1.4 | 1.5 | 1.5 | 1.6 | 1.6 | 1.6 | 1.8 | 1.9 | 2 | 2.3 | 2.5 | 1.7 | 1.7 | 1.9 | 1.9 | 1.9 | 2.2 | 2.3 | 2.4 | 2.6 | 2.8 | 3.1 | 2.1 | 2.2 | 2.2 | 2.4 | 2.5 | 2.6 | 2.8 | 3 | 3.2 | 3.4 | 3.6 | 3.2 | 3.3 | 3.5 | 3.8 | 3.8 | 4.1 | 4.3 | 4.5 | 4.8 | 5 | 5.3 | 3.2 | 3.3 | 3.5 | 3.8 | 3.8 | 4.1 | 4.3 | 4.5 | 4.8 | 5 | 5.3 | 4.5 | 4.7 | 4.9 | 5.2 | 5.5 | 5.8 | 6.1 | 6.3 | 6.5 | 6.7 | 7 | -1.4 | -0.9 | -0.5 | -0.2 | 0.1 | 0.3 | 0.6 | 0.8 | 1 | 1.4 | 1.7 | [10 empty] | -2.98e-06 | 1.11e-08 | -1.51e-11 | 9.37e-07 | 9.52e-10 | 0.289 | 1 | 1 | 1 | 1 | 1 | 1 |  |  |  |  | 618 | 651 | 544 | 590 | 1.1 |  | 85 |  |  | 106 | 76 | 78 | 81 | 82 | 83 | 84 | 84 | 85 | 86 | 86 | 87 | 88 | 89 | 90 | 91 | 92 | 93 | 95 | 96 | 98 | 99 |  | 240 |  |  | 545 | 158 | 92.3 | 36 | 77.3 |  |  | 0.283 |  | 2.85 | 410/365 | 389/362 | -0.3 | 3.16 | [49 empty] | 0.962 | 0.98 | 0.992 | 0.999 | 0.999 | 0.999 | 0.999 | 0.999 | 0.999 | 0.999 | 0.999 | 0.999 | 0.999 | 0.999 | 0.999 | 0.998 | 0.998 | 0.997 | 0.993 | 0.991 | 0.988 | 0.984 | 0.975 | 0.946 | 0.901 | 0.767 | 0.458 | 0.105 | [8 empty] | 0.926 | 0.96 | 0.984 | 0.998 | 0.998 | 0.998 | 0.998 | 0.998 | 0.998 | 0.998 | 0.998 | 0.998 | 0.998 | 0.998 | 0.998 | 0.996 | 0.996 | 0.994 | 0.987 | 0.983 | 0.977 | 0.969 | 0.951 | 0.895 | 0.812 | 0.588 | 0.21 | 0.011 | [8 empty] | PG RP | 55 | B
76 | H-ZF13 | 785257 |  | 25.72 |  | 25.51 |  |  |  | 1.7304 | 1.7366 | 1.7441 | 1.7523 | 1.7541 | 1.7556 |  | 1.7619 | 1.7667 | 1.7712 | 1.776 | 1.7773 | 1.7786 | 1.7845 | 1.7847 | 1.7919 | 1.8065 | 1.8084 | 1.8252 | 1.8421 | 1.874 | [21 empty] | 3.0523 | -0.012181 | 0.041679 | 0.0017993 | 1.9166e-05 | 1.2256e-05 | [6 empty] | 0.2868 | 0.2357 | 0.6142 | 0.2381 | 0.2316 | 0.5428 | 0.0015 | 0.0133 | 0.0039 | -0.0016 | -0.8 | -0.7 | -0.7 | -0.6 | -0.6 | -0.5 | -0.5 | -0.3 | -0.2 | 0 | 0 | -0.1 | 0 | 0 | 0.1 | 0.2 | 0.3 | 0.4 | 0.5 | 0.6 | 0.7 | 0.8 | 0.4 | 0.4 | 0.5 | 0.6 | 0.7 | 0.8 | 0.9 | 1 | 1.1 | 1.2 | 1.3 | 0.4 | 0.4 | 0.5 | 0.6 | 0.7 | 0.8 | 0.9 | 1 | 1.2 | 1.3 | 1.4 | 0.5 | 0.6 | 0.6 | 0.7 | 0.8 | 0.9 | 1 | 1.1 | 1.2 | 1.3 | 1.5 | 0.8 | 0.8 | 1 | 1.1 | 1.2 | 1.3 | 1.5 | 1.7 | 2 | 2.1 | 2.2 | 1.3 | 1.3 | 1.4 | 1.6 | 1.9 | 2 | 2.2 | 2.3 | 2.4 | 2.7 | 2.9 | 2.4 | 2.5 | 2.7 | 3 | 3.2 | 3.4 | 3.6 | 3.9 | 4.2 | 4.4 | 4.6 | 2.5 | 2.6 | 2.8 | 3.1 | 3.2 | 3.4 | 3.7 | 4 | 4.3 | 4.5 | 4.7 | 3.7 | 3.9 | 4.3 | 4.8 | 5.1 | 5.3 | 5.7 | 6 | 6.3 | 6.5 | 6.7 | -2.4 | -1.8 | -1.5 | -1.1 | -0.7 | -0.5 | -0.2 | 0 | 0.2 | 0.4 | 0.7 | [10 empty] | -4.52e-06 | 1.15e-08 | -2.19e-11 | 9.64e-07 | 1.1e-09 | 0.296 | 1 | 1 | 1 | 1 | 1 | 1 |  |  |  |  | 601 | 627 | 535 | 573 | 0.98 |  | 91 |  |  | 111 | 81 | 84 | 86 | 88 | 90 | 91 | 92 | 93 | 94 | 95 | 95 | 96 | 97 | 98 | 98 | 100 | 101 | 102 | 103 | 105 | 106 |  | 245 |  |  | 528 | 181 | 91.5 | 35.7 | 70.2 |  |  | 0.281 |  | 2.73 | 425/365 | 393/365 | -0.9 | 3.22 | [49 empty] | 0.95 | 0.976 | 0.987 | 0.993 | 0.998 | 0.998 | 0.998 | 0.998 | 0.998 | 0.998 | 0.998 | 0.998 | 0.998 | 0.998 | 0.998 | 0.998 | 0.998 | 0.996 | 0.994 | 0.99 | 0.984 | 0.976 | 0.962 | 0.907 | 0.812 | 0.64 | 0.308 | [9 empty] | 0.9 | 0.95 | 0.972 | 0.984 | 0.996 | 0.996 | 0.996 | 0.996 | 0.996 | 0.996 | 0.996 | 0.996 | 0.996 | 0.996 | 0.996 | 0.996 | 0.996 | 0.992 | 0.988 | 0.98 | 0.968 | 0.953 | 0.925 | 0.819 | 0.658 | 0.407 | 0.095 | [9 empty] | PG RP | 50 | A
77 | H-ZF13GT | 785257 |  | 25.72 |  | 25.51 |  |  |  | 1.7304 | 1.7366 | 1.7441 | 1.7523 | 1.7541 | 1.7556 |  | 1.7619 | 1.7667 | 1.7712 | 1.776 | 1.7773 | 1.7786 | 1.7845 | 1.7847 | 1.7919 | 1.8065 | 1.8084 | 1.8252 | 1.8421 | 1.874 | [21 empty] | 3.0523 | -0.012181 | 0.041679 | 0.0017993 | 1.9166e-05 | 1.2256e-05 | [6 empty] | 0.2868 | 0.2357 | 0.6142 | 0.2381 | 0.2316 | 0.5428 | 0.0015 | 0.0133 | 0.0039 | -0.0016 | -0.8 | -0.7 | -0.7 | -0.6 | -0.6 | -0.5 | -0.5 | -0.3 | -0.2 | 0 | 0 | -0.1 | 0 | 0 | 0.1 | 0.2 | 0.3 | 0.4 | 0.5 | 0.6 | 0.7 | 0.8 | 0.4 | 0.4 | 0.5 | 0.6 | 0.7 | 0.8 | 0.9 | 1 | 1.1 | 1.2 | 1.3 | 0.4 | 0.4 | 0.5 | 0.6 | 0.7 | 0.8 | 0.9 | 1 | 1.2 | 1.3 | 1.4 | 0.5 | 0.6 | 0.6 | 0.7 | 0.8 | 0.9 | 1 | 1.1 | 1.2 | 1.3 | 1.5 | 0.8 | 0.8 | 1 | 1.1 | 1.2 | 1.3 | 1.5 | 1.7 | 2 | 2.1 | 2.2 | 1.3 | 1.3 | 1.4 | 1.6 | 1.9 | 2 | 2.2 | 2.3 | 2.4 | 2.7 | 2.9 | 2.4 | 2.5 | 2.7 | 3 | 3.2 | 3.4 | 3.6 | 3.9 | 4.2 | 4.4 | 4.6 | 2.5 | 2.6 | 2.8 | 3.1 | 3.2 | 3.4 | 3.7 | 4 | 4.3 | 4.5 | 4.7 | 3.7 | 3.9 | 4.3 | 4.8 | 5.1 | 5.3 | 5.7 | 6 | 6.3 | 6.5 | 6.7 | -2.4 | -1.8 | -1.5 | -1.1 | -0.7 | -0.5 | -0.2 | 0 | 0.2 | 0.4 | 0.7 | [10 empty] | -4.52e-06 | 1.15e-08 | -2.19e-11 | 9.64e-07 | 1.1e-09 | 0.296 | 1 | 1 | 1 | 1 | 1 | 1 |  |  |  |  | 601 | 627 | 535 | 573 | 0.98 |  | 91 |  |  | 111 | 81 | 84 | 86 | 88 | 90 | 91 | 92 | 93 | 94 | 95 | 95 | 96 | 97 | 98 | 98 | 100 | 101 | 102 | 103 | 105 | 106 |  | 245 |  |  | 528 | 181 | 91.5 | 35.7 | 70.2 |  |  | 0.281 |  | 2.73 | 420/365 | 391/365 | -0.9 | 3.22 | [49 empty] | 0.95 | 0.976 | 0.987 | 0.993 | 0.998 | 0.998 | 0.998 | 0.998 | 0.998 | 0.998 | 0.998 | 0.998 | 0.998 | 0.998 | 0.998 | 0.998 | 0.998 | 0.998 | 0.998 | 0.996 | 0.993 | 0.986 | 0.97 | 0.938 | 0.891 | 0.76 | 0.458 | 0.068 | [8 empty] | 0.9 | 0.95 | 0.972 | 0.984 | 0.996 | 0.996 | 0.996 | 0.996 | 0.996 | 0.996 | 0.996 | 0.996 | 0.996 | 0.996 | 0.996 | 0.996 | 0.996 | 0.996 | 0.996 | 0.992 | 0.985 | 0.975 | 0.95 | 0.889 | 0.801 | 0.59 | 0.21 | 0.005 | [8 empty] | PG RP | 52.5 | MA
78 | H-ZF50 | 741278 |  | 27.76 |  | 27.54 |  |  |  | 1.6906 | 1.6969 | 1.7043 | 1.712 | 1.7135 | 1.7149 |  | 1.7206 | 1.7248 | 1.7289 | 1.7331 | 1.7343 | 1.7354 | 1.7405 | 1.7408 | 1.7471 | 1.7598 | 1.7614 | 1.776 | 1.7906 | 1.8185 | [21 empty] | 2.9182 | -0.012262 | 0.034188 | 0.0023612 | -0.00016824 | 2.2667e-05 | [6 empty] | 0.2886 | 0.2361 | 0.6078 | 0.2396 | 0.2323 | 0.5379 | 0.0007 | 0.0103 | 0.0059 | 0.0003 | 0.8 | 0.8 | 0.9 | 0.9 | 0.8 | 1 | 1.2 | 1.4 | 1.4 | 1.5 | 1.7 | 1.4 | 1.4 | 1.5 | 1.5 | 1.6 | 1.7 | 1.9 | 2 | 2.1 | 2.2 | 2.4 | 1.8 | 1.8 | 1.9 | 1.9 | 1.9 | 2 | 2.3 | 2.4 | 2.6 | 2.9 | 3 | 1.8 | 1.8 | 1.9 | 1.9 | 2 | 2.1 | 2.3 | 2.5 | 2.7 | 3 | 3 | 1.8 | 1.9 | 1.9 | 1.9 | 2.1 | 2.2 | 2.4 | 2.7 | 2.7 | 3.1 | 3.1 | 2.1 | 2.1 | 2.3 | 2.4 | 2.6 | 2.6 | 2.9 | 3 | 3.1 | 3.5 | 3.6 | 2.6 | 2.7 | 2.7 | 2.8 | 3.1 | 3.1 | 3.2 | 3.4 | 3.6 | 3.8 | 4 | 3.6 | 3.7 | 3.8 | 4 | 4.3 | 4.6 | 4.8 | 4.9 | 5.1 | 5.4 | 5.6 | 3.6 | 3.7 | 3.8 | 4 | 4.3 | 4.6 | 4.8 | 4.9 | 5.1 | 5.4 | 5.6 | 4.7 | 5 | 5.2 | 5.4 | 5.8 | 6 | 6.3 | 6.6 | 6.8 | 7.1 | 7.3 | 1.8 | 1.9 | 1.9 | 1.9 | 2.1 | 2.2 | 2.4 | 2.7 | 2.7 | 3.1 | 3.1 | [10 empty] | -1.87e-06 | 1.3e-08 | -1.69e-11 | 8.65e-07 | 7.76e-10 | 0.293 | 1 | 1 | 1 | 1 | 1 | 1 |  |  |  |  | 616 | 650 | 540 | 591 | 1.16 |  | 81 |  |  | 101 | 72 | 75 | 77 | 78 | 80 | 81 | 82 | 83 | 84 | 85 | 85 | 86 | 87 | 87 | 88 | 89 | 90 | 91 | 93 | 94 | 95 |  | 235 |  |  | 555 | 143 | 90.4 | 36.2 | 57.8 |  |  | 0.248 |  | 2.62 | 410/365 | 389/364 | 0.4 | 3.05 | [49 empty] | 0.954 | 0.968 | 0.99 | 0.993 | 0.998 | 0.998 | 0.998 | 0.998 | 0.998 | 0.998 | 0.998 | 0.998 | 0.998 | 0.998 | 0.998 | 0.998 | 0.998 | 0.998 | 0.996 | 0.993 | 0.99 | 0.986 | 0.98 | 0.94 | 0.885 | 0.745 | 0.431 | [9 empty] | 0.908 | 0.941 | 0.98 | 0.986 | 0.996 | 0.996 | 0.996 | 0.996 | 0.996 | 0.996 | 0.996 | 0.996 | 0.996 | 0.996 | 0.996 | 0.996 | 0.996 | 0.996 | 0.99 | 0.984 | 0.979 | 0.972 | 0.955 | 0.884 | 0.785 | 0.554 | 0.185 | [9 empty] | PG RP | 45 | A
79 | H-ZF50GT | 741278 |  | 27.76 |  | 27.54 |  |  |  | 1.6906 | 1.6969 | 1.7043 | 1.712 | 1.7135 | 1.7149 |  | 1.7206 | 1.7248 | 1.7289 | 1.7331 | 1.7343 | 1.7354 | 1.7405 | 1.7408 | 1.7471 | 1.7598 | 1.7614 | 1.776 | 1.7906 | 1.8185 | [21 empty] | 2.9182 | -0.012262 | 0.034188 | 0.0023612 | -0.00016824 | 2.2667e-05 | [6 empty] | 0.2886 | 0.2361 | 0.6078 | 0.2396 | 0.2323 | 0.5379 | 0.0007 | 0.0103 | 0.0059 | 0.0003 | 0.8 | 0.8 | 0.9 | 0.9 | 0.8 | 1 | 1.2 | 1.4 | 1.4 | 1.5 | 1.7 | 1.4 | 1.4 | 1.5 | 1.5 | 1.6 | 1.7 | 1.9 | 2 | 2.1 | 2.2 | 2.4 | 1.8 | 1.8 | 1.9 | 1.9 | 1.9 | 2 | 2.3 | 2.4 | 2.6 | 2.9 | 3 | 1.8 | 1.8 | 1.9 | 1.9 | 2 | 2.1 | 2.3 | 2.5 | 2.7 | 3 | 3 | 1.8 | 1.9 | 1.9 | 1.9 | 2.1 | 2.2 | 2.4 | 2.7 | 2.7 | 3.1 | 3.1 | 2.1 | 2.1 | 2.3 | 2.4 | 2.6 | 2.6 | 2.9 | 3 | 3.1 | 3.5 | 3.6 | 2.6 | 2.7 | 2.7 | 2.8 | 3.1 | 3.1 | 3.2 | 3.4 | 3.6 | 3.8 | 4 | 3.6 | 3.7 | 3.8 | 4 | 4.3 | 4.6 | 4.8 | 4.9 | 5.1 | 5.4 | 5.6 | 3.6 | 3.7 | 3.8 | 4 | 4.3 | 4.6 | 4.8 | 4.9 | 5.1 | 5.4 | 5.6 | 4.7 | 5 | 5.2 | 5.4 | 5.8 | 6 | 6.3 | 6.6 | 6.8 | 7.1 | 7.3 | 1.8 | 1.9 | 1.9 | 1.9 | 2.1 | 2.2 | 2.4 | 2.7 | 2.7 | 3.1 | 3.1 | [10 empty] | -1.87e-06 | 1.3e-08 | -1.69e-11 | 8.65e-07 | 7.76e-10 | 0.293 | 1 | 1 | 1 | 1 | 1 | 1 |  |  |  |  | 616 | 650 | 540 | 591 | 1.16 |  | 81 |  |  | 101 | 72 | 75 | 77 | 78 | 80 | 81 | 82 | 83 | 84 | 85 | 85 | 86 | 87 | 87 | 88 | 89 | 90 | 91 | 93 | 94 | 95 |  | 235 |  |  | 555 | 143 | 90.4 | 36.2 | 57.8 |  |  | 0.248 |  | 2.62 | 410/365 | 389/364 | 0.4 | 3.05 | [49 empty] | 0.956 | 0.969 | 0.99 | 0.993 | 0.998 | 0.998 | 0.998 | 0.998 | 0.998 | 0.998 | 0.998 | 0.998 | 0.998 | 0.998 | 0.998 | 0.998 | 0.998 | 0.998 | 0.996 | 0.993 | 0.99 | 0.987 | 0.982 | 0.955 | 0.914 | 0.79 | 0.467 | [9 empty] | 0.91 | 0.944 | 0.98 | 0.986 | 0.996 | 0.996 | 0.996 | 0.996 | 0.996 | 0.996 | 0.996 | 0.996 | 0.996 | 0.996 | 0.996 | 0.996 | 0.996 | 0.996 | 0.994 | 0.991 | 0.988 | 0.981 | 0.965 | 0.914 | 0.834 | 0.623 | 0.219 | [9 empty] | PG RP | 47.5 | MA
80 | H-ZF52N | 847238 |  | 23.78 |  | 23.59 |  |  |  | 1.7852 | 1.792 | 1.8002 | 1.8094 | 1.8113 | 1.813 |  | 1.8203 | 1.8257 | 1.831 | 1.8365 | 1.8381 | 1.8396 | 1.8463 | 1.8467 | 1.855 | 1.8721 | 1.8743 | 1.8942 | 1.9142 | 1.9524 | [21 empty] | 3.2509 | -0.013503 | 0.04903 | 0.0024934 | -1.8176e-05 | 1.9469e-05 | [6 empty] | 0.2856 | 0.2353 | 0.6195 | 0.237 | 0.2312 | 0.5476 | 0.002 | 0.0154 | 0.0032 | -0.0022 | -1 | -0.9 | -0.7 | -0.7 | -0.7 | -0.7 | -0.7 | -0.6 | -0.6 | -0.6 | -0.7 | -0.9 | -0.9 | -0.8 | -0.7 | -0.6 | -0.6 | -0.6 | -0.6 | -0.5 | -0.4 | -0.4 | 0 | 0 | 0.1 | 0.2 | 0.4 | 0.4 | 0.4 | 0.5 | 0.5 | 0.7 | 0.8 | 0.5 | 0.5 | 0.5 | 0.6 | 0.7 | 0.7 | 0.7 | 0.7 | 0.8 | 0.8 | 0.9 | 0.5 | 0.6 | 0.6 | 0.7 | 0.7 | 0.7 | 0.8 | 0.8 | 0.9 | 1 | 1.1 | 0.7 | 0.8 | 0.9 | 0.9 | 1 | 1 | 1.2 | 1.3 | 1.3 | 1.5 | 1.9 | 1 | 1.1 | 1.3 | 1.4 | 1.6 | 1.9 | 2.1 | 2.1 | 2.2 | 2.3 | 2.5 | 1.6 | 1.9 | 2.4 | 2.7 | 3.1 | 3.5 | 3.8 | 4.1 | 4.4 | 4.7 | 5.1 | 1.7 | 2 | 2.5 | 3.1 | 3.7 | 4 | 4.3 | 4.6 | 4.8 | 5 | 5.4 | 3 | 3.6 | 4 | 4.4 | 4.8 | 5.3 | 5.7 | 6.1 | 6.5 | 6.9 | 7.2 | -2.5 | -1.9 | -1.5 | -1.1 | -0.9 | -0.7 | -0.4 | -0.3 | -0.1 | 0.1 | 0.3 | [10 empty] | -5.25e-06 | 7.18e-09 | -2.89e-11 | 1.16e-06 | 2.39e-09 | 0.261 | 1 | 1 | 1 | 1 | 1 | 1 |  |  |  |  | 632 | 662 | 582 | 608 | 1.04 |  | 83 |  |  | 101 | 75 | 78 | 79 | 81 | 82 | 83 | 84 | 85 | 85 | 86 | 86 | 87 | 87 | 88 | 89 | 90 | 92 | 93 | 94 | 96 | 97 |  | 260 |  |  | 531 | 176 | 96.1 | 38.1 | 56.1 |  |  | 0.262 |  | 2.54 | (404)/368 | 398/368 | -1.2 | 3.54 | [49 empty] | 0.962 | 0.98 | 0.992 | 0.997 | 0.999 | 0.999 | 0.999 | 0.999 | 0.999 | 0.999 | 0.999 | 0.999 | 0.999 | 0.999 | 0.999 | 0.999 | 0.999 | 0.997 | 0.993 | 0.99 | 0.985 | 0.977 | 0.958 | 0.911 | 0.843 | 0.671 | 0.332 | [9 empty] | 0.925 | 0.961 | 0.985 | 0.994 | 0.999 | 0.999 | 0.999 | 0.999 | 0.999 | 0.999 | 0.999 | 0.999 | 0.999 | 0.999 | 0.999 | 0.999 | 0.999 | 0.995 | 0.986 | 0.98 | 0.971 | 0.954 | 0.918 | 0.83 | 0.71 | 0.45 | 0.11 | [9 empty] | PG RP | 52.5 | MA
81 | H-ZF52NGT | 847238 |  | 23.78 |  | 23.59 |  |  |  | 1.7852 | 1.792 | 1.8002 | 1.8094 | 1.8113 | 1.813 |  | 1.8203 | 1.8257 | 1.831 | 1.8365 | 1.8381 | 1.8396 | 1.8463 | 1.8467 | 1.855 | 1.8721 | 1.8743 | 1.8942 | 1.9142 | 1.9524 | [21 empty] | 3.2509 | -0.013503 | 0.04903 | 0.0024934 | -1.8176e-05 | 1.9469e-05 | [6 empty] | 0.2856 | 0.2353 | 0.6195 | 0.237 | 0.2312 | 0.5476 | 0.002 | 0.0154 | 0.0032 | -0.0022 | -1 | -0.9 | -0.7 | -0.7 | -0.7 | -0.7 | -0.7 | -0.6 | -0.6 | -0.6 | -0.7 | -0.9 | -0.9 | -0.8 | -0.7 | -0.6 | -0.6 | -0.6 | -0.6 | -0.5 | -0.4 | -0.4 | 0 | 0 | 0.1 | 0.2 | 0.4 | 0.4 | 0.4 | 0.5 | 0.5 | 0.7 | 0.8 | 0.5 | 0.5 | 0.5 | 0.6 | 0.7 | 0.7 | 0.7 | 0.7 | 0.8 | 0.8 | 0.9 | 0.5 | 0.6 | 0.6 | 0.7 | 0.7 | 0.7 | 0.8 | 0.8 | 0.9 | 1 | 1.1 | 0.7 | 0.8 | 0.9 | 0.9 | 1 | 1 | 1.2 | 1.3 | 1.3 | 1.5 | 1.9 | 1 | 1.1 | 1.3 | 1.4 | 1.6 | 1.9 | 2.1 | 2.1 | 2.2 | 2.3 | 2.5 | 1.6 | 1.9 | 2.4 | 2.7 | 3.1 | 3.5 | 3.8 | 4.1 | 4.4 | 4.7 | 5.1 | 1.7 | 2 | 2.5 | 3.1 | 3.7 | 4 | 4.3 | 4.6 | 4.8 | 5 | 5.4 | 3 | 3.6 | 4 | 4.4 | 4.8 | 5.3 | 5.7 | 6.1 | 6.5 | 6.9 | 7.2 | -2.5 | -1.9 | -1.5 | -1.1 | -0.9 | -0.7 | -0.4 | -0.3 | -0.1 | 0.1 | 0.3 | [10 empty] | -5.25e-06 | 7.18e-09 | -2.89e-11 | 1.16e-06 | 2.39e-09 | 0.261 | 1 | 1 | 1 | 1 | 1 | 1 |  |  |  |  | 632 | 662 | 582 | 608 | 1.04 |  | 83 |  |  | 101 | 75 | 78 | 79 | 81 | 82 | 83 | 84 | 85 | 85 | 86 | 86 | 87 | 87 | 88 | 89 | 90 | 92 | 93 | 94 | 96 | 97 |  | 260 |  |  | 531 | 176 | 96.1 | 38.1 | 56.1 |  |  | 0.262 |  | 2.54 | (399)/369 | 395/368 | -1.1 | 3.54 | [49 empty] | 0.893 | 0.954 | 0.994 | 0.999 | 0.999 | 0.999 | 0.999 | 0.999 | 0.999 | 0.999 | 0.999 | 0.999 | 0.999 | 0.999 | 0.998 | 0.998 | 0.997 | 0.996 | 0.991 | 0.988 | 0.985 | 0.978 | 0.964 | 0.925 | 0.863 | 0.695 | 0.346 | [9 empty] | 0.928 | 0.953 | 0.977 | 0.985 | 0.994 | 0.995 | 0.996 | 0.998 | 0.998 | 0.998 | 0.998 | 0.998 | 0.998 | 0.998 | 0.997 | 0.996 | 0.994 | 0.992 | 0.983 | 0.977 | 0.97 | 0.957 | 0.93 | 0.855 | 0.745 | 0.483 | 0.12 | [9 empty] | PG RP | 75 | MA
82 | H-ZF56 | 855248 |  | 24.8 |  | 24.61 |  |  |  | 1.7926 | 1.7998 | 1.8085 | 1.8179 | 1.8199 | 1.8216 |  | 1.8289 | 1.8343 | 1.8395 | 1.8449 | 1.8464 | 1.8479 | 1.8545 | 1.8548 | 1.8629 | 1.8794 | 1.8815 | 1.9004 | 1.9195 | 1.9558 | [21 empty] | 3.2843 | -0.014793 | 0.04815 | 0.0027409 | -0.00013374 | 2.6378e-05 | [6 empty] | 0.2872 | 0.2356 | 0.6119 | 0.2385 | 0.2316 | 0.5411 | 0.0007 | 0.0094 | 0.0137 | 0.0043 | 0.3 | 0.6 | 0.8 | 1 | 1.1 | 1.2 | 1.4 | 1.5 | 1.7 | 1.8 | 1.9 | 0.7 | 1 | 1.2 | 1.3 | 1.5 | 1.8 | 2.1 | 2.4 | 2.6 | 2.7 | 2.8 | 1.3 | 1.6 | 1.8 | 2 | 2.3 | 2.6 | 2.8 | 3 | 3.2 | 3.5 | 3.8 | 1.4 | 1.6 | 1.8 | 2.1 | 2.4 | 2.6 | 2.9 | 3.1 | 3.3 | 3.6 | 3.8 | 1.5 | 1.8 | 1.9 | 2.2 | 2.5 | 2.7 | 3.1 | 3.3 | 3.5 | 3.7 | 3.9 | 1.7 | 2.1 | 2.3 | 2.6 | 2.9 | 3.2 | 3.5 | 3.7 | 3.9 | 4.1 | 4.3 | 2.1 | 2.6 | 2.9 | 3.1 | 3.4 | 3.6 | 4 | 4.3 | 4.6 | 4.8 | 5.1 | 2.6 | 3.1 | 3.3 | 3.5 | 3.8 | 4.2 | 4.6 | 4.9 | 5.2 | 5.4 | 5.6 | 2.8 | 3.2 | 3.4 | 3.7 | 4 | 4.3 | 4.7 | 5.1 | 5.3 | 5.6 | 5.7 | 4.7 | 5.3 | 5.7 | 6 | 6.5 | 6.9 | 7.3 | 7.6 | 8 | 8.2 | 8.5 | -1.5 | -0.7 | -0.2 | 0.4 | 0.9 | 1.3 | 1.8 | 2.2 | 2.5 | 2.8 | 3.1 | [10 empty] | -1.6e-06 | 1.75e-08 | -2.6e-11 | 6.93e-07 | 5.83e-10 | 0.315 | 1 | 1 | 1 | 1 | 1 | 1 |  |  |  |  | 585 | 623 | 530 | 563 | 1.13 |  | 76 |  |  | 97 | 64 | 67 | 73 | 73 | 74 | 74 | 77 | 80 | 80 | 80 | 83 | 85 | 85 | 86 | 88 | 88 | 89 | 89 | 93 | 93 | 95 |  | 205 |  |  | 572 | 201 | 106.5 | 42.3 | 84.6 |  |  | 0.257 |  | 3.06 | (405)/360 | 400/359 | -3.3 | 3.49 | [49 empty] | 0.978 | 0.985 | 0.995 | 0.996 | 0.998 | 0.998 | 0.999 | 0.999 | 0.999 | 0.999 | 0.999 | 0.999 | 0.999 | 0.999 | 0.999 | 0.998 | 0.998 | 0.995 | 0.988 | 0.984 | 0.978 | 0.967 | 0.943 | 0.893 | 0.845 | 0.763 | 0.592 | 0.283 | [8 empty] | 0.956 | 0.97 | 0.989 | 0.992 | 0.996 | 0.997 | 0.998 | 0.998 | 0.998 | 0.998 | 0.998 | 0.998 | 0.998 | 0.998 | 0.997 | 0.996 | 0.995 | 0.991 | 0.977 | 0.969 | 0.957 | 0.935 | 0.89 | 0.797 | 0.714 | 0.582 | 0.351 | 0.08 | [8 empty] | PG RP | 155 | B
83 | H-ZF62 | 923209 |  | 20.88 |  | 20.71 |  |  |  | 1.8476 | 1.856 | 1.8662 | 1.8773 | 1.8797 | 1.8818 |  | 1.8906 | 1.8972 | 1.9037 | 1.9104 | 1.9123 | 1.9141 | 1.9225 | 1.9229 | 1.9332 | 1.9546 | 1.9574 | 1.9827 | 2.0089 | [22 empty] | 3.4973 | -0.017549 | 0.059959 | 0.0039001 | -0.00013953 | 4.4181e-05 | [6 empty] | 0.2824 | 0.2346 | 0.6374 | 0.2341 | 0.2301 | 0.5627 | 0.0042 | 0.0284 | 0.0051 | -0.0032 | -0.4 | 0.1 | 0.4 | 0.5 | 0.5 | 0.6 | 0.8 | 1 | 1.3 | 1.5 | 1.7 | 0.1 | 0.5 | 0.7 | 1 | 1.2 | 1.3 | 1.5 | 1.7 | 1.9 | 2 | 2.1 | 0.7 | 1 | 1 | 1.2 | 1.5 | 1.6 | 1.9 | 2.2 | 2.3 | 2.4 | 2.6 | 0.7 | 1.1 | 1.2 | 1.3 | 1.6 | 1.7 | 2 | 2.3 | 2.3 | 2.5 | 2.8 | 0.8 | 1.2 | 1.3 | 1.5 | 1.7 | 1.8 | 2.2 | 2.5 | 2.5 | 2.6 | 2.9 | 1 | 1.5 | 1.7 | 1.8 | 1.9 | 2.2 | 2.6 | 3 | 3.2 | 3.4 | 3.7 | 1.6 | 2.2 | 2.6 | 2.8 | 3.1 | 3.4 | 3.7 | 4 | 4.3 | 4.5 | 4.7 | 3.3 | 3.9 | 4.4 | 4.8 | 5.2 | 5.7 | 6.2 | 6.5 | 6.7 | 6.9 | 7.1 | 3.5 | 4.1 | 4.6 | 4.9 | 5.3 | 5.9 | 6.3 | 6.7 | 6.9 | 7.1 | 7.2 | 6.2 | 6.7 | 7.1 | 7.6 | 8.2 | 8.8 | 9.3 | 9.7 | 10.1 | 10.5 | 10.9 | -2.3 | -1.4 | -0.9 | -0.4 | 0 | 0.3 | 0.9 | 1.3 | 1.5 | 1.7 | 2 | [10 empty] | -2.92e-06 | 1.58e-08 | -3.18e-11 | 8.11e-07 | 8.16e-10 | 0.344 | 1 | 1 | 1 | 1 | 1 | 1 |  |  |  |  | 678 | 715 | 613 | 652 | 0.99 |  | 61 |  |  | 74 | 54 | 56 | 58 | 60 | 61 | 62 | 62 | 63 | 63 | 64 | 64 | 65 | 65 | 65 | 67 | 67 | 68 | 70 | 70 | 72 | 72 |  | 290 |  |  | 485 | 228 | 98 | 39 | 58.2 |  |  | 0.257 |  | 2.85 | (435)/385 | 415/382 | -0.4 | 3.93 | [49 empty] | 0.957 | 0.978 | 0.999 | 0.999 | 0.999 | 0.999 | 0.999 | 0.999 | 0.999 | 0.999 | 0.999 | 0.999 | 0.999 | 0.999 | 0.999 | 0.998 | 0.997 | 0.993 | 0.983 | 0.976 | 0.966 | 0.95 | 0.917 | 0.791 | 0.586 | 0.21 | [10 empty] | 0.916 | 0.956 | 0.998 | 0.998 | 0.998 | 0.998 | 0.998 | 0.998 | 0.998 | 0.998 | 0.998 | 0.998 | 0.998 | 0.998 | 0.998 | 0.997 | 0.995 | 0.986 | 0.965 | 0.952 | 0.934 | 0.902 | 0.84 | 0.625 | 0.343 | 0.044 | [10 empty] | PG RP | 140 | MA
84 | H-ZF62GT | 923209 |  | 20.88 |  | 20.71 |  |  |  | 1.8476 | 1.856 | 1.8662 | 1.8773 | 1.8797 | 1.8818 |  | 1.8906 | 1.8972 | 1.9037 | 1.9104 | 1.9123 | 1.9141 | 1.9225 | 1.9229 | 1.9332 | 1.9546 | 1.9574 | 1.9827 | 2.0089 | [22 empty] | 3.4973 | -0.017549 | 0.059959 | 0.0039001 | -0.00013953 | 4.4181e-05 | [6 empty] | 0.2824 | 0.2346 | 0.6374 | 0.2341 | 0.2301 | 0.5627 | 0.0042 | 0.0284 | 0.0051 | -0.0032 | -0.4 | 0.1 | 0.4 | 0.5 | 0.5 | 0.6 | 0.8 | 1 | 1.3 | 1.5 | 1.7 | 0.1 | 0.5 | 0.7 | 1 | 1.2 | 1.3 | 1.5 | 1.7 | 1.9 | 2 | 2.1 | 0.7 | 1 | 1 | 1.2 | 1.5 | 1.6 | 1.9 | 2.2 | 2.3 | 2.4 | 2.6 | 0.7 | 1.1 | 1.2 | 1.3 | 1.6 | 1.7 | 2 | 2.3 | 2.3 | 2.5 | 2.8 | 0.8 | 1.2 | 1.3 | 1.5 | 1.7 | 1.8 | 2.2 | 2.5 | 2.5 | 2.6 | 2.9 | 1 | 1.5 | 1.7 | 1.8 | 1.9 | 2.2 | 2.6 | 3 | 3.2 | 3.4 | 3.7 | 1.6 | 2.2 | 2.6 | 2.8 | 3.1 | 3.4 | 3.7 | 4 | 4.3 | 4.5 | 4.7 | 3.3 | 3.9 | 4.4 | 4.8 | 5.2 | 5.7 | 6.2 | 6.5 | 6.7 | 6.9 | 7.1 | 3.5 | 4.1 | 4.6 | 4.9 | 5.3 | 5.9 | 6.3 | 6.7 | 6.9 | 7.1 | 7.2 | 6.2 | 6.7 | 7.1 | 7.6 | 8.2 | 8.8 | 9.3 | 9.7 | 10.1 | 10.5 | 10.9 | -2.3 | -1.4 | -0.9 | -0.4 | 0 | 0.3 | 0.9 | 1.3 | 1.5 | 1.7 | 2 | [10 empty] | -2.92e-06 | 1.58e-08 | -3.18e-11 | 8.11e-07 | 8.16e-10 | 0.344 | 1 | 1 | 1 | 1 | 1 | 1 |  |  |  |  | 690 | 725 | 625 | 664 | 0.99 |  | 61 |  |  | 74 | 54 | 56 | 58 | 60 | 61 | 62 | 62 | 63 | 63 | 64 | 64 | 65 | 65 | 65 | 67 | 67 | 68 | 70 | 70 | 72 | 72 |  | 290 |  |  | 485 | 228 | 98 | 39 | 70.5 |  |  | 0.257 |  | 2.85 | (415)/382 | 408/380 | -0.4 | 3.93 | [49 empty] | 0.961 | 0.984 | 0.999 | 0.999 | 0.999 | 0.999 | 0.999 | 0.999 | 0.999 | 0.999 | 0.999 | 0.999 | 0.999 | 0.999 | 0.999 | 0.998 | 0.997 | 0.997 | 0.991 | 0.988 | 0.983 | 0.974 | 0.945 | 0.836 | 0.615 | 0.245 | [10 empty] | 0.924 | 0.969 | 0.998 | 0.998 | 0.998 | 0.998 | 0.998 | 0.998 | 0.998 | 0.998 | 0.998 | 0.998 | 0.998 | 0.998 | 0.998 | 0.997 | 0.995 | 0.994 | 0.983 | 0.975 | 0.965 | 0.949 | 0.894 | 0.7 | 0.378 | 0.06 | [10 empty] | PG RP | 160 | MA
85 | H-ZF72B | 923189 |  | 18.9 |  | 18.74 |  |  |  | 1.8419 | 1.8508 | 1.8614 | 1.8733 | 1.8759 | 1.8781 |  | 1.8876 | 1.8948 | 1.9018 | 1.9092 | 1.9113 | 1.9133 | 1.9224 | 1.9229 | 1.9343 | 1.958 | 1.9611 | 1.9897 | 2.0197 | [22 empty] | 3.4791 | -0.018206 | 0.064407 | 0.0046749 | -0.00023401 | 6.3783e-05 | [6 empty] | 0.2805 | 0.234 | 0.6499 | 0.2325 | 0.2293 | 0.5741 | 0.0057 | 0.0377 | 0.0041 | -0.0045 | -0.5 | -0.3 | -0.1 | -0.1 | 0 | 0.2 | 0.3 | 0.5 | 0.6 | 0.6 | 0.7 | 0.3 | 0.3 | 0.4 | 0.5 | 0.6 | 0.8 | 1 | 1.2 | 1.4 | 1.5 | 1.7 | 0.8 | 0.9 | 1.1 | 1.2 | 1.6 | 1.8 | 1.9 | 2.1 | 2.3 | 2.5 | 2.7 | 0.9 | 1 | 1.2 | 1.3 | 1.7 | 1.8 | 2 | 2.3 | 2.4 | 2.6 | 2.9 | 1 | 1.1 | 1.3 | 1.6 | 1.8 | 2 | 2.2 | 2.4 | 2.5 | 2.8 | 3 | 1.4 | 1.6 | 1.9 | 2.1 | 2.4 | 2.6 | 2.9 | 3.1 | 3.3 | 3.6 | 3.8 | 2.2 | 2.5 | 2.9 | 3.1 | 3.3 | 3.6 | 4 | 4.3 | 4.6 | 4.8 | 5.1 | 4.3 | 4.5 | 4.9 | 5.3 | 5.7 | 6.3 | 6.8 | 7.3 | 7.8 | 8.2 | 8.6 | 4.4 | 4.6 | 5 | 5.5 | 6 | 6.5 | 7 | 7.5 | 8 | 8.3 | 8.7 | 6.7 | 7 | 8 | 8.6 | 9.4 | 9.9 | 10.7 | 11.1 | 11.9 | 12.4 | 12.8 | 1 | 1.1 | 1.3 | 1.6 | 1.8 | 2 | 2.2 | 2.4 | 2.5 | 2.8 | 3 | [10 empty] | -3.91e-06 | 1.21e-08 | -2.37e-11 | 1.14e-06 | 1.61e-09 | 0.325 | 1 | 1 | 1 | 1 | 1 | 1 |  |  |  |  | 656 | 684 | 585 | 634 | 1.13 |  | 66 |  |  | 82 | 57 | 60 | 62 | 64 | 66 | 67 | 68 | 69 | 70 | 71 | 71 | 72 | 72 | 73 | 73 | 74 | 74 | 75 | 76 | 77 | 78 |  | 297 |  |  | 488 | 206 | 100.3 | 40.3 | 55.6 |  |  | 0.243 |  | 3.24 | (440)/385 | 422/389 | -0.4 | 3.57 | [49 empty] | 0.983 | 0.995 | 0.997 | 0.997 | 0.997 | 0.997 | 0.997 | 0.997 | 0.997 | 0.997 | 0.997 | 0.997 | 0.997 | 0.997 | 0.997 | 0.997 | 0.997 | 0.99 | 0.973 | 0.966 | 0.954 | 0.933 | 0.89 | 0.642 | 0.253 | [11 empty] | 0.966 | 0.99 | 0.994 | 0.994 | 0.994 | 0.994 | 0.994 | 0.994 | 0.994 | 0.994 | 0.994 | 0.994 | 0.994 | 0.994 | 0.994 | 0.994 | 0.994 | 0.981 | 0.954 | 0.938 | 0.915 | 0.875 | 0.788 | 0.41 | 0.066 | [11 empty] | PG RP | 135 | MA
86 | H-ZF72GT | 923189 |  | 18.9 |  | 18.74 |  |  |  | 1.8419 | 1.8508 | 1.8614 | 1.8733 | 1.8759 | 1.8781 |  | 1.8876 | 1.8948 | 1.9018 | 1.9092 | 1.9113 | 1.9133 | 1.9224 | 1.9229 | 1.9343 | 1.958 | 1.9611 | 1.9897 | 2.0197 | [22 empty] | 3.4791 | -0.018206 | 0.064407 | 0.0046749 | -0.00023401 | 6.3783e-05 | [6 empty] | 0.2805 | 0.234 | 0.6499 | 0.2325 | 0.2293 | 0.5741 | 0.0057 | 0.0377 | 0.0041 | -0.0045 | -0.5 | -0.3 | -0.1 | -0.1 | 0 | 0.2 | 0.3 | 0.5 | 0.6 | 0.6 | 0.7 | 0.3 | 0.3 | 0.4 | 0.5 | 0.6 | 0.8 | 1 | 1.2 | 1.4 | 1.5 | 1.7 | 0.8 | 0.9 | 1.1 | 1.2 | 1.6 | 1.8 | 1.9 | 2.1 | 2.3 | 2.5 | 2.7 | 0.9 | 1 | 1.2 | 1.3 | 1.7 | 1.8 | 2 | 2.3 | 2.4 | 2.6 | 2.9 | 1 | 1.1 | 1.3 | 1.6 | 1.8 | 2 | 2.2 | 2.4 | 2.5 | 2.8 | 3 | 1.4 | 1.6 | 1.9 | 2.1 | 2.4 | 2.6 | 2.9 | 3.1 | 3.3 | 3.6 | 3.8 | 2.2 | 2.5 | 2.9 | 3.1 | 3.3 | 3.6 | 4 | 4.3 | 4.6 | 4.8 | 5.1 | 4.3 | 4.5 | 4.9 | 5.3 | 5.7 | 6.3 | 6.8 | 7.3 | 7.8 | 8.2 | 8.6 | 4.4 | 4.6 | 5 | 5.5 | 6 | 6.5 | 7 | 7.5 | 8 | 8.3 | 8.7 | 6.7 | 7 | 8 | 8.6 | 9.4 | 9.9 | 10.7 | 11.1 | 11.9 | 12.4 | 12.8 | 1 | 1.1 | 1.3 | 1.6 | 1.8 | 2 | 2.2 | 2.4 | 2.5 | 2.8 | 3 | [10 empty] | -3.91e-06 | 1.21e-08 | -2.37e-11 | 1.14e-06 | 1.61e-09 | 0.325 | 1 | 1 | 1 | 1 | 1 | 1 |  |  |  |  | 656 | 684 | 585 | 634 | 1.13 |  | 65 |  |  | 81 | 57 | 60 | 62 | 65 | 66 | 67 | 69 | 69 | 70 | 70 | 70 | 71 | 71 | 72 | 72 | 73 | 74 | 74 | 75 | 76 | 77 |  | 297 |  |  | 488 | 206 | 100.3 | 40.3 | 55.6 |  |  | 0.243 |  | 3.24 | (420)/385 | 417/387 | -0.4 | 3.57 | [49 empty] | 0.983 | 0.995 | 0.997 | 0.999 | 0.999 | 0.999 | 0.999 | 0.999 | 0.999 | 0.999 | 0.999 | 0.999 | 0.999 | 0.999 | 0.999 | 0.999 | 0.998 | 0.996 | 0.988 | 0.983 | 0.974 | 0.959 | 0.921 | 0.671 | 0.305 | [11 empty] | 0.966 | 0.99 | 0.994 | 0.998 | 0.998 | 0.998 | 0.998 | 0.998 | 0.998 | 0.998 | 0.998 | 0.998 | 0.998 | 0.998 | 0.998 | 0.997 | 0.997 | 0.991 | 0.977 | 0.965 | 0.949 | 0.919 | 0.848 | 0.45 | 0.093 | [11 empty] | PG RP | 150 | MA
87 | H-ZF75A | 946180 |  | 17.98 |  | 17.84 |  |  |  | 1.8598 | 1.8691 | 1.8803 | 1.8929 | 1.8957 | 1.898 |  | 1.9082 | 1.9159 | 1.9234 | 1.9312 | 1.9335 | 1.9356 | 1.9455 | 1.946 | 1.9583 | 1.9838 | 1.9872 | 2.0183 | 2.0511 | [22 empty] | 3.5508 | -0.019399 | 0.06822 | 0.0058532 | -0.00042174 | 8.6621e-05 | [6 empty] | 0.2798 | 0.2338 | 0.6549 | 0.2318 | 0.229 | 0.5782 | 0.006 | 0.0412 | 0.0041 | -0.005 | 0.5 | 0.5 | 0.7 | 0.8 | 1.1 | 1.2 | 1.6 | 2 | 2.4 | 2.7 | 3.1 | 1.2 | 1.3 | 1.5 | 1.6 | 1.9 | 2.2 | 2.6 | 2.9 | 3.3 | 3.8 | 4.2 | 1.6 | 1.8 | 2.1 | 2.3 | 2.8 | 3.1 | 3.6 | 4 | 4.3 | 4.9 | 5.4 | 1.7 | 1.9 | 2.2 | 2.4 | 2.7 | 3.2 | 3.7 | 4.1 | 4.5 | 5 | 5.5 | 1.8 | 2 | 2.3 | 2.5 | 2.8 | 3.3 | 3.8 | 4.2 | 4.6 | 5.2 | 5.6 | 2.2 | 2.5 | 3 | 3.2 | 3.5 | 4 | 4.4 | 5 | 5.6 | 6.1 | 6.5 | 2.9 | 3.4 | 3.8 | 4.2 | 4.6 | 5.1 | 5.6 | 6.1 | 6.6 | 7.1 | 7.8 | 4.8 | 5.4 | 6.1 | 6.7 | 7.1 | 7.7 | 8.6 | 9.5 | 10.1 | 10.9 | 11.6 | 5 | 5.6 | 6.3 | 6.9 | 7.3 | 7.9 | 8.8 | 9.8 | 10.3 | 11.1 | 11.8 | 7.8 | 8.7 | 9.6 | 10.3 | 11 | 12.2 | 12.9 | 13.7 | 14.4 | 15.2 | 16.2 | -1.3 | -0.6 | 0.1 | 0.6 | 1.1 | 1.8 | 2.5 | 3 | 3.5 | 4.2 | 4.7 | [10 empty] | -2.3e-06 | 1.66e-08 | -7.59e-12 | 1.12e-06 | 1.62e-09 | 0.33 | 1 | 1 | 1 | 1 | 1 | 1 |  |  |  |  | 676 | 707 | 603 | 654 | 1.11 |  | 55 |  |  | 70 | 47 | 50 | 51 | 53 | 54 | 55 | 56 | 57 | 57 | 58 | 60 | 60 | 61 | 61 | 62 | 63 | 64 | 65 | 66 | 66 | 67 |  | 295 |  |  | 510 | 199 | 104.6 | 41.1 | 65.6 |  |  | 0.272 |  | 3.38 | (450)/390 | 424/391 | -0.5 | 3.53 | [49 empty] | 0.972 | 0.982 | 0.997 | 0.997 | 0.997 | 0.997 | 0.997 | 0.997 | 0.997 | 0.997 | 0.997 | 0.997 | 0.997 | 0.997 | 0.997 | 0.997 | 0.995 | 0.993 | 0.97 | 0.96 | 0.946 | 0.923 | 0.87 | 0.546 | 0.181 | [11 empty] | 0.945 | 0.964 | 0.994 | 0.994 | 0.994 | 0.994 | 0.994 | 0.994 | 0.994 | 0.994 | 0.994 | 0.994 | 0.994 | 0.994 | 0.994 | 0.994 | 0.99 | 0.986 | 0.941 | 0.921 | 0.894 | 0.853 | 0.756 | 0.298 | 0.033 | [11 empty] | PG RP | 145 | MA
88 | H-ZF75GT | 946180 |  | 17.98 |  | 17.84 |  |  |  | 1.8598 | 1.8691 | 1.8803 | 1.8929 | 1.8957 | 1.898 |  | 1.9082 | 1.9159 | 1.9234 | 1.9312 | 1.9335 | 1.9356 | 1.9455 | 1.946 | 1.9583 | 1.9838 | 1.9872 | 2.0183 | 2.0511 | [22 empty] | 3.5508 | -0.019399 | 0.06822 | 0.0058532 | -0.00042174 | 8.6621e-05 | [6 empty] | 0.2798 | 0.2338 | 0.6549 | 0.2318 | 0.229 | 0.5782 | 0.006 | 0.0412 | 0.0041 | -0.005 | 0.5 | 0.5 | 0.7 | 0.8 | 1.1 | 1.2 | 1.6 | 2 | 2.4 | 2.7 | 3.1 | 1.2 | 1.3 | 1.5 | 1.6 | 1.9 | 2.2 | 2.6 | 2.9 | 3.3 | 3.8 | 4.2 | 1.6 | 1.8 | 2.1 | 2.3 | 2.8 | 3.1 | 3.6 | 4 | 4.3 | 4.9 | 5.4 | 1.7 | 1.9 | 2.2 | 2.4 | 2.7 | 3.2 | 3.7 | 4.1 | 4.5 | 5 | 5.5 | 1.8 | 2 | 2.3 | 2.5 | 2.8 | 3.3 | 3.8 | 4.2 | 4.6 | 5.2 | 5.6 | 2.2 | 2.5 | 3 | 3.2 | 3.5 | 4 | 4.4 | 5 | 5.6 | 6.1 | 6.5 | 2.9 | 3.4 | 3.8 | 4.2 | 4.6 | 5.1 | 5.6 | 6.1 | 6.6 | 7.1 | 7.8 | 4.8 | 5.4 | 6.1 | 6.7 | 7.1 | 7.7 | 8.6 | 9.5 | 10.1 | 10.9 | 11.6 | 5 | 5.6 | 6.3 | 6.9 | 7.3 | 7.9 | 8.8 | 9.8 | 10.3 | 11.1 | 11.8 | 7.8 | 8.7 | 9.6 | 10.3 | 11 | 12.2 | 12.9 | 13.7 | 14.4 | 15.2 | 16.2 | -1.3 | -0.6 | 0.1 | 0.6 | 1.1 | 1.8 | 2.5 | 3 | 3.5 | 4.2 | 4.7 | [10 empty] | -2.3e-06 | 1.66e-08 | -7.59e-12 | 1.12e-06 | 1.62e-09 | 0.33 | 1 | 1 | 1 | 1 | 1 | 1 |  |  |  |  | 682 | 709 | 609 | 660 | 1.11 |  | 54 |  |  | 68 | 48 | 51 | 53 | 55 | 56 | 57 | 57 | 58 | 59 | 59 | 60 | 61 | 61 | 62 | 62 | 63 | 64 | 64 | 66 | 67 | 68 |  | 295 |  |  | 510 | 199 | 104.6 | 41.1 | 78.1 |  |  | 0.272 |  | 3.38 | (430)/392 | 417/389 | -0.5 | 3.53 | [49 empty] | 0.975 | 0.986 | 0.997 | 0.997 | 0.997 | 0.998 | 0.998 | 0.998 | 0.998 | 0.998 | 0.998 | 0.998 | 0.998 | 0.998 | 0.998 | 0.998 | 0.998 | 0.995 | 0.988 | 0.982 | 0.973 | 0.957 | 0.915 | 0.604 | 0.243 | [11 empty] | 0.951 | 0.973 | 0.995 | 0.995 | 0.995 | 0.996 | 0.996 | 0.996 | 0.996 | 0.996 | 0.996 | 0.996 | 0.996 | 0.996 | 0.996 | 0.996 | 0.996 | 0.991 | 0.975 | 0.963 | 0.946 | 0.916 | 0.838 | 0.365 | 0.059 | [11 empty] | PG RP | 155 | MA
89 | H-TF3L | 613441 |  | 44.11 |  | 43.91 |  |  |  | 1.5767 | 1.5831 | 1.5901 | 1.5964 | 1.5975 | 1.5984 |  | 1.6021 | 1.6046 | 1.6069 | 1.6092 | 1.6099 | 1.6105 | 1.6133 | 1.6134 | 1.6167 | 1.6232 | 1.6239 | 1.631 | 1.6377 | 1.6496 | [21 empty] | 2.5499 | -0.012402 | 0.017429 | 0.0010266 | -8.815e-05 | 6.7545e-06 | [6 empty] | 0.2991 | 0.2366 | 0.5623 | 0.2492 | 0.2343 | 0.5006 | -0.0013 | -0.008 | 0.0234 | 0.0093 | 4.3 | 4.3 | 4.3 | 4.4 | 4.4 | 4.4 | 4.5 | 4.5 | 4.5 | 4.5 | 4.6 | 4.5 | 4.6 | 4.5 | 4.6 | 4.6 | 4.7 | 4.8 | 4.9 | 4.9 | 5 | 5.1 | 4.6 | 4.7 | 4.7 | 4.8 | 4.8 | 4.9 | 5 | 5.1 | 5.2 | 5.3 | 5.4 | 4.7 | 4.8 | 4.8 | 4.9 | 4.9 | 5 | 5.1 | 5.2 | 5.2 | 5.3 | 5.4 | 4.8 | 4.9 | 4.9 | 5 | 5 | 5.1 | 5.2 | 5.3 | 5.3 | 5.4 | 5.5 | 5 | 5 | 5 | 5.1 | 5.1 | 5.2 | 5.3 | 5.4 | 5.5 | 5.7 | 5.8 | 5.2 | 5.2 | 5.3 | 5.4 | 5.4 | 5.5 | 5.6 | 5.7 | 5.8 | 6 | 6.1 | 5.5 | 5.6 | 5.7 | 5.7 | 5.8 | 6 | 6 | 6.1 | 6.2 | 6.3 | 6.5 | 5.6 | 5.7 | 5.8 | 5.8 | 5.9 | 6.1 | 6.1 | 6.2 | 6.3 | 6.4 | 6.6 | 6.3 | 6.4 | 6.5 | 6.6 | 6.7 | 6.8 | 6.9 | 7.1 | 7.2 | 7.3 | 7.5 | 2.2 | 2.7 | 3 | 3.4 | 3.6 | 3.9 | 4.1 | 4.3 | 4.4 | 4.6 | 4.8 | [10 empty] | 5.46e-06 | 1.31e-08 | -2.19e-11 | 4.56e-07 | 3.98e-10 | 0.295 | 1 | 1 | 1 | 1 | 1 | 1 |  |  |  |  | 579 | 623 | 504 | 547 | 0.97 |  | 62 |  |  | 78 | 55 | 56 | 57 | 60 | 63 | 62 | 61 | 64 | 63 | 66 | 65 | 66 | 68 | 66 | 73 | 69 | 68 | 72 | 71 | 76 | 73 |  | 135 |  |  | 575 | 111 | 86.9 | 35.1 | 63 |  |  | 0.238 |  | 3.28 | 360/320 | 349/321 | -0.7 | 2.84 | [49 empty] | 0.885 | 0.953 | 0.994 | 0.999 | 0.999 | 0.999 | 0.999 | 0.999 | 0.999 | 0.999 | 0.999 | 0.999 | 0.999 | 0.999 | 0.999 | 0.999 | 0.999 | 0.999 | 0.998 | 0.997 | 0.996 | 0.995 | 0.993 | 0.99 | 0.989 | 0.982 | 0.97 | 0.948 | 0.903 | 0.828 | 0.647 | 0.239 |  |  |  |  | 0.782 | 0.907 | 0.988 | 0.998 | 0.998 | 0.998 | 0.998 | 0.998 | 0.998 | 0.998 | 0.998 | 0.998 | 0.998 | 0.998 | 0.998 | 0.998 | 0.998 | 0.998 | 0.996 | 0.994 | 0.992 | 0.99 | 0.987 | 0.98 | 0.978 | 0.964 | 0.941 | 0.899 | 0.815 | 0.685 | 0.418 | 0.057 |  |  |  |  | PG RP | 90 | MA
90 | H-ZBaF3 | 657511 |  | 51.12 |  | 50.88 |  |  |  | 1.6266 | 1.6313 | 1.6365 | 1.6415 | 1.6424 | 1.6433 |  | 1.6465 | 1.6488 | 1.6509 | 1.6531 | 1.6537 | 1.6542 | 1.6568 | 1.6569 | 1.66 | 1.6659 | 1.6666 | 1.6731 | 1.6791 | 1.6895 | [21 empty] | 2.6912 | -0.0090041 | 0.018361 | 0.00053118 | -2.1093e-05 | 1.7269e-06 | [6 empty] | 0.2996 | 0.2374 | 0.5564 | 0.249 | 0.2352 | 0.4942 | 0.0011 | -0.0023 | -0.0252 | -0.011 | 2.2 | 2.2 | 2.3 | 2.3 | 2.3 | 2.4 | 2.4 | 2.6 | 2.7 | 2.7 | 2.9 | 2.5 | 2.5 | 2.6 | 2.6 | 2.6 | 2.7 | 2.7 | 2.8 | 2.9 | 2.9 | 3 | 2.8 | 2.8 | 2.8 | 2.8 | 2.9 | 2.9 | 2.9 | 3 | 3.1 | 3.2 | 3.3 | 2.8 | 2.8 | 2.8 | 2.8 | 2.9 | 2.9 | 3 | 3.1 | 3.2 | 3.3 | 3.4 | 2.8 | 2.8 | 2.9 | 2.9 | 2.9 | 3 | 3.1 | 3.2 | 3.3 | 3.4 | 3.5 | 3 | 2.9 | 3.1 | 3.1 | 3.1 | 3.2 | 3.3 | 3.4 | 3.4 | 3.6 | 3.8 | 3.2 | 3.2 | 3.2 | 3.3 | 3.3 | 3.5 | 3.5 | 3.6 | 3.6 | 3.7 | 3.9 | 3.6 | 3.6 | 3.7 | 3.7 | 3.7 | 3.9 | 4.1 | 4.2 | 4.4 | 4.5 | 4.8 | 3.6 | 3.6 | 3.7 | 3.7 | 3.7 | 3.9 | 4.1 | 4.2 | 4.4 | 4.5 | 4.9 | 4.2 | 4.2 | 4.3 | 4.4 | 4.4 | 4.5 | 4.7 | 4.8 | 5.1 | 5.2 | 5.5 | 0.1 | 0.6 | 1 | 1.2 | 1.5 | 1.7 | 2 | 2.2 | 2.4 | 2.6 | 2.8 | [10 empty] | 1.08e-06 | 1.18e-08 | -1.5e-11 | 4.84e-07 | 5.39e-10 | 0.27 | 1 | 3 | 1 | 3 | 2 | 2 |  |  |  |  | 657 | 696 | 590 | 631 | 0.82 |  | 74 |  |  | 88 | 67 | 70 | 71 | 72 | 74 | 75 | 76 | 76 | 77 | 78 | 78 | 79 | 80 | 81 | 82 | 83 | 83 | 84 | 85 | 86 | 87 |  | 105 |  |  | 520 | 139 | 80.4 | 31.1 | 77.3 |  |  | 0.292 |  | 1.83 | 375/335 | 360/330 | -0.2 | 3.89 | [49 empty] | 0.938 | 0.973 | 0.99 | 0.999 | 0.999 | 0.999 | 0.999 | 0.999 | 0.999 | 0.999 | 0.999 | 0.999 | 0.999 | 0.999 | 0.999 | 0.999 | 0.999 | 0.999 | 0.999 | 0.999 | 0.999 | 0.997 | 0.994 | 0.991 | 0.987 | 0.976 | 0.952 | 0.894 | 0.782 | 0.555 | 0.217 | [5 empty] | 0.88 | 0.947 | 0.98 | 0.998 | 0.998 | 0.998 | 0.998 | 0.998 | 0.998 | 0.998 | 0.998 | 0.998 | 0.998 | 0.998 | 0.998 | 0.998 | 0.998 | 0.998 | 0.998 | 0.998 | 0.998 | 0.994 | 0.988 | 0.981 | 0.968 | 0.945 | 0.899 | 0.798 | 0.611 | 0.308 | 0.05 | [5 empty] | PG RP | 24 | A
91 | H-ZBaF5 | 671473 |  | 47.29 |  | 46.99 |  |  |  | 1.6377 | 1.6428 | 1.6486 | 1.6541 | 1.6552 | 1.6561 |  | 1.6596 | 1.6621 | 1.6644 | 1.6668 | 1.6675 | 1.6681 | 1.6709 | 1.671 | 1.6744 | 1.681 | 1.6818 | 1.689 | 1.6958 | 1.7073 | [21 empty] | 2.7321 | -0.0099957 | 0.021063 | 9.141e-05 | 9.3136e-05 | -5.826e-06 | [6 empty] | 0.2981 | 0.2375 | 0.5659 | 0.2487 | 0.2348 | 0.5016 | 0.0003 | 0.0008 | -0.0124 | -0.0072 | 2.4 | 2.5 | 2.7 | 2.7 | 2.8 | 3 | 3.1 | 3.2 | 3.3 | 3.3 | 3.4 | 2.8 | 2.9 | 3.1 | 3.2 | 3.3 | 3.4 | 3.6 | 3.7 | 3.9 | 4 | 4 | 3 | 3.2 | 3.4 | 3.7 | 3.9 | 4.1 | 4.3 | 4.4 | 4.6 | 4.7 | 4.8 | 3.1 | 3.3 | 3.5 | 3.8 | 4 | 4.2 | 4.4 | 4.5 | 4.7 | 4.8 | 4.9 | 3.2 | 3.4 | 3.6 | 3.9 | 4.1 | 4.3 | 4.4 | 4.5 | 4.7 | 4.8 | 4.9 | 3.4 | 3.5 | 3.7 | 4 | 4.2 | 4.4 | 4.5 | 4.6 | 4.8 | 4.9 | 5 | 3.9 | 4 | 4.1 | 4.2 | 4.3 | 4.5 | 4.6 | 4.7 | 4.9 | 5 | 5.2 | 4.5 | 4.6 | 4.7 | 4.8 | 4.9 | 5 | 5.1 | 5.2 | 5.3 | 5.4 | 5.6 | 4.6 | 4.8 | 4.8 | 4.9 | 5 | 5.1 | 5.2 | 5.3 | 5.4 | 5.5 | 5.6 | 5 | 5.2 | 5.3 | 5.4 | 5.5 | 5.6 | 5.8 | 5.9 | 6.1 | 6.2 | 6.3 | 0.5 | 1.1 | 1.7 | 2.2 | 2.7 | 3 | 3.3 | 3.5 | 3.8 | 4 | 4.2 | [10 empty] | 1.66e-06 | 1.91e-08 | -3.14e-11 | 1.03e-06 | -3.69e-10 | 7.88e-09 | 1 | 3 | 1 | 2 | 2 | 2 |  |  |  |  | 583 | 652 | 540 | 580 | 0.7 |  | 78 |  |  | 94 | 69 | 71 | 74 | 75 | 77 | 78 | 79 | 80 | 81 | 82 | 82 | 83 | 85 | 86 | 87 | 88 | 89 | 90 | 91 | 92 | 93 |  |  |  |  | 626 | 140 | 97 | 38.1 |  |  |  | 0.273 |  | 1.74 | 380/340 | 370/340 | -0.4 | 3.58 | [49 empty] | 0.943 | 0.971 | 0.986 | 0.992 | 0.998 | 0.999 | 0.999 | 0.999 | 0.999 | 0.999 | 0.998 | 0.998 | 0.995 | 0.995 | 0.995 | 0.995 | 0.994 | 0.994 | 0.992 | 0.991 | 0.99 | 0.988 | 0.985 | 0.976 | 0.964 | 0.941 | 0.89 | 0.79 | 0.58 | 0.23 | [6 empty] | 0.889 | 0.942 | 0.972 | 0.984 | 0.997 | 0.998 | 0.998 | 0.998 | 0.998 | 0.998 | 0.997 | 0.996 | 0.991 | 0.991 | 0.99 | 0.99 | 0.989 | 0.989 | 0.985 | 0.983 | 0.98 | 0.976 | 0.971 | 0.953 | 0.93 | 0.886 | 0.8 | 0.63 | 0.34 | 0.06 | [6 empty] | PG RP | 36 | C
92 | H-ZBaF10 | 618498 |  | 49.83 |  | 49.54 |  |  |  | 1.5864 | 1.5916 | 1.5973 | 1.6026 | 1.6036 | 1.6044 |  | 1.6076 | 1.6099 | 1.6119 | 1.614 | 1.6146 | 1.6152 | 1.6176 | 1.6177 | 1.6207 | 1.6264 | 1.6271 | 1.6334 | 1.6392 | 1.6495 | [21 empty] | 2.5677 | -0.010006 | 0.016611 | 0.00065105 | -4.113e-05 | 3.3543e-06 | [6 empty] | 0.3001 | 0.238 | 0.5598 | 0.2498 | 0.2355 | 0.4964 | -0.0005 | -0.001 | -0.0072 | -0.0037 | 2.1 | 2.1 | 2.1 | 2.1 | 2.2 | 2.3 | 2.3 | 2.5 | 2.5 | 2.7 | 2.7 | 2.3 | 2.3 | 2.3 | 2.4 | 2.4 | 2.5 | 2.7 | 2.8 | 2.8 | 2.9 | 3 | 2.5 | 2.5 | 2.5 | 2.5 | 2.6 | 2.7 | 2.8 | 2.9 | 3 | 3.1 | 3.2 | 2.5 | 2.5 | 2.6 | 2.6 | 2.6 | 2.7 | 2.9 | 3 | 3.1 | 3.1 | 3.2 | 2.6 | 2.6 | 2.6 | 2.6 | 2.7 | 2.7 | 2.9 | 3 | 3.1 | 3.1 | 3.3 | 2.7 | 2.7 | 2.8 | 2.8 | 2.9 | 2.9 | 3 | 3.2 | 3.2 | 3.3 | 3.4 | 2.9 | 3 | 3 | 3.1 | 3.1 | 3.1 | 3.3 | 3.3 | 3.4 | 3.5 | 3.6 | 3.3 | 3.3 | 3.4 | 3.4 | 3.5 | 3.6 | 3.7 | 3.7 | 3.8 | 3.9 | 4 | 3.3 | 3.4 | 3.5 | 3.5 | 3.6 | 3.8 | 3.8 | 3.8 | 3.9 | 3.9 | 4.1 | 3.8 | 3.8 | 3.9 | 4 | 4 | 4.1 | 4.3 | 4.3 | 4.4 | 4.5 | 4.7 | 0 | 0.4 | 0.7 | 1 | 1.3 | 1.5 | 1.8 | 2 | 2.2 | 2.3 | 2.6 | [10 empty] | 9.42e-07 | 1.44e-08 | -2.13e-11 | 4.74e-07 | 3.62e-11 | 0.261 | 1 | 1 | 1 | 2 | 2 | 1 |  |  |  |  | 627 | 672 | 548 | 590 | 0.9 |  | 72 |  |  | 86 | 65 | 68 | 70 | 71 | 72 | 73 | 74 | 75 | 76 | 77 | 78 | 78 | 78 | 79 | 80 | 80 | 81 | 82 | 83 | 84 | 85 |  | 136 |  |  | 539 | 142 | 86.1 | 34.1 | 82.5 |  |  | 0.263 |  | 2.12 | 385/345 | 370/341 | -1.2 | 3.16 | [49 empty] | 0.918 | 0.952 | 0.982 | 0.992 | 0.999 | 0.999 | 0.999 | 0.999 | 0.999 | 0.999 | 0.999 | 0.999 | 0.999 | 0.999 | 0.999 | 0.999 | 0.999 | 0.999 | 0.999 | 0.997 | 0.995 | 0.993 | 0.99 | 0.984 | 0.972 | 0.944 | 0.892 | 0.77 | 0.518 | 0.167 | [6 empty] | 0.844 | 0.908 | 0.965 | 0.984 | 0.998 | 0.998 | 0.998 | 0.998 | 0.998 | 0.998 | 0.998 | 0.998 | 0.998 | 0.998 | 0.998 | 0.998 | 0.998 | 0.998 | 0.998 | 0.994 | 0.992 | 0.988 | 0.982 | 0.97 | 0.947 | 0.893 | 0.8 | 0.597 | 0.273 | 0.038 | [6 empty] | PG RP | 52.5 | C
93 | H-ZBaF16 | 667484 |  | 48.42 |  | 48.13 |  |  |  | 1.6355 | 1.6401 | 1.6453 | 1.6504 | 1.6514 | 1.6522 |  | 1.6556 | 1.658 | 1.6603 | 1.6626 | 1.6632 | 1.6639 | 1.6666 | 1.6667 | 1.67 | 1.6764 | 1.6772 | 1.6841 | 1.6906 | 1.702 | [21 empty] | 2.719 | -0.008854 | 0.020077 | 0.00046213 | -2.9006e-06 | 1.1559e-06 | [6 empty] | 0.2992 | 0.2382 | 0.5629 | 0.2493 | 0.2356 | 0.4993 | -0.0008 | -0.0003 | -0.0201 | -0.0089 | 3.3 | 3.3 | 3.3 | 3.4 | 3.4 | 3.4 | 3.4 | 3.5 | 3.6 | 3.7 | 3.8 | 3.7 | 3.7 | 3.7 | 3.8 | 3.8 | 3.8 | 3.8 | 4 | 4.1 | 4.2 | 4.3 | 4 | 3.9 | 4 | 4 | 4 | 4.1 | 4.1 | 4.3 | 4.4 | 4.5 | 4.6 | 4.1 | 4.1 | 4.1 | 4.1 | 4.1 | 4.1 | 4.2 | 4.4 | 4.5 | 4.6 | 4.6 | 4.1 | 4.1 | 4.1 | 4.1 | 4.1 | 4.2 | 4.2 | 4.4 | 4.5 | 4.6 | 4.7 | 4.3 | 4.3 | 4.3 | 4.3 | 4.3 | 4.3 | 4.5 | 4.6 | 4.8 | 4.9 | 5 | 4.5 | 4.5 | 4.6 | 4.6 | 4.6 | 4.7 | 4.8 | 4.9 | 5.1 | 5.3 | 5.3 | 5 | 5 | 5 | 5 | 5.1 | 5.2 | 5.3 | 5.5 | 5.7 | 5.8 | 5.9 | 5.1 | 5.1 | 5.1 | 5.1 | 5.2 | 5.3 | 5.4 | 5.6 | 5.8 | 5.9 | 6 | 5.6 | 5.6 | 5.7 | 5.7 | 5.8 | 5.9 | 6.1 | 6.3 | 6.4 | 6.5 | 6.6 | 1.4 | 1.8 | 2.2 | 2.4 | 2.7 | 2.9 | 3.1 | 3.4 | 3.6 | 3.8 | 4 | [10 empty] | 2.85e-06 | 1.16e-08 | -1.32e-11 | 7.06e-07 | 5.45e-10 | 0.204 | 1 | 1 | 1 | 3 | 2 | 1 |  |  |  |  | 581 | 631 | 516 | 545 | 1.02 |  | 74 |  |  | 93 | 66 | 68 | 69 | 71 | 73 | 74 | 75 | 76 | 77 | 78 | 78 | 79 | 79 | 80 | 81 | 82 | 83 | 84 | 86 | 87 | 88 |  | 80 |  |  | 555 | 153 | 91.5 | 35.4 | 77.6 |  |  | 0.291 |  | 1.87 | 370/330 | 365/334 | 0.4 | 3.67 | [49 empty] | 0.924 | 0.959 | 0.98 | 0.988 | 0.999 | 0.999 | 0.999 | 0.999 | 0.999 | 0.999 | 0.999 | 0.999 | 0.999 | 0.999 | 0.999 | 0.999 | 0.999 | 0.999 | 0.999 | 0.999 | 0.999 | 0.996 | 0.993 | 0.987 | 0.979 | 0.963 | 0.931 | 0.858 | 0.71 | 0.44 | 0.148 | [5 empty] | 0.87 | 0.935 | 0.97 | 0.982 | 0.998 | 0.998 | 0.998 | 0.998 | 0.998 | 0.998 | 0.998 | 0.998 | 0.998 | 0.998 | 0.998 | 0.998 | 0.998 | 0.998 | 0.998 | 0.998 | 0.994 | 0.99 | 0.985 | 0.975 | 0.959 | 0.925 | 0.854 | 0.724 | 0.486 | 0.177 | 0.023 | [5 empty] | PG RP | 30 | B
94 | H-ZBaF16A | 667484 |  | 48.42 |  | 48.13 | [6 empty] | 1.6504 | 1.6514 | 1.6522 |  | 1.6556 | 1.658 | 1.6603 | 1.6626 | 1.6632 | 1.6639 | 1.6666 | 1.6667 | 1.67 | 1.6764 | 1.6772 | 1.6841 | 1.6906 | 1.7018 | [21 empty] | 2.7173 | -0.0079344 | 0.021025 | 0.00021459 | 2.8654e-05 | -6.9477e-07 | [6 empty] | 0.2992 | 0.2382 | 0.56 | 0.2493 | 0.2356 | 0.4964 | -0.0008 | -0.0032 | -0.0216 | -0.0082 | 1 | 1 | 1 | 1.2 | 1.2 | 1.3 | 1.4 | 1.4 | 1.5 | 1.5 | 1.6 | 1.2 | 1.3 | 1.3 | 1.4 | 1.4 | 1.6 | 1.6 | 1.7 | 1.8 | 1.9 | 2 | 1.5 | 1.5 | 1.5 | 1.6 | 1.5 | 1.6 | 1.7 | 1.8 | 1.9 | 2 | 2.2 | 1.8 | 1.8 | 1.8 | 1.9 | 1.9 | 2 | 2 | 2 | 2.1 | 2.2 | 2.3 | 2.1 | 2.1 | 2.2 | 2.2 | 2.2 | 2.3 | 2.3 | 2.4 | 2.5 | 2.6 | 2.7 | 2.3 | 2.3 | 2.3 | 2.4 | 2.5 | 2.6 | 2.7 | 2.8 | 3 | 3.2 | 3.3 | 2.5 | 2.6 | 2.7 | 2.7 | 2.7 | 2.8 | 3 | 3.1 | 3.2 | 3.2 | 3.4 | 2.6 | 2.7 | 2.8 | 2.8 | 2.8 | 2.9 | 3 | 3.2 | 3.3 | 3.3 | 3.5 | 2.8 | 2.8 | 2.8 | 2.9 | 3 | 3.1 | 3.1 | 3.2 | 3.4 | 3.5 | 3.6 | 3.3 | 3.3 | 3.3 | 3.5 | 3.6 | 3.7 | 3.9 | 4 | 4.1 | 4.2 | 4.4 | -0.6 | -0.2 | 0.3 | 0.5 | 0.8 | 1 | 1.2 | 1.4 | 1.6 | 1.8 | 2 | [10 empty] | -1.65e-06 | 1.28e-08 | -1.94e-11 | 9.82e-07 | 4.78e-10 | 1.52e-08 | 1 | 2 | 1 | 3 | 1 | 1 |  |  |  |  | 626 | 687 | 561 | 590 | 0.81 |  | 81 |  |  | 98 | 73 | 75 | 77 | 79 | 80 | 81 | 82 | 82 | 84 | 85 | 85 | 86 | 87 | 89 | 89 | 89 | 90 | 91 | 94 | 94 | 96 |  | 57 |  |  | 544 | 247 | 92.18 | 35.65 | 71.5 |  |  | 0.293 |  | 1.84 | 370/330 | 353/324 | -0.2 | 3.63 | [49 empty] | 0.946 | 0.976 | 0.987 | 0.993 | 0.997 | 0.998 | 0.999 | 0.998 | 0.998 | 0.998 | 0.998 | 0.997 | 0.998 | 0.999 | 0.998 | 0.998 | 0.998 | 0.998 | 0.997 | 0.997 | 0.996 | 0.995 | 0.994 | 0.987 | 0.984 | 0.976 | 0.924 | 0.892 | 0.824 | 0.682 | 0.394 | [5 empty] | 0.895 | 0.953 | 0.975 | 0.986 | 0.995 | 0.996 | 0.997 | 0.997 | 0.997 | 0.996 | 0.996 | 0.995 | 0.997 | 0.997 | 0.997 | 0.996 | 0.996 | 0.996 | 0.995 | 0.993 | 0.991 | 0.99 | 0.989 | 0.975 | 0.968 | 0.952 | 0.854 | 0.796 | 0.679 | 0.465 | 0.155 | [5 empty] | PG RP | 30 | B
95 | H-ZBaF20 | 702412 |  | 41.15 |  | 40.86 | [6 empty] | 1.6817 | 1.6829 | 1.684 |  | 1.6881 | 1.691 | 1.6938 | 1.6965 | 1.6973 | 1.6981 | 1.7014 | 1.7015 | 1.7056 | 1.7136 | 1.7146 | 1.7234 | 1.7318 | 1.7468 | [21 empty] | 2.8287 | -0.013873 | 0.020327 | 0.0017953 | -0.00013082 | 8.2072e-06 | [6 empty] | 0.295 | 0.2376 | 0.5766 | 0.2455 | 0.2345 | 0.5107 | 0 | 0.0013 | -0.0034 | -0.0065 | 2.5 | 2.6 | 2.8 | 3.1 | 3.4 | 3.7 | 4.1 | 4.4 | 4.7 | 5 | 5.2 | 3.1 | 3.3 | 3.4 | 3.6 | 3.9 | 4.2 | 4.4 | 4.6 | 4.9 | 5.1 | 5.3 | 3.6 | 3.7 | 4 | 4.3 | 4.6 | 4.8 | 4.9 | 5.1 | 5.3 | 5.4 | 5.7 | 3.6 | 3.8 | 4.1 | 4.4 | 4.6 | 4.9 | 5.3 | 5.3 | 5.4 | 5.6 | 5.8 | 3.7 | 3.9 | 4.2 | 4.4 | 4.7 | 4.9 | 5.3 | 5.4 | 5.6 | 5.7 | 5.9 | 4.1 | 4.4 | 4.6 | 4.7 | 5 | 5.2 | 5.5 | 5.7 | 6 | 6.1 | 6.3 | 4.7 | 4.9 | 5 | 5.1 | 5.2 | 5.3 | 5.7 | 5.9 | 6.1 | 6.3 | 6.6 | 5.4 | 5.6 | 5.7 | 5.8 | 6.1 | 6.2 | 6.4 | 6.7 | 7 | 7.3 | 7.6 | 5.5 | 5.7 | 5.9 | 6 | 6.2 | 6.3 | 6.6 | 6.9 | 7.2 | 7.5 | 7.7 | 5.9 | 6.2 | 6.4 | 6.6 | 6.9 | 7.1 | 7.5 | 7.9 | 8.3 | 8.7 | 9 | 1 | 1.6 | 2.2 | 2.7 | 3.2 | 3.6 | 4.1 | 4.4 | 4.7 | 4.9 | 5.1 | [10 empty] | 2.34e-06 | 2.11e-08 | -2.27e-11 | 1.04e-06 | -3.84e-11 | 0.199 | 1 | 1 | 1 | 1 | 1 | 1 |  |  |  |  | 599 | 657 | 555 | 595 | 0.99 |  | 68 |  |  | 84 | 58 | 61 | 62 | 62 | 66 | 67 | 67 | 68 | 68 | 70 | 70 | 73 | 73 | 73 | 74 | 76 | 77 | 78 | 79 | 79 | 82 |  | 140 |  |  | 618 | 125 | 98.5 | 38.4 | 77.7 |  |  | 0.284 |  | 2.05 | 390/350 | 373/347 | -0.7 | 3.64 | [49 empty] | 0.949 | 0.976 | 0.991 | 0.995 | 0.998 | 0.998 | 0.999 | 0.999 | 0.999 | 0.999 | 0.999 | 0.999 | 0.999 | 0.999 | 0.999 | 0.998 | 0.998 | 0.998 | 0.997 | 0.996 | 0.994 | 0.993 | 0.989 | 0.979 | 0.964 | 0.935 | 0.861 | 0.681 | 0.343 | [7 empty] | 0.901 | 0.952 | 0.982 | 0.99 | 0.996 | 0.996 | 0.998 | 0.998 | 0.998 | 0.998 | 0.998 | 0.998 | 0.998 | 0.998 | 0.998 | 0.997 | 0.997 | 0.997 | 0.994 | 0.992 | 0.989 | 0.986 | 0.978 | 0.958 | 0.93 | 0.874 | 0.741 | 0.464 | 0.118 | [7 empty] | PG RP | 28 | MA
96 | H-ZBaF21 | 723380 |  | 37.99 |  | 37.72 |  |  |  | 1.6832 | 1.6888 | 1.6953 | 1.7017 | 1.703 | 1.7041 |  | 1.7085 | 1.7117 | 1.7147 | 1.7178 | 1.7187 | 1.7195 | 1.7232 | 1.7234 | 1.7279 | 1.7369 | 1.738 | 1.7479 | 1.7576 | 1.7753 | [21 empty] | 2.8888 | -0.011201 | 0.026112 | 0.0013165 | -9.0299e-05 | 1.0164e-05 | [6 empty] | 0.2941 | 0.2374 | 0.5819 | 0.2446 | 0.2342 | 0.5156 | -0.0008 | 0.0014 | -0.0026 | -0.0026 | 3.6 | 3.7 | 3.6 | 3.6 | 3.7 | 3.7 | 3.7 | 3.8 | 3.9 | 4 | 4.1 | 4 | 4.1 | 4.2 | 4.3 | 4.3 | 4.3 | 4.5 | 4.5 | 4.7 | 4.8 | 4.9 | 4.4 | 4.4 | 4.5 | 4.5 | 4.5 | 4.5 | 4.7 | 4.7 | 4.8 | 4.9 | 5 | 4.4 | 4.4 | 4.5 | 4.5 | 4.5 | 4.5 | 4.7 | 4.8 | 4.9 | 4.9 | 5 | 4.5 | 4.5 | 4.5 | 4.6 | 4.6 | 4.6 | 4.8 | 4.9 | 5 | 5.1 | 5.2 | 4.7 | 4.7 | 4.7 | 4.8 | 4.8 | 4.9 | 5 | 5.1 | 5.1 | 5.2 | 5.3 | 5 | 5.1 | 5.2 | 5.2 | 5.2 | 5.3 | 5.4 | 5.5 | 5.4 | 5.6 | 5.7 | 5.7 | 5.7 | 5.8 | 5.8 | 5.9 | 6.1 | 6.2 | 6.3 | 6.5 | 6.6 | 6.7 | 5.8 | 5.8 | 5.9 | 6 | 6 | 6.2 | 6.3 | 6.4 | 6.6 | 6.7 | 6.8 | 6.6 | 6.6 | 6.7 | 6.8 | 6.8 | 7 | 7.3 | 7.4 | 7.5 | 7.6 | 7.7 | 1.7 | 2.2 | 2.5 | 2.9 | 3.1 | 3.3 | 3.6 | 3.9 | 4.1 | 4.3 | 4.4 | [10 empty] | 3.29e-06 | 1.22e-08 | -2.04e-11 | 6.43e-07 | 3.41e-10 | 0.274 | 1 | 1 | 1 | 2 | 1 | 1 |  |  |  |  | 614 | 666 | 558 | 596 | 0.98 |  | 67 |  |  | 83 | 58 | 61 | 63 | 63 | 65 | 65 | 66 | 67 | 68 | 68 | 69 | 69 | 70 | 71 | 71 | 72 | 73 | 75 | 76 | 77 | 78 |  | 170 |  |  | 565 | 158 | 100.6 | 39.4 | 89.9 |  |  | 0.276 |  | 1.98 | 400/355 | 383/355 | -0.3 | 3.61 | [49 empty] | 0.949 | 0.98 | 0.992 | 0.999 | 0.999 | 0.999 | 0.999 | 0.999 | 0.999 | 0.999 | 0.999 | 0.999 | 0.999 | 0.999 | 0.999 | 0.999 | 0.999 | 0.999 | 0.995 | 0.993 | 0.99 | 0.987 | 0.98 | 0.959 | 0.932 | 0.873 | 0.739 | 0.463 | 0.131 | [7 empty] | 0.901 | 0.96 | 0.984 | 0.998 | 0.998 | 0.998 | 0.998 | 0.998 | 0.998 | 0.998 | 0.998 | 0.998 | 0.998 | 0.998 | 0.998 | 0.998 | 0.998 | 0.998 | 0.989 | 0.986 | 0.981 | 0.974 | 0.961 | 0.92 | 0.868 | 0.762 | 0.547 | 0.215 | 0.017 | [7 empty] | PG RP | 30 | MA
97 | H-ZBaF50 | 658509 |  | 50.85 |  | 50.57 |  |  |  | 1.6281 | 1.6327 | 1.6379 | 1.6429 | 1.6438 | 1.6447 |  | 1.6479 | 1.6502 | 1.6524 | 1.6545 | 1.6552 | 1.6558 | 1.6583 | 1.6584 | 1.6615 | 1.6675 | 1.6683 | 1.6747 | 1.6808 | 1.6914 | [21 empty] | 2.6951 | -0.0088421 | 0.018968 | 0.00041739 | -9.3347e-06 | 1.537e-06 | [6 empty] | 0.3004 | 0.2379 | 0.5576 | 0.25 | 0.2354 | 0.4946 | -0.0003 | -0.0015 | -0.0227 | -0.0096 | 2.4 | 2.4 | 2.4 | 2.4 | 2.4 | 2.3 | 2.5 | 2.6 | 2.7 | 2.7 | 2.7 | 2.7 | 2.8 | 2.7 | 2.7 | 2.7 | 2.9 | 3 | 3.1 | 3.2 | 3.3 | 3.3 | 3 | 3 | 3 | 3 | 3 | 3.2 | 3.2 | 3.3 | 3.4 | 3.5 | 3.6 | 3 | 3 | 3 | 3.1 | 3 | 3.2 | 3.3 | 3.4 | 3.5 | 3.6 | 3.6 | 3 | 3 | 3 | 3.1 | 3 | 3.2 | 3.3 | 3.4 | 3.5 | 3.6 | 3.7 | 3.2 | 3.2 | 3.2 | 3.2 | 3.2 | 3.3 | 3.4 | 3.6 | 3.7 | 3.8 | 3.9 | 3.4 | 3.4 | 3.4 | 3.4 | 3.4 | 3.5 | 3.6 | 3.8 | 3.9 | 4 | 4.1 | 3.7 | 3.8 | 3.9 | 3.9 | 4 | 4.2 | 4.3 | 4.5 | 4.6 | 4.7 | 4.9 | 3.8 | 3.9 | 4 | 4 | 4.1 | 4.3 | 4.4 | 4.6 | 4.7 | 4.8 | 5 | 4.5 | 4.5 | 4.5 | 4.5 | 4.6 | 4.7 | 4.9 | 5 | 5.2 | 5.3 | 5.5 | 0.3 | 0.8 | 1.1 | 1.4 | 1.6 | 1.9 | 2.2 | 2.4 | 2.6 | 2.8 | 3 | [10 empty] | 1.19e-06 | 1.2e-08 | -1.58e-11 | 6.13e-07 | 5.48e-10 | 0.223 | 1 | 3 | 1 | 3 | 2 | 2 |  |  |  |  | 650 | 695 | 572 | 630 | 0.69 |  | 74 |  |  | 86 | 66 | 68 | 70 | 71 | 72 | 73 | 74 | 75 | 76 | 77 | 77 | 78 | 78 | 79 | 80 | 81 | 82 | 83 | 83 | 84 | 85 |  | 110 |  |  | 520 | 132 | 93.4 | 37.3 | 60.3 |  |  | 0.253 |  | 1.84 | 380/335 | 360/330 | -0.7 | 3.9 | [49 empty] | 0.937 | 0.971 | 0.993 | 0.995 | 0.999 | 0.999 | 0.999 | 0.999 | 0.999 | 0.999 | 0.999 | 0.999 | 0.999 | 0.999 | 0.999 | 0.999 | 0.999 | 0.999 | 0.999 | 0.999 | 0.998 | 0.997 | 0.996 | 0.991 | 0.983 | 0.969 | 0.937 | 0.876 | 0.752 | 0.521 | 0.203 | [5 empty] | 0.88 | 0.946 | 0.982 | 0.992 | 0.998 | 0.998 | 0.998 | 0.998 | 0.998 | 0.998 | 0.998 | 0.998 | 0.998 | 0.998 | 0.998 | 0.998 | 0.998 | 0.998 | 0.998 | 0.998 | 0.996 | 0.994 | 0.992 | 0.983 | 0.97 | 0.946 | 0.893 | 0.787 | 0.585 | 0.275 | 0.037 | [5 empty] | PG RP | 22.5 | MA
98 | H-ZBaF52 | 670472 |  | 47.2 |  | 46.9 |  |  |  | 1.6365 | 1.6417 | 1.6475 | 1.653 | 1.6541 | 1.655 |  | 1.6586 | 1.6611 | 1.6634 | 1.6658 | 1.6665 | 1.6671 | 1.6699 | 1.67 | 1.6734 | 1.68 | 1.6808 | 1.688 | 1.6947 | 1.7066 | [21 empty] | 2.7292 | -0.010125 | 0.020314 | 0.00054897 | -1.0338e-05 | 1.7973e-06 | [6 empty] | 0.2987 | 0.2374 | 0.5628 | 0.2486 | 0.2347 | 0.4987 | 0 | -0.0024 | -0.0088 | -0.0044 | 3.5 | 3.5 | 3.6 | 3.6 | 3.6 | 3.6 | 3.6 | 3.6 | 3.7 | 3.7 | 3.8 | 3.9 | 3.8 | 3.9 | 3.9 | 3.9 | 4 | 4 | 4 | 4.1 | 4.1 | 4.2 | 4.1 | 4.1 | 4.1 | 4.1 | 4 | 4.1 | 4.1 | 4.2 | 4.4 | 4.5 | 4.6 | 4.2 | 4.2 | 4.2 | 4.2 | 4.1 | 4.2 | 4.2 | 4.3 | 4.5 | 4.6 | 4.7 | 4.3 | 4.3 | 4.2 | 4.2 | 4.3 | 4.3 | 4.3 | 4.4 | 4.5 | 4.6 | 4.7 | 4.5 | 4.5 | 4.5 | 4.5 | 4.5 | 4.5 | 4.6 | 4.6 | 4.6 | 4.7 | 4.7 | 4.7 | 4.7 | 4.7 | 4.7 | 4.7 | 4.8 | 4.9 | 4.9 | 5.1 | 5.1 | 5.2 | 5.2 | 5.2 | 5.2 | 5.2 | 5.3 | 5.4 | 5.5 | 5.7 | 6 | 6.1 | 6.3 | 5.2 | 5.2 | 5.3 | 5.3 | 5.4 | 5.5 | 5.6 | 5.8 | 6.1 | 6.2 | 6.4 | 5.6 | 5.6 | 5.8 | 5.8 | 5.9 | 6 | 6.2 | 6.3 | 6.4 | 6.5 | 6.7 | 1.6 | 2 | 2.3 | 2.5 | 2.8 | 3 | 3.2 | 3.4 | 3.6 | 3.8 | 4 | [10 empty] | 3.13e-06 | 9.94e-09 | -1.48e-11 | 6.71e-07 | 8.33e-10 | 0.217 | 1 | 3 | 1 | 1 | 1 | 1 |  |  |  |  | 605 | 649 | 539 | 582 | 1.08 |  | 67 |  |  | 83 | 55 | 59 | 62 | 64 | 66 | 68 | 70 | 71 | 72 | 73 | 73 | 74 | 74 | 75 | 76 | 77 | 77 | 78 | 79 | 81 | 82 |  | 112 |  |  | 626 | 151 | 96.3 | 37.6 | 70.2 |  |  | 0.279 |  | 1.9 | 380/340 | 369/340 | -1 | 3.49 | [49 empty] | 0.938 | 0.97 | 0.989 | 0.993 | 0.999 | 0.999 | 0.999 | 0.999 | 0.999 | 0.999 | 0.999 | 0.999 | 0.999 | 0.999 | 0.999 | 0.999 | 0.999 | 0.999 | 0.998 | 0.996 | 0.995 | 0.994 | 0.992 | 0.983 | 0.973 | 0.952 | 0.909 | 0.807 | 0.596 | 0.269 | [6 empty] | 0.877 | 0.944 | 0.978 | 0.987 | 0.998 | 0.998 | 0.998 | 0.998 | 0.998 | 0.998 | 0.998 | 0.998 | 0.998 | 0.998 | 0.998 | 0.998 | 0.998 | 0.998 | 0.996 | 0.993 | 0.991 | 0.988 | 0.983 | 0.967 | 0.947 | 0.907 | 0.826 | 0.652 | 0.355 | 0.072 | [6 empty] | PG RP | 30 | MA
99 | H-ZBaF65 | 654397 |  | 39.68 |  | 39.46 |  |  |  | 1.6156 | 1.6217 | 1.6284 | 1.6347 | 1.6359 | 1.6369 |  | 1.641 | 1.6438 | 1.6465 | 1.6492 | 1.65 | 1.6507 | 1.654 | 1.6541 | 1.658 | 1.6657 | 1.6667 | 1.6751 | 1.6833 | 1.6978 | [21 empty] | 2.6696 | -0.011705 | 0.021639 | 0.0010976 | -7.3836e-05 | 6.8234e-06 | [6 empty] | 0.2973 | 0.2372 | 0.5727 | 0.247 | 0.2344 | 0.5079 | -0.0024 | -0.005 | 0.0132 | 0.0049 | 2 | 2.1 | 2.4 | 2.6 | 2.7 | 2.7 | 2.9 | 3 | 3.2 | 3.3 | 3.4 | 2.4 | 2.5 | 2.7 | 2.9 | 3 | 3 | 3.1 | 3.2 | 3.4 | 3.5 | 3.6 | 2.7 | 2.7 | 2.9 | 3.1 | 3.2 | 3.3 | 3.3 | 3.4 | 3.6 | 3.8 | 3.9 | 2.8 | 2.8 | 2.9 | 3.1 | 3.2 | 3.3 | 3.3 | 3.5 | 3.7 | 3.9 | 4 | 2.9 | 2.9 | 3 | 3.2 | 3.3 | 3.4 | 3.4 | 3.6 | 3.8 | 4 | 4.1 | 3.1 | 3.2 | 3.3 | 3.5 | 3.6 | 3.7 | 3.9 | 4 | 4.1 | 4.3 | 4.4 | 3.3 | 3.5 | 3.5 | 3.6 | 3.7 | 4 | 4.3 | 4.4 | 4.5 | 4.6 | 4.8 | 3.7 | 3.8 | 3.9 | 4.1 | 4.3 | 4.6 | 4.8 | 5 | 5.2 | 5.3 | 5.3 | 3.8 | 3.9 | 3.9 | 4.1 | 4.3 | 4.6 | 4.8 | 5 | 5.2 | 5.3 | 5.4 | 4.6 | 4.8 | 4.9 | 4.9 | 5.1 | 5.4 | 5.6 | 5.8 | 6 | 6.1 | 6.3 | 0.2 | 0.7 | 1.1 | 1.6 | 1.9 | 2.1 | 2.3 | 2.6 | 2.9 | 3.2 | 3.4 | [10 empty] | 1.44e-06 | 1.63e-08 | -2.55e-11 | 5.71e-07 | 3.95e-10 | 0.277 | 1 | 1 | 1 | 1 | 1 | 1 |  |  |  |  | 609 | 671 | 549 | 590 | 1.13 |  | 74 |  |  | 89 | 66 | 69 | 71 | 72 | 73 | 74 | 75 | 75 | 76 | 77 | 78 | 78 | 79 | 79 | 80 | 81 | 82 | 83 | 84 | 85 | 85 |  | 134 |  |  | 565 | 141 | 92 | 37 | 88.3 |  |  | 0.243 |  | 2.77 | 370/335 | 360/336 | -1.6 | 3.01 | [49 empty] | 0.917 | 0.95 | 0.987 | 0.993 | 0.999 | 0.999 | 0.999 | 0.999 | 0.999 | 0.999 | 0.999 | 0.999 | 0.999 | 0.999 | 0.999 | 0.999 | 0.999 | 0.999 | 0.999 | 0.998 | 0.997 | 0.996 | 0.994 | 0.991 | 0.988 | 0.977 | 0.957 | 0.899 | 0.751 | 0.401 | [6 empty] | 0.84 | 0.9 | 0.974 | 0.986 | 0.998 | 0.998 | 0.998 | 0.998 | 0.998 | 0.998 | 0.998 | 0.998 | 0.998 | 0.998 | 0.998 | 0.998 | 0.998 | 0.998 | 0.998 | 0.996 | 0.994 | 0.992 | 0.99 | 0.983 | 0.974 | 0.958 | 0.919 | 0.813 | 0.568 | 0.164 | [6 empty] | PG RP | 90 | A
100 | H-LaF1 | 694492 |  | 49.2 |  | 48.85 |  |  |  | 1.6599 | 1.6652 | 1.6711 | 1.6767 | 1.6777 | 1.6786 |  | 1.6822 | 1.6847 | 1.687 | 1.6894 | 1.6901 | 1.6907 | 1.6935 | 1.6936 | 1.697 | 1.7035 | 1.7043 | 1.7114 | 1.7181 | 1.7296 | [21 empty] | 2.8079 | -0.010453 | 0.020777 | 0.00040609 | 1.9827e-05 | -7.4008e-07 | [6 empty] | 0.2986 | 0.2369 | 0.5603 | 0.2488 | 0.2341 | 0.4963 | 0.0015 | -0.0016 | -0.0139 | -0.0071 | 1.3 | 1.3 | 1.3 | 1.3 | 1.3 | 1.4 | 1.5 | 1.5 | 1.5 | 1.6 | 1.7 | 1.6 | 1.7 | 1.6 | 1.7 | 1.8 | 1.8 | 1.9 | 1.9 | 1.9 | 2 | 2.1 | 1.8 | 1.9 | 1.9 | 1.9 | 2 | 2.1 | 2.1 | 2.1 | 2.1 | 2.1 | 2.2 | 1.8 | 1.9 | 1.9 | 1.9 | 2 | 2.1 | 2.1 | 2.2 | 2.2 | 2.2 | 2.3 | 1.9 | 1.9 | 1.9 | 1.9 | 2 | 2.1 | 2.1 | 2.2 | 2.2 | 2.3 | 2.4 | 2 | 2 | 2.1 | 2.1 | 2.1 | 2.1 | 2.3 | 2.3 | 2.3 | 2.4 | 2.6 | 2.2 | 2.2 | 2.3 | 2.3 | 2.4 | 2.4 | 2.5 | 2.6 | 2.7 | 2.8 | 3 | 2.6 | 2.6 | 2.7 | 2.7 | 2.7 | 2.8 | 3 | 3.1 | 3.2 | 3.3 | 3.5 | 2.7 | 2.7 | 2.8 | 2.8 | 2.8 | 2.9 | 3.1 | 3.3 | 3.4 | 3.4 | 3.6 | 3.2 | 3.2 | 3.3 | 3.3 | 3.5 | 3.5 | 3.6 | 3.7 | 3.8 | 3.9 | 4 | -0.8 | -0.4 | -0.1 | 0.2 | 0.5 | 0.8 | 1 | 1.2 | 1.3 | 1.5 | 1.6 | [10 empty] | -7.87e-07 | 1.19e-08 | -2.18e-11 | 5.08e-07 | 3.7e-10 | 0.242 | 1 | 3 | 1 | 3 | 1 | 2 |  |  |  |  | 663 | 699 | 603 | 640 | 0.87 |  | 74 |  |  | 87 | 65 | 68 | 70 | 71 | 72 | 73 | 73 | 75 | 76 | 76 | 77 | 78 | 78 | 79 | 80 | 80 | 81 | 82 | 83 | 83 | 84 |  | 120 |  |  | 545 | 159 | 91.9 | 36 | 73.9 |  |  | 0.277 |  | 1.7 | 380/330 | 363/334 | -0.5 | 3.97 | [49 empty] | 0.922 | 0.976 | 0.99 | 0.999 | 0.999 | 0.999 | 0.999 | 0.999 | 0.999 | 0.999 | 0.999 | 0.999 | 0.999 | 0.999 | 0.999 | 0.999 | 0.999 | 0.999 | 0.999 | 0.997 | 0.995 | 0.992 | 0.987 | 0.981 | 0.974 | 0.961 | 0.932 | 0.866 | 0.716 | 0.409 | 0.078 | [5 empty] | 0.85 | 0.953 | 0.98 | 0.998 | 0.998 | 0.998 | 0.998 | 0.998 | 0.998 | 0.998 | 0.998 | 0.998 | 0.998 | 0.998 | 0.998 | 0.998 | 0.998 | 0.998 | 0.998 | 0.994 | 0.99 | 0.986 | 0.982 | 0.971 | 0.957 | 0.931 | 0.876 | 0.759 | 0.521 | 0.174 | 0.01 | [5 empty] | PG RP | 42.5 | MA
101 | H-LaF2 | 717479 |  | 47.89 |  | 47.65 |  |  |  | 1.6816 | 1.6871 | 1.6932 | 1.6991 | 1.7002 | 1.7011 |  | 1.7049 | 1.7075 | 1.71 | 1.7125 | 1.7132 | 1.7139 | 1.7168 | 1.717 | 1.7206 | 1.7275 | 1.7283 | 1.7358 | 1.7429 | 1.7552 | [21 empty] | 2.8835 | -0.011033 | 0.021406 | 0.00091619 | -7.1036e-05 | 5.1452e-06 | [6 empty] | 0.3006 | 0.2378 | 0.5584 | 0.2506 | 0.2354 | 0.496 | -0.0022 | -0.0057 | -0.0121 | -0.0051 | 1.3 | 1.3 | 1.3 | 1.3 | 1.3 | 1.3 | 1.4 | 1.4 | 1.4 | 1.4 | 1.5 | 1.5 | 1.5 | 1.5 | 1.5 | 1.5 | 1.5 | 1.6 | 1.8 | 1.9 | 2 | 2.2 | 1.8 | 1.8 | 1.8 | 1.8 | 1.8 | 1.8 | 1.8 | 2 | 2.1 | 2.2 | 2.3 | 1.8 | 1.8 | 1.8 | 1.8 | 1.8 | 1.8 | 1.8 | 2 | 2.1 | 2.2 | 2.3 | 1.8 | 1.8 | 1.8 | 1.8 | 1.8 | 1.8 | 1.9 | 2 | 2.1 | 2.2 | 2.3 | 2 | 2 | 2 | 2 | 2 | 2 | 2.1 | 2.3 | 2.4 | 2.4 | 2.5 | 2.3 | 2.3 | 2.3 | 2.3 | 2.3 | 2.3 | 2.4 | 2.6 | 2.7 | 2.7 | 2.8 | 2.7 | 2.7 | 2.7 | 2.7 | 2.7 | 2.8 | 2.9 | 3 | 3.1 | 3.3 | 3.4 | 2.7 | 2.7 | 2.7 | 2.7 | 2.7 | 2.8 | 3 | 3.1 | 3.2 | 3.4 | 3.5 | 3.3 | 3.3 | 3.3 | 3.3 | 3.3 | 3.2 | 3.5 | 3.7 | 3.9 | 4 | 4.2 | -1 | -0.5 | -0.2 | 0.1 | 0.3 | 0.5 | 0.7 | 1 | 1.2 | 1.4 | 1.5 | [10 empty] | -1.08e-06 | 1.1e-08 | -1.36e-11 | 5.02e-07 | 3.02e-10 | 0.253 | 1 | 1 | 1 | 3 | 1 | 2 |  |  |  |  | 645 | 693 | 577 | 618 | 0.77 |  | 73 |  |  | 87 | 66 | 69 | 70 | 71 | 72 | 73 | 74 | 75 | 75 | 76 | 77 | 77 | 77 | 76 | 77 | 78 | 79 | 81 | 82 | 83 | 84 |  | 120 |  |  | 516 | 180 | 95.4 | 36.1 | 67.7 |  |  | 0.32 |  | 1.49 | 370/320 | 350/323 | -0.6 | 4.18 | [49 empty] | 0.904 | 0.966 | 0.99 | 0.999 | 0.999 | 0.999 | 0.999 | 0.999 | 0.999 | 0.999 | 0.999 | 0.999 | 0.999 | 0.999 | 0.999 | 0.999 | 0.999 | 0.999 | 0.999 | 0.999 | 0.999 | 0.999 | 0.998 | 0.991 | 0.988 | 0.983 | 0.972 | 0.946 | 0.89 | 0.767 | 0.508 | 0.184 |  |  |  |  | 0.817 | 0.933 | 0.98 | 0.998 | 0.998 | 0.998 | 0.998 | 0.998 | 0.998 | 0.998 | 0.998 | 0.998 | 0.998 | 0.998 | 0.998 | 0.998 | 0.998 | 0.998 | 0.998 | 0.998 | 0.998 | 0.998 | 0.996 | 0.986 | 0.978 | 0.967 | 0.947 | 0.899 | 0.799 | 0.591 | 0.258 | 0.033 |  |  |  |  | PG RP | 42.5 | B
102 | H-LaF2A | 717479 |  | 47.89 |  | 47.65 | [6 empty] | 1.699 | 1.7002 | 1.7011 |  | 1.7048 | 1.7075 | 1.71 | 1.7125 | 1.7132 | 1.7139 | 1.7169 | 1.717 | 1.7206 | 1.7275 | 1.7284 | 1.7359 | 1.7429 | 1.7553 | [21 empty] | 2.8802 | -0.0097228 | 0.024041 | 2.4839e-05 | 6.2681e-05 | -1.9803e-06 | [6 empty] | 0.2999 | 0.2378 | 0.5604 | 0.2493 | 0.2354 | 0.4973 | -0.0016 | -0.0037 | -0.0087 | -0.003 | -0.2 | -0.2 | -0.1 | -0.2 | -0.2 | -0.2 | -0.2 | -0.1 | -0.1 | 0 | 0 | 0.1 | 0.1 | 0.2 | 0.3 | 0.3 | 0.3 | 0.4 | 0.5 | 0.6 | 0.6 | 0.6 | 0.3 | 0.3 | 0.4 | 0.4 | 0.4 | 0.4 | 0.5 | 0.5 | 0.6 | 0.8 | 0.8 | 0.4 | 0.4 | 0.4 | 0.5 | 0.5 | 0.5 | 0.6 | 0.7 | 0.7 | 0.8 | 0.9 | 0.4 | 0.5 | 0.5 | 0.5 | 0.6 | 0.6 | 0.7 | 0.9 | 1 | 1.1 | 1.2 | 0.7 | 0.7 | 0.7 | 0.8 | 0.8 | 0.9 | 0.9 | 1 | 1.2 | 1.4 | 1.6 | 0.9 | 0.9 | 1 | 1 | 1 | 1.1 | 1.1 | 1.3 | 1.4 | 1.5 | 1.8 | 1.2 | 1.3 | 1.3 | 1.3 | 1.3 | 1.3 | 1.3 | 1.5 | 1.7 | 1.9 | 1.9 | 1.2 | 1.3 | 1.3 | 1.3 | 1.4 | 1.4 | 1.4 | 1.6 | 1.9 | 2.1 | 2.1 | 1.6 | 1.6 | 1.7 | 1.7 | 1.8 | 1.8 | 1.8 | 2 | 2.1 | 2.3 | 2.3 | -2.4 | -1.8 | -1.5 | -1.2 | -0.9 | -0.7 | -0.5 | -0.1 | 0.1 | 0.3 | 0.4 | [10 empty] | -3.77e-06 | 1.15e-08 | -1.71e-11 | 7.48e-07 | 4.03e-10 | 8.88e-09 | 1 | 2 | 1 | 4 | 1 | 2 |  |  |  |  | 689 | 731 | 621 | 662 | 0.63 |  | 77 |  |  | 90 | 67 | 72 | 73 | 75 | 75 | 76 | 78 | 78 | 78 | 80 | 80 | 83 | 83 | 84 | 84 | 84 | 85 | 85 | 86 | 88 | 89 |  | 122 |  |  | 530 | 122 | 91.7 | 35.5 | 85 |  |  | 0.293 |  | 1.29 | 370/335 | 360/332 | 0.3 | 4.21 | [49 empty] | 0.907 | 0.967 | 0.986 | 0.994 | 0.998 | 0.999 | 0.999 | 0.999 | 0.999 | 0.999 | 0.999 | 0.999 | 0.999 | 0.999 | 0.999 | 0.998 | 0.999 | 0.999 | 0.998 | 0.997 | 0.996 | 0.995 | 0.993 | 0.989 | 0.983 | 0.974 | 0.951 | 0.9 | 0.77 | 0.488 | 0.143 | [5 empty] | 0.822 | 0.935 | 0.971 | 0.988 | 0.995 | 0.998 | 0.998 | 0.998 | 0.998 | 0.998 | 0.998 | 0.998 | 0.998 | 0.998 | 0.998 | 0.997 | 0.997 | 0.997 | 0.996 | 0.994 | 0.992 | 0.99 | 0.986 | 0.977 | 0.967 | 0.948 | 0.905 | 0.81 | 0.593 | 0.238 | 0.02 | [5 empty] | PG RP | 32.5 | MA
103 | H-LaF3B | 744449 |  | 44.9 |  | 44.63 |  |  |  | 1.7071 | 1.7124 | 1.7185 | 1.7245 | 1.7257 | 1.7267 |  | 1.7307 | 1.7336 | 1.7363 | 1.7391 | 1.7398 | 1.7406 | 1.7439 | 1.744 | 1.7479 | 1.7556 | 1.7566 | 1.765 | 1.7729 | 1.7867 | [21 empty] | 2.9677 | -0.010733 | 0.024664 | 0.00079627 | -3.4987e-05 | 3.3613e-06 | [6 empty] | 0.2981 | 0.2378 | 0.5631 | 0.2482 | 0.2351 | 0.4988 | -0.0013 | -0.006 | -0.0099 | -0.0036 | 2.1 | 2 | 2 | 2 | 2 | 2 | 2 | 2.1 | 2.1 | 2.2 | 2.3 | 2.4 | 2.3 | 2.4 | 2.4 | 2.4 | 2.4 | 2.5 | 2.6 | 2.7 | 2.7 | 2.8 | 2.6 | 2.6 | 2.6 | 2.6 | 2.6 | 2.7 | 2.7 | 2.9 | 2.9 | 3 | 3 | 2.6 | 2.7 | 2.7 | 2.7 | 2.7 | 2.8 | 2.8 | 3 | 3 | 3.1 | 3.1 | 2.6 | 2.7 | 2.7 | 2.7 | 2.7 | 2.8 | 2.8 | 2.9 | 3 | 3 | 3.1 | 2.9 | 2.9 | 2.9 | 2.9 | 2.9 | 3 | 3 | 3.1 | 3.1 | 3.3 | 3.3 | 3.2 | 3.2 | 3.2 | 3.2 | 3.2 | 3.3 | 3.3 | 3.5 | 3.5 | 3.6 | 3.6 | 3.7 | 3.7 | 3.7 | 3.8 | 3.9 | 4 | 4 | 4.1 | 4.1 | 4.2 | 4.2 | 3.8 | 3.8 | 3.9 | 3.9 | 4 | 4 | 4.1 | 4.2 | 4.2 | 4.3 | 4.3 | 4.4 | 4.4 | 4.5 | 4.6 | 4.6 | 4.7 | 4.8 | 4.9 | 2 | 5.1 | 5.1 | -0.1 | 0.4 | 0.7 | 1 | 1.2 | 1.5 | 1.6 | 1.9 | 2.1 | 2.2 | 2.3 | [10 empty] | 3.99e-08 | 1.22e-08 | -2.1e-11 | 7.06e-07 | -1.18e-10 | 0.186 | 1 | 3 | 1 | 3 | 1 | 1 |  |  |  |  | 630 | 683 | 557 | 602 | 0.98 |  | 74 |  |  | 89 | 67 | 69 | 71 | 72 | 73 | 74 | 75 | 76 | 77 | 77 | 78 | 78 | 78 | 79 | 80 | 81 | 82 | 83 | 84 | 85 | 86 |  | 108 |  |  | 551 | 149 | 97.3 | 37.6 | 77.4 |  |  | 0.295 |  | 1.57 | 365/310 | 345/310 | -0.3 | 4.32 | [49 empty] | 0.914 | 0.96 | 0.983 | 0.999 | 0.999 | 0.999 | 0.999 | 0.999 | 0.999 | 0.999 | 0.999 | 0.999 | 0.999 | 0.999 | 0.999 | 0.999 | 0.999 | 0.999 | 0.999 | 0.999 | 0.999 | 0.999 | 0.997 | 0.994 | 0.99 | 0.987 | 0.977 | 0.954 | 0.922 | 0.864 | 0.759 | 0.556 | 0.212 |  |  |  | 0.835 | 0.922 | 0.966 | 0.998 | 0.998 | 0.998 | 0.998 | 0.998 | 0.998 | 0.998 | 0.998 | 0.998 | 0.998 | 0.998 | 0.998 | 0.998 | 0.998 | 0.998 | 0.998 | 0.998 | 0.998 | 0.998 | 0.995 | 0.99 | 0.984 | 0.974 | 0.954 | 0.911 | 0.849 | 0.745 | 0.575 | 0.31 | 0.048 |  |  |  | PG RP | 35 | MA
104 | H-LaF4 | 750350 |  | 35.04 |  | 34.77 |  |  |  | 1.7049 | 1.7111 | 1.7182 | 1.7253 | 1.7267 | 1.7279 |  | 1.7328 | 1.7364 | 1.7398 | 1.7432 | 1.7442 | 1.7451 | 1.7493 | 1.7495 | 1.7546 | 1.7646 | 1.7659 | 1.7772 | 1.7881 | 1.8082 | [21 empty] | 2.9684 | -0.012412 | 0.029612 | 0.0014247 | -7.0484e-05 | 9.4726e-06 | [6 empty] | 0.2927 | 0.2366 | 0.5867 | 0.2433 | 0.2332 | 0.5189 | -0.0001 | 0.0013 | 0.0068 | 0.0026 | 0.5 | 0.5 | 0.4 | 0.4 | 0.6 | 0.6 | 0.7 | 0.7 | 0.9 | 1 | 1.2 | 0.9 | 0.9 | 0.9 | 0.9 | 1 | 1.1 | 1.3 | 1.4 | 1.6 | 1.7 | 1.8 | 1.2 | 1.3 | 1.2 | 1.3 | 1.3 | 1.4 | 1.6 | 1.8 | 1.9 | 2.1 | 2.2 | 1.2 | 1.3 | 1.2 | 1.3 | 1.4 | 1.5 | 1.6 | 1.8 | 1.9 | 2.1 | 2.3 | 1.2 | 1.3 | 1.3 | 1.4 | 1.4 | 1.6 | 1.7 | 1.9 | 2 | 2.2 | 2.4 | 1.4 | 1.6 | 1.6 | 1.7 | 1.9 | 1.9 | 2 | 2.1 | 2.4 | 2.5 | 2.8 | 1.9 | 2 | 2 | 2.1 | 2.2 | 2.1 | 2.4 | 2.4 | 2.6 | 2.9 | 3 | 2.4 | 2.6 | 2.7 | 2.8 | 3 | 3.2 | 3.3 | 3.6 | 3.7 | 3.9 | 4 | 2.4 | 2.7 | 2.8 | 2.9 | 3.1 | 3.3 | 3.4 | 3.7 | 3.8 | 3.9 | 4.1 | 3.4 | 3.5 | 3.7 | 3.8 | 4.1 | 4.2 | 4.5 | 4.7 | 4.8 | 5.1 | 5.2 | -1.6 | -1.1 | -0.7 | -0.3 | -0.1 | 0.3 | 0.5 | 0.8 | 1.1 | 1.3 | 1.6 | [10 empty] | -2.48e-06 | 1.26e-08 | -1.65e-11 | 7.19e-07 | 5.75e-10 | 0.271 | 1 | 1 | 1 | 2 | 1 | 2 |  |  |  |  | 597 | 643 | 528 | 569 | 0.94 |  | 78 |  |  | 95 | 71 | 73 | 75 | 76 | 77 | 78 | 81 | 82 | 82 | 83 | 83 | 84 | 84 | 85 | 86 | 87 | 88 | 90 | 91 | 92 | 93 |  | 195 |  |  | 514 | 173 | 92.4 | 36.4 | 56.3 |  |  | 0.269 |  | 2.1 | 415/350 | 389/350 | -0.4 | 3.85 | [49 empty] | 0.934 | 0.978 | 0.995 | 0.999 | 0.999 | 0.999 | 0.999 | 0.999 | 0.999 | 0.999 | 0.999 | 0.998 | 0.998 | 0.998 | 0.998 | 0.998 | 0.998 | 0.998 | 0.998 | 0.993 | 0.99 | 0.982 | 0.97 | 0.924 | 0.888 | 0.819 | 0.707 | 0.506 | 0.202 | [7 empty] | 0.872 | 0.956 | 0.99 | 0.998 | 0.998 | 0.998 | 0.998 | 0.998 | 0.998 | 0.998 | 0.998 | 0.996 | 0.996 | 0.996 | 0.996 | 0.996 | 0.996 | 0.996 | 0.996 | 0.986 | 0.98 | 0.964 | 0.941 | 0.854 | 0.789 | 0.671 | 0.5 | 0.256 | 0.041 | [7 empty] | PG RP | 75 | B
105 | H-LaF4A | 750350 |  | 35.04 |  | 34.77 | [6 empty] | 1.7254 | 1.7268 | 1.728 |  | 1.7328 | 1.7364 | 1.7398 | 1.7432 | 1.7442 | 1.7451 | 1.7493 | 1.7495 | 1.7546 | 1.7646 | 1.7659 | 1.7772 | 1.7882 | 1.8084 | [21 empty] | 2.9671 | -0.011635 | 0.030471 | 0.0011451 | -3.1575e-05 | 7.8402e-06 | [6 empty] | 0.2927 | 0.2366 | 0.5881 | 0.2433 | 0.2332 | 0.5203 | -0.0001 | 0.0027 | 0.0044 | 0.0017 | 0.6 | 0.6 | 0.6 | 0.7 | 0.7 | 0.8 | 0.9 | 1 | 1.2 | 1.2 | 1.4 | 1 | 1 | 1 | 1.1 | 1.1 | 1.3 | 1.5 | 1.7 | 1.9 | 2.1 | 2.2 | 1.4 | 1.4 | 1.5 | 1.5 | 1.6 | 1.8 | 1.9 | 2.1 | 2.1 | 2.4 | 2.5 | 1.4 | 1.4 | 1.5 | 1.6 | 1.6 | 1.8 | 2 | 2.1 | 2.2 | 2.4 | 2.5 | 1.5 | 1.5 | 1.5 | 1.6 | 1.7 | 1.9 | 2.1 | 2.2 | 2.3 | 2.5 | 2.6 | 1.6 | 1.6 | 1.6 | 1.7 | 1.8 | 2 | 2.2 | 2.3 | 2.5 | 2.6 | 2.7 | 2.1 | 2.1 | 2.2 | 2.3 | 2.4 | 2.2 | 2.6 | 2.7 | 2.9 | 3.1 | 3.3 | 2.5 | 2.6 | 2.6 | 2.7 | 2.8 | 3 | 3.3 | 3.6 | 3.9 | 4.1 | 4.2 | 2.6 | 2.7 | 2.7 | 2.8 | 3 | 3.2 | 3.4 | 3.7 | 4 | 4.1 | 4.3 | 3.5 | 3.6 | 3.8 | 3.9 | 4.2 | 4.3 | 4.6 | 4.8 | 5 | 5.3 | 5.5 | -1.3 | -0.9 | -0.5 | -0.1 | 0.2 | 0.6 | 0.9 | 1.1 | 1.4 | 1.6 | 1.8 | [10 empty] | -1.97e-06 | 1.3e-08 | -1.43e-11 | 6.27e-07 | 5.47e-10 | 0.284 | 1 | 1 | 1 | 3 | 1 | 1 |  |  |  |  | 576 | 620 | 507 | 548 | 0.81 |  | 80 |  |  | 98 | 72 | 74 | 75 | 75 | 77 | 78 | 80 | 81 | 83 | 85 | 85 | 86 | 87 | 87 | 87 | 88 | 89 | 89 | 96 | 96 | 97 |  | 173 |  |  | 526 | 177 | 93.7 | 36.3 | 71.5 |  |  | 0.29 |  | 2.36 | 415/355 | 387/353 | -0.3 | 3.84 | [49 empty] | 0.933 | 0.98 | 0.992 | 0.996 | 0.999 | 0.999 | 0.999 | 0.999 | 0.999 | 0.999 | 0.999 | 0.999 | 0.999 | 0.999 | 0.998 | 0.998 | 0.998 | 0.997 | 0.994 | 0.991 | 0.988 | 0.982 | 0.971 | 0.941 | 0.91 | 0.853 | 0.733 | 0.489 | 0.161 | [7 empty] | 0.871 | 0.96 | 0.983 | 0.992 | 0.998 | 0.998 | 0.998 | 0.998 | 0.998 | 0.998 | 0.998 | 0.998 | 0.998 | 0.998 | 0.997 | 0.997 | 0.996 | 0.995 | 0.989 | 0.983 | 0.976 | 0.965 | 0.943 | 0.886 | 0.829 | 0.727 | 0.537 | 0.239 | 0.026 | [7 empty] | PG RP | 60 | A
106 | H-LaF6LB | 757477 |  | 47.71 |  | 47.47 |  |  |  | 1.7161 | 1.723 | 1.7307 | 1.7375 | 1.7388 | 1.7399 |  | 1.744 | 1.7469 | 1.7495 | 1.7522 | 1.753 | 1.7537 | 1.7569 | 1.757 | 1.7608 | 1.7681 | 1.769 | 1.7769 | 1.7843 | 1.7971 | [21 empty] | 3.0195 | -0.014558 | 0.022138 | 0.0012797 | -0.00011606 | 7.1684e-06 | [6 empty] | 0.3006 | 0.2382 | 0.5546 | 0.2508 | 0.2358 | 0.4916 | -0.0031 | -0.0097 | 0.0071 | 0.0032 | 7.2 | 7.2 | 7.3 | 7.4 | 7.4 | 7.4 | 7.7 | 7.7 | 7.9 | 8 | 8.1 | 7.7 | 7.7 | 7.7 | 7.7 | 7.9 | 8 | 8.2 | 8.3 | 8.6 | 8.8 | 8.9 | 8 | 8 | 8 | 8 | 8.1 | 8.2 | 8.4 | 8.5 | 8.9 | 9 | 9.2 | 8 | 8.1 | 8.1 | 8.1 | 8.2 | 8.3 | 8.5 | 8.6 | 9 | 9.2 | 9.3 | 8.1 | 8.1 | 8.1 | 8.2 | 8.2 | 8.4 | 8.6 | 8.8 | 9.1 | 9.3 | 9.4 | 8.2 | 8.2 | 8.4 | 8.4 | 8.6 | 8.7 | 8.9 | 9 | 9.2 | 9.4 | 9.5 | 8.5 | 8.6 | 8.6 | 8.6 | 8.7 | 9 | 9 | 9.2 | 9.4 | 9.5 | 9.7 | 9.2 | 9.2 | 9.3 | 9.4 | 9.4 | 9.5 | 9.8 | 10 | 10.2 | 10.3 | 10.6 | 9.2 | 9.2 | 9.3 | 9.4 | 9.4 | 9.5 | 9.8 | 10 | 10.2 | 10.3 | 10.6 | 9.8 | 9.8 | 9.9 | 10 | 10 | 10.4 | 10.5 | 10.8 | 10.9 | 11.1 | 11.3 | 5.3 | 5.7 | 6.1 | 6.5 | 6.7 | 7.1 | 7.4 | 7.7 | 8.1 | 8.4 | 8.6 | [10 empty] | 9.4e-06 | 1.36e-08 | -1.08e-11 | 6.21e-07 | 2.74e-10 | 0.221 | 1 | 3 | 1 | 3 | 1 | 2 |  |  |  |  | 606 | 631 | 538 | 580 | 0.9 |  | 54 |  |  | 70 | 48 | 51 | 52 | 53 | 54 | 55 | 55 | 56 | 57 | 57 | 58 | 58 | 58 | 59 | 60 | 61 | 62 | 63 | 64 | 65 | 65 |  | 135 |  |  | 654 | 78 | 108.3 | 41.3 | 73.3 |  |  | 0.312 |  | 2.2 | 370/305 | 345/306 | -0.5 | 4.25 | [49 empty] | 0.839 | 0.971 | 0.996 | 0.999 | 0.999 | 0.999 | 0.999 | 0.999 | 0.999 | 0.999 | 0.999 | 0.999 | 0.999 | 0.999 | 0.999 | 0.999 | 0.999 | 0.999 | 0.999 | 0.999 | 0.998 | 0.997 | 0.994 | 0.991 | 0.988 | 0.982 | 0.972 | 0.956 | 0.928 | 0.881 | 0.802 | 0.652 | 0.361 |  |  |  | 0.704 | 0.943 | 0.992 | 0.998 | 0.998 | 0.998 | 0.998 | 0.998 | 0.998 | 0.998 | 0.998 | 0.998 | 0.998 | 0.998 | 0.998 | 0.998 | 0.998 | 0.998 | 0.998 | 0.997 | 0.996 | 0.994 | 0.989 | 0.981 | 0.974 | 0.961 | 0.939 | 0.895 | 0.841 | 0.758 | 0.627 | 0.412 | 0.125 |  |  |  | PG RP | 62.5 | A
107 | H-LaF7 | 782371 |  | 37.09 |  | 36.83 |  |  |  | 1.7378 | 1.7438 | 1.7508 | 1.7578 | 1.7592 | 1.7604 |  | 1.7653 | 1.7688 | 1.7722 | 1.7756 | 1.7766 | 1.7775 | 1.7816 | 1.7818 | 1.7868 | 1.7967 | 1.7979 | 1.8089 | 1.8196 | 1.8387 | [21 empty] | 3.0805 | -0.012246 | 0.03094 | 0.0010587 | -1.3081e-05 | 4.9171e-06 | [6 empty] | 0.2942 | 0.2372 | 0.5817 | 0.2443 | 0.234 | 0.5148 | -0.001 | -0.0003 | 0.0018 | 0.0002 | 3.1 | 3.1 | 3.2 | 3.2 | 3.3 | 3.4 | 3.6 | 3.7 | 3.9 | 4.2 | 4.3 | 3.6 | 3.6 | 3.7 | 3.7 | 3.8 | 3.8 | 4 | 4.1 | 4.3 | 4.5 | 4.6 | 4 | 4 | 4 | 4.1 | 4.1 | 4.2 | 4.3 | 4.4 | 4.6 | 4.7 | 4.8 | 4 | 4 | 4.1 | 4.1 | 4.1 | 4.2 | 4.4 | 4.5 | 4.6 | 4.7 | 4.8 | 4 | 4 | 4.1 | 4.1 | 4.2 | 4.4 | 4.5 | 4.6 | 4.7 | 4.8 | 4.9 | 4.2 | 4.3 | 4.3 | 4.4 | 4.4 | 4.5 | 4.8 | 4.9 | 5 | 5.2 | 5.3 | 4.6 | 4.7 | 4.7 | 4.7 | 4.8 | 5 | 5.1 | 5.3 | 5.5 | 5.6 | 5.7 | 5.3 | 5.3 | 5.4 | 5.5 | 5.6 | 5.8 | 6 | 6.3 | 6.4 | 6.5 | 6.6 | 5.4 | 5.4 | 5.5 | 5.6 | 5.7 | 5.9 | 6.1 | 6.4 | 6.5 | 6.6 | 6.7 | 6 | 6.3 | 6.3 | 6.4 | 6.5 | 6.9 | 7.1 | 7.1 | 7.3 | 7.6 | 8 | 1.1 | 1.6 | 2 | 2.3 | 2.7 | 3 | 3.3 | 3.5 | 3.7 | 3.9 | 4.1 | [10 empty] | 2.32e-06 | 1.27e-08 | -1.6e-11 | 5.87e-07 | 4.07e-10 | 0.286 | 1 | 1 | 1 | 1 | 1 | 1 |  |  |  |  | 661 | 685 | 581 | 623 | 0.97 |  | 67 |  |  | 82 | 54 | 58 | 61 | 63 | 65 | 67 | 69 | 70 | 71 | 72 | 72 | 73 | 73 | 74 | 75 | 76 | 76 | 77 | 78 | 80 | 81 |  | 162 |  |  | 566 | 151 | 119.1 | 46.1 |  |  |  | 0.291 |  | 1.94 | 420/350 | 384/346 | -0.6 | 4.13 | [49 empty] | 0.939 | 0.98 | 0.997 | 0.999 | 0.999 | 0.999 | 0.999 | 0.999 | 0.999 | 0.999 | 0.999 | 0.998 | 0.998 | 0.998 | 0.998 | 0.998 | 0.998 | 0.997 | 0.997 | 0.995 | 0.989 | 0.981 | 0.967 | 0.935 | 0.906 | 0.848 | 0.744 | 0.582 | 0.329 | [7 empty] | 0.882 | 0.96 | 0.994 | 0.998 | 0.998 | 0.998 | 0.998 | 0.998 | 0.998 | 0.998 | 0.998 | 0.996 | 0.996 | 0.996 | 0.996 | 0.996 | 0.996 | 0.994 | 0.994 | 0.99 | 0.978 | 0.962 | 0.935 | 0.874 | 0.821 | 0.719 | 0.554 | 0.339 | 0.108 | [7 empty] | PG RP | 90 | C
108 | H-LaF10A | 788475 |  | 47.49 |  | 47.26 |  |  |  | 1.7447 | 1.752 | 1.7602 | 1.7675 | 1.7689 | 1.77 |  | 1.7744 | 1.7774 | 1.7802 | 1.783 | 1.7838 | 1.7845 | 1.7878 | 1.788 | 1.7919 | 1.7996 | 1.8006 | 1.8088 | 1.8165 | 1.8298 | [21 empty] | 3.1242 | -0.01571 | 0.024484 | 0.0010216 | -7.053e-05 | 4.5891e-06 | [6 empty] | 0.3014 | 0.2381 | 0.5539 | 0.2512 | 0.2357 | 0.4911 | -0.0035 | -0.0108 | 0.0157 | 0.007 | 3.8 | 3.9 | 3.9 | 3.9 | 4 | 4 | 4.2 | 4.3 | 4.4 | 4.5 | 4.6 | 4.1 | 4.2 | 4.3 | 4.3 | 4.3 | 4.5 | 4.6 | 4.7 | 4.8 | 4.9 | 5 | 4.5 | 4.5 | 4.5 | 4.5 | 4.5 | 4.7 | 4.8 | 5 | 5.1 | 5.2 | 5.3 | 4.5 | 4.5 | 4.5 | 4.5 | 4.6 | 4.7 | 4.8 | 5 | 5.1 | 5.2 | 5.3 | 4.5 | 4.6 | 4.6 | 4.6 | 4.7 | 4.8 | 5 | 5.2 | 5.3 | 5.4 | 5.5 | 4.8 | 4.8 | 4.8 | 4.8 | 5 | 5 | 5.2 | 5.4 | 5.5 | 5.6 | 5.7 | 5.1 | 5.1 | 5.1 | 5.2 | 5.2 | 5.3 | 5.5 | 5.6 | 5.7 | 5.8 | 5.9 | 5.5 | 5.6 | 5.7 | 5.7 | 5.8 | 5.9 | 6.1 | 6.4 | 6.5 | 6.6 | 6.7 | 5.6 | 5.7 | 5.7 | 5.8 | 5.8 | 6 | 6.2 | 6.4 | 6.5 | 6.6 | 6.8 | 6 | 6.1 | 6.2 | 6.2 | 6.3 | 6.5 | 6.7 | 6.9 | 7.1 | 7.3 | 7.4 | 1.6 | 2.2 | 2.5 | 2.8 | 3.1 | 3.4 | 3.8 | 4.1 | 4.3 | 4.5 | 4.7 | [10 empty] | 3.3e-06 | 1.21e-08 | -1.61e-11 | 5.85e-07 | 4.5e-10 | 0.221 | 1 | 3 | 1 | 3 | 1 | 1 |  |  |  |  | 688 | 709 | 617 | 645 | 1 |  | 59 |  |  | 73 | 55 | 57 | 59 | 60 | 61 | 61 | 62 | 63 | 63 | 64 | 64 | 65 | 65 | 66 | 67 | 68 | 69 | 69 | 70 | 71 | 72 |  | 155 |  |  | 718 | 97 | 123.4 | 46.9 | 90.4 |  |  | 0.315 |  | 1.35 | 380/315 | 347/314 | -3.1 | 4.28 | [49 empty] | 0.787 | 0.927 | 0.976 | 0.991 | 0.999 | 0.999 | 0.999 | 0.999 | 0.999 | 0.999 | 0.999 | 0.999 | 0.999 | 0.999 | 0.999 | 0.999 | 0.999 | 0.999 | 0.999 | 0.999 | 0.999 | 0.997 | 0.995 | 0.99 | 0.982 | 0.973 | 0.958 | 0.936 | 0.892 | 0.818 | 0.678 | 0.413 | 0.091 |  |  |  | 0.62 | 0.859 | 0.953 | 0.982 | 0.998 | 0.998 | 0.998 | 0.998 | 0.998 | 0.998 | 0.998 | 0.998 | 0.998 | 0.998 | 0.998 | 0.998 | 0.998 | 0.998 | 0.998 | 0.998 | 0.998 | 0.994 | 0.99 | 0.982 | 0.972 | 0.955 | 0.927 | 0.882 | 0.803 | 0.677 | 0.468 | 0.178 | 0.012 |  |  |  | PG RP | 45 | MA
109 | H-LaF50 | 773496 |  | 49.6 |  | 49.36 |  |  |  | 1.7311 | 1.7382 | 1.746 | 1.7531 | 1.7544 | 1.7555 |  | 1.7596 | 1.7625 | 1.7651 | 1.7678 | 1.7685 | 1.7692 | 1.7724 | 1.7725 | 1.7762 | 1.7834 | 1.7843 | 1.792 | 1.7992 | 1.8115 | [21 empty] | 3.074 | -0.015095 | 0.023114 | 0.0008385 | -5.0223e-05 | 3.2307e-06 | [6 empty] | 0.3018 | 0.2382 | 0.5522 | 0.2518 | 0.2359 | 0.4897 | -0.0031 | -0.009 | 0.0112 | 0.0051 | 4 | 4.1 | 4.2 | 4.2 | 4.2 | 4.3 | 4.3 | 4.4 | 4.4 | 4.6 | 4.7 | 4.2 | 4.2 | 4.3 | 4.4 | 4.5 | 4.5 | 4.5 | 4.6 | 4.7 | 4.8 | 4.8 | 4.4 | 4.5 | 4.5 | 4.6 | 4.6 | 4.7 | 4.7 | 4.7 | 4.8 | 4.9 | 4.9 | 4.4 | 4.5 | 4.5 | 4.6 | 4.6 | 4.8 | 4.8 | 4.8 | 4.8 | 4.9 | 5 | 4.5 | 4.5 | 4.6 | 4.6 | 4.6 | 4.7 | 4.8 | 4.9 | 5 | 5.1 | 5.1 | 4.6 | 4.6 | 4.9 | 4.8 | 4.8 | 4.9 | 4.9 | 5 | 5 | 5.1 | 5.2 | 4.8 | 4.8 | 5 | 5.1 | 5.2 | 5.2 | 5.2 | 5.3 | 5.3 | 5.5 | 5.5 | 4.9 | 5.2 | 5.3 | 5.4 | 5.6 | 5.7 | 5.7 | 5.8 | 5.9 | 6 | 6.1 | 5 | 5.4 | 5.4 | 5.5 | 5.6 | 5.7 | 5.8 | 5.9 | 6 | 6 | 6.1 | 5.7 | 5.9 | 6.1 | 6.1 | 6.3 | 6.3 | 6.3 | 6.5 | 6.5 | 6.6 | 6.6 | 1.7 | 2.1 | 2.6 | 2.8 | 3.1 | 3.3 | 3.6 | 3.8 | 4 | 4.2 | 4.3 | [10 empty] | 4.06e-06 | 1.23e-08 | -2.71e-11 | 2.85e-07 | 2.1e-10 | 0.313 | 1 | 1 | 1 | 3 | 1 | 1 |  |  |  |  | 685 | 708 | 622 | 668 | 1.01 |  | 59 |  |  | 73 | 52 | 55 | 56 | 57 | 58 | 59 | 60 | 61 | 61 | 62 | 62 | 63 | 63 | 65 | 66 | 67 | 68 | 69 | 70 | 71 | 72 |  | 150 |  |  | 698 | 61 | 120.9 | 46.6 | 60 |  |  | 0.298 |  | 1.46 | 370/305 | 342/303 | -0.5 | 4.27 | [49 empty] | 0.853 | 0.974 | 0.999 | 0.999 | 0.999 | 0.999 | 0.999 | 0.999 | 0.999 | 0.999 | 0.999 | 0.999 | 0.999 | 0.999 | 0.999 | 0.999 | 0.999 | 0.999 | 0.999 | 0.999 | 0.999 | 0.999 | 0.999 | 0.996 | 0.992 | 0.986 | 0.977 | 0.96 | 0.932 | 0.886 | 0.815 | 0.695 | 0.481 | 0.173 |  |  | 0.728 | 0.949 | 0.998 | 0.998 | 0.998 | 0.998 | 0.998 | 0.998 | 0.998 | 0.998 | 0.998 | 0.998 | 0.998 | 0.998 | 0.998 | 0.998 | 0.998 | 0.998 | 0.998 | 0.998 | 0.998 | 0.998 | 0.998 | 0.992 | 0.984 | 0.972 | 0.955 | 0.922 | 0.869 | 0.785 | 0.564 | 0.38 | 0.16 | 0.017 |  |  | PG RP | 35 | MA
110 | H-LaF50B | 773496 |  | 49.6 |  | 49.36 | [7 empty] | 1.7543 | 1.7554 |  | 1.7596 | 1.7625 | 1.7651 | 1.7678 | 1.7685 | 1.7692 | 1.7724 | 1.7725 | 1.7762 | 1.7834 | 1.7843 | 1.792 | 1.7991 | 1.8114 | [21 empty] | 3.0749 | -0.016071 | 0.022888 | 0.00082887 | -4.0426e-05 | 2.2688e-06 | [6 empty] | 0.3018 | 0.2382 | 0.5515 | 0.2518 | 0.2359 | 0.489 | -0.0031 | -0.0097 | 0.017 | 0.007 | 2.1 | 2.2 | 2.3 | 2.3 | 2.3 | 2.3 | 2.4 | 2.4 | 2.4 | 2.5 | 2.6 | 2.4 | 2.4 | 2.5 | 2.5 | 2.6 | 2.7 | 2.7 | 2.7 | 2.9 | 3 | 3 | 2.7 | 2.8 | 2.8 | 2.9 | 2.9 | 3 | 3 | 3.1 | 3.2 | 3.3 | 3.3 | 2.8 | 2.9 | 2.9 | 3 | 3 | 3.1 | 3.1 | 3.2 | 3.3 | 3.4 | 3.5 | 2.8 | 3 | 3 | 3.1 | 3.1 | 3.2 | 3.3 | 3.4 | 3.5 | 3.6 | 3.6 | 3 | 3.1 | 3.3 | 3.4 | 3.4 | 3.6 | 3.7 | 3.8 | 3.8 | 3.9 | 4 | 3.3 | 3.4 | 3.6 | 3.7 | 3.8 | 3.9 | 3.9 | 4 | 4.1 | 4.2 | 4.2 | 3.5 | 3.7 | 3.9 | 3.9 | 4.1 | 4.1 | 4.1 | 4.2 | 4.3 | 4.4 | 4.4 | 3.7 | 3.8 | 4 | 4.1 | 4.2 | 4.3 | 4.3 | 4.4 | 4.5 | 4.6 | 4.6 | 4.2 | 4.4 | 4.6 | 4.8 | 5 | 5 | 5.1 | 5.3 | 5.3 | 5.4 | 5.4 | 0 | 0.6 | 1 | 1.3 | 1.6 | 1.8 | 2.1 | 2.3 | 2.5 | 2.7 | 2.8 | [10 empty] | 4.34e-07 | 1.2e-08 | -2.81e-11 | 7.25e-07 | 5.31e-10 | 0.162 | 1 | 1 | 1 | 3 | 1 | 1 |  |  |  |  | 682 | 701 | 619 | 665 | 0.95 |  | 56 |  |  | 72 | 52 | 53 | 54 | 54 | 54 | 55 | 57 | 57 | 57 | 58 | 59 | 61 | 61 | 63 | 63 | 64 | 65 | 66 | 66 | 67 | 70 |  | 150 |  |  | 713 | 62 | 117.3 | 46.9 | 81.5 |  |  | 0.25 |  | 1.37 | 375/310 | 352/307 | -1.2 | 4.23 | [49 empty] | 0.759 | 0.905 | 0.969 | 0.986 | 0.994 | 0.994 | 0.999 | 0.999 | 0.999 | 0.999 | 0.999 | 0.999 | 0.999 | 0.999 | 0.999 | 0.999 | 0.999 | 0.999 | 0.999 | 0.999 | 0.998 | 0.997 | 0.995 | 0.99 | 0.984 | 0.974 | 0.957 | 0.928 | 0.883 | 0.812 | 0.699 | 0.528 | 0.288 |  |  |  | 0.576 | 0.818 | 0.939 | 0.972 | 0.987 | 0.987 | 0.998 | 0.998 | 0.998 | 0.998 | 0.998 | 0.998 | 0.998 | 0.998 | 0.998 | 0.998 | 0.998 | 0.998 | 0.998 | 0.998 | 0.996 | 0.994 | 0.99 | 0.98 | 0.968 | 0.948 | 0.915 | 0.861 | 0.78 | 0.66 | 0.488 | 0.279 | 0.083 |  |  |  | PG RP | 35 | MA
111 | H-LaF51 | 700481 |  | 48.08 |  | 47.8 |  |  |  | 1.6655 | 1.6708 | 1.6769 | 1.6826 | 1.6837 | 1.6846 |  | 1.6882 | 1.6908 | 1.6932 | 1.6956 | 1.6963 | 1.697 | 1.6999 | 1.7 | 1.7035 | 1.7102 | 1.711 | 1.7184 | 1.7253 | 1.7374 | [21 empty] | 2.8278 | -0.010694 | 0.020861 | 0.0007268 | -3.7307e-05 | 3.2863e-06 | [6 empty] | 0.2995 | 0.2377 | 0.5619 | 0.2494 | 0.2351 | 0.4987 | -0.0007 | -0.0019 | -0.0121 | -0.0055 | 1.5 | 1.4 | 1.4 | 1.3 | 1.3 | 1.4 | 1.5 | 1.6 | 1.7 | 1.8 | 1.8 | 1.7 | 1.7 | 1.6 | 1.7 | 1.7 | 1.7 | 1.7 | 1.8 | 2 | 2.1 | 2.2 | 1.9 | 1.9 | 1.9 | 1.9 | 2 | 2 | 2 | 2.1 | 2.2 | 2.3 | 2.5 | 1.9 | 2 | 1.9 | 1.9 | 2 | 2 | 2 | 2.1 | 2.2 | 2.4 | 2.6 | 2 | 1.9 | 1.9 | 1.9 | 2 | 2 | 2.1 | 2.1 | 2.2 | 2.4 | 2.6 | 2.1 | 2.2 | 2.1 | 2.1 | 2.2 | 2.2 | 2.4 | 2.5 | 2.6 | 2.7 | 2.8 | 2.4 | 2.4 | 2.4 | 2.3 | 2.4 | 2.5 | 2.6 | 2.6 | 2.7 | 2.9 | 3 | 2.8 | 2.8 | 2.8 | 2.8 | 2.9 | 3 | 3.2 | 3.3 | 3.4 | 3.4 | 3.5 | 2.8 | 2.9 | 2.9 | 2.9 | 3 | 3.1 | 3.2 | 3.4 | 3.5 | 3.5 | 3.6 | 3.5 | 3.4 | 3.4 | 3.5 | 3.5 | 3.7 | 3.8 | 3.9 | 3.9 | 4 | 4.1 | -0.7 | -0.4 | -0.1 | 0.2 | 0.5 | 0.7 | 0.9 | 1.1 | 1.3 | 1.6 | 1.8 | [10 empty] | -8.69e-07 | 1.19e-08 | -1.44e-11 | 5.39e-07 | 1.97e-10 | 0.248 | 1 | 1 | 1 | 3 | 1 | 2 |  |  |  |  | 661 | 703 | 591 | 635 | 0.9 |  | 77 |  |  | 91 | 68 | 71 | 72 | 74 | 75 | 75 | 76 | 77 | 77 | 78 | 79 | 79 | 80 | 81 | 82 | 83 | 84 | 85 | 86 | 87 | 87 |  | 130 |  |  | 532 | 171 | 89.9 | 34.9 | 79.4 |  |  | 0.299 |  | 1.49 | 370/330 | 358/332 | -0.2 | 4.01 | [49 empty] | 0.92 | 0.972 | 0.99 | 0.999 | 0.999 | 0.999 | 0.999 | 0.999 | 0.999 | 0.999 | 0.999 | 0.999 | 0.999 | 0.999 | 0.999 | 0.999 | 0.999 | 0.999 | 0.999 | 0.999 | 0.999 | 0.997 | 0.995 | 0.992 | 0.987 | 0.978 | 0.959 | 0.914 | 0.798 | 0.538 | 0.18 | [5 empty] | 0.845 | 0.944 | 0.977 | 0.99 | 0.998 | 0.998 | 0.998 | 0.998 | 0.998 | 0.998 | 0.998 | 0.998 | 0.998 | 0.998 | 0.998 | 0.998 | 0.998 | 0.998 | 0.998 | 0.998 | 0.998 | 0.996 | 0.993 | 0.985 | 0.977 | 0.958 | 0.921 | 0.836 | 0.638 | 0.29 | 0.032 | [5 empty] | PG RP | 60 | C
112 | H-LaF52 | 786442 |  | 44.19 |  | 43.93 |  |  |  | 1.7431 | 1.7499 | 1.7575 | 1.7646 | 1.7659 | 1.7671 |  | 1.7715 | 1.7747 | 1.7776 | 1.7806 | 1.7814 | 1.7822 | 1.7857 | 1.7859 | 1.7901 | 1.7984 | 1.7994 | 1.8084 | 1.8169 | 1.8317 | [21 empty] | 3.111 | -0.01433 | 0.026016 | 0.0011 | -6.2869e-05 | 4.8575e-06 | [6 empty] | 0.2985 | 0.2378 | 0.5634 | 0.2491 | 0.2352 | 0.4992 | -0.0025 | -0.0068 | 0.0065 | 0.0029 | 7.3 | 7.3 | 7.3 | 7.4 | 7.4 | 7.5 | 7.7 | 7.8 | 8.1 | 8 | 8.2 | 7.7 | 7.7 | 7.7 | 7.8 | 7.8 | 7.9 | 8.2 | 8.3 | 8.4 | 8.6 | 8.7 | 8 | 8 | 8.1 | 8.2 | 8.2 | 8.3 | 8.4 | 8.6 | 8.7 | 8.9 | 9 | 8 | 8 | 8.1 | 8.2 | 8.2 | 8.4 | 8.5 | 8.7 | 8.8 | 9 | 9.1 | 8.1 | 8.1 | 8.2 | 8.2 | 8.3 | 8.4 | 8.6 | 8.7 | 8.8 | 9 | 9.2 | 8.4 | 8.4 | 8.5 | 8.5 | 8.6 | 8.6 | 8.8 | 8.8 | 9 | 9.3 | 9.4 | 8.7 | 8.7 | 8.9 | 8.9 | 8.9 | 9 | 9.2 | 9.4 | 9 | 9.3 | 9.4 | 9.4 | 9.5 | 9.6 | 9.6 | 9.7 | 9.7 | 10.1 | 10.3 | 10.5 | 10.8 | 11 | 9.4 | 9.5 | 9.6 | 9.6 | 9.7 | 9.9 | 10.2 | 10.4 | 10.6 | 10.8 | 11.1 | 10.2 | 10.2 | 10.3 | 10.4 | 10.5 | 10.6 | 10.8 | 11 | 11.3 | 11.5 | 11.8 | 5.2 | 5.7 | 6.1 | 6.4 | 6.7 | 7 | 7.4 | 7.6 | 7.8 | 8.1 | 8.4 | [10 empty] | 9.08e-06 | 1.24e-08 | -1.32e-11 | 5.76e-07 | 4.15e-10 | 0.272 | 1 | 3 | 1 | 3 | 1 | 1 |  |  |  |  | 606 | 638 | 548 | 574 | 0.85 |  | 56 |  |  | 72 | 50 | 53 | 54 | 55 | 56 | 57 | 58 | 59 | 59 | 60 | 60 | 61 | 61 | 62 | 63 | 64 | 65 | 66 | 67 | 68 | 68 |  | 137 |  |  | 649 | 76 | 112.5 | 41.8 | 89.9 |  |  | 0.346 |  | 2.06 | 380/320 | 350/316 | -0.4 | 4.38 | [49 empty] | 0.83 | 0.958 | 0.99 | 0.999 | 0.999 | 0.999 | 0.999 | 0.999 | 0.999 | 0.999 | 0.999 | 0.999 | 0.999 | 0.999 | 0.999 | 0.999 | 0.999 | 0.999 | 0.999 | 0.998 | 0.996 | 0.994 | 0.988 | 0.982 | 0.975 | 0.966 | 0.949 | 0.92 | 0.873 | 0.793 | 0.639 | 0.349 |  |  |  |  | 0.689 | 0.918 | 0.98 | 0.998 | 0.998 | 0.998 | 0.998 | 0.998 | 0.998 | 0.998 | 0.998 | 0.998 | 0.998 | 0.998 | 0.998 | 0.998 | 0.998 | 0.998 | 0.998 | 0.996 | 0.993 | 0.99 | 0.985 | 0.975 | 0.963 | 0.945 | 0.913 | 0.858 | 0.774 | 0.639 | 0.418 | 0.127 |  |  |  |  | PG RP | 50 | MA
113 | H-LaF53 | 743492 |  | 49.22 |  | 48.99 |  |  |  | 1.703 | 1.71 | 1.7177 | 1.7246 | 1.7258 | 1.7268 |  | 1.7309 | 1.7336 | 1.7362 | 1.7388 | 1.7395 | 1.7402 | 1.7432 | 1.7433 | 1.7469 | 1.7538 | 1.7547 | 1.7622 | 1.7692 | 1.7813 | [21 empty] | 2.9751 | -0.014622 | 0.021749 | 0.000802 | -3.647e-05 | 2.1236e-06 | [6 empty] | 0.3013 | 0.2384 | 0.5536 | 0.2512 | 0.2361 | 0.4913 | -0.0028 | -0.0082 | 0.0094 | 0.0033 | 7.4 | 7.3 | 7.3 | 7.4 | 7.4 | 7.5 | 7.6 | 7.7 | 7.8 | 7.9 | 8.1 | 7.7 | 7.8 | 7.9 | 8 | 8 | 8.1 | 8.2 | 8.3 | 8.5 | 8.5 | 8.7 | 7.9 | 8.1 | 8.1 | 8.2 | 8.2 | 8.3 | 8.4 | 8.5 | 8.6 | 8.7 | 8.8 | 7.9 | 8.1 | 8.1 | 8.2 | 8.2 | 8.3 | 8.4 | 8.6 | 8.6 | 8.7 | 8.8 | 7.9 | 8 | 8.1 | 8.2 | 8.2 | 8.3 | 8.5 | 8.6 | 8.6 | 8.7 | 8.8 | 8.1 | 8.2 | 8.2 | 8.3 | 8.4 | 8.5 | 8.6 | 8.7 | 9 | 9.1 | 9.3 | 8.5 | 8.5 | 8.6 | 8.7 | 8.7 | 8.8 | 9 | 9.1 | 9.3 | 9.5 | 9.7 | 8.9 | 9 | 9.1 | 9.2 | 9.3 | 9.4 | 9.6 | 9.8 | 10 | 10.2 | 10.4 | 9 | 9.1 | 9.2 | 9.3 | 9.4 | 9.6 | 9.7 | 9.9 | 10.1 | 10.3 | 10.5 | 9.5 | 9.6 | 9.7 | 9.8 | 9.9 | 10 | 10.2 | 10.4 | 10.7 | 11 | 11.2 | 5.1 | 5.6 | 6.1 | 6.5 | 6.7 | 7 | 7.3 | 7.5 | 7.7 | 7.8 | 8 | [10 empty] | 9.82e-06 | 1.23e-08 | -1.8e-11 | 5.12e-07 | 6.03e-10 | 0.246 | 1 | 3 | 1 | 3 | 1 | 2 |  |  |  |  | 608 | 634 | 550 | 578 | 0.83 |  | 50 |  |  | 66 | 44 | 47 | 49 | 50 | 51 | 52 | 53 | 53 | 53 | 54 | 54 | 54 | 55 | 56 | 57 | 58 | 59 | 60 | 61 | 62 | 63 |  | 140 |  |  | 661 | 83 | 110.1 | 41.5 | 74.6 |  |  | 0.327 |  | 2.18 | 370/300 | 342/301 | -1.1 | 4.15 | [49 empty] | 0.761 | 0.914 | 0.975 | 0.993 | 0.999 | 0.999 | 0.999 | 0.999 | 0.999 | 0.999 | 0.999 | 0.999 | 0.999 | 0.999 | 0.999 | 0.999 | 0.999 | 0.999 | 0.999 | 0.999 | 0.998 | 0.997 | 0.996 | 0.992 | 0.987 | 0.981 | 0.97 | 0.951 | 0.924 | 0.88 | 0.815 | 0.705 | 0.505 | 0.187 |  |  | 0.58 | 0.835 | 0.951 | 0.986 | 0.998 | 0.998 | 0.998 | 0.998 | 0.998 | 0.998 | 0.998 | 0.998 | 0.998 | 0.998 | 0.998 | 0.998 | 0.998 | 0.998 | 0.998 | 0.998 | 0.996 | 0.994 | 0.992 | 0.987 | 0.98 | 0.97 | 0.95 | 0.914 | 0.862 | 0.786 | 0.673 | 0.508 | 0.263 | 0.039 |  |  | PG RP | 45 | MA
114 | H-LaF54 | 800423 |  | 42.34 |  | 42.09 |  |  |  | 1.7547 | 1.7618 | 1.7697 | 1.7771 | 1.7785 | 1.7796 |  | 1.7843 | 1.7876 | 1.7907 | 1.7939 | 1.7948 | 1.7956 | 1.7993 | 1.7995 | 1.804 | 1.8128 | 1.8139 | 1.8235 | 1.8325 | 1.8486 | [21 empty] | 3.1546 | -0.014914 | 0.027398 | 0.0013008 | -8.3908e-05 | 6.6681e-06 | [6 empty] | 0.2976 | 0.2378 | 0.5661 | 0.2482 | 0.2351 | 0.5021 | -0.0024 | -0.0072 | 0.0094 | 0.0043 | 6.4 | 6.6 | 6.8 | 7 | 7 | 7 | 7.2 | 7.4 | 7.6 | 7.7 | 7.8 | 6.9 | 7 | 7.1 | 7.3 | 7.3 | 7.4 | 7.5 | 7.7 | 7.8 | 8 | 8.1 | 7.2 | 7.4 | 7.7 | 7.8 | 7.9 | 7.9 | 8 | 8.1 | 8.2 | 8.4 | 8.5 | 7.3 | 7.4 | 7.7 | 7.9 | 8 | 8 | 8 | 8.2 | 8.3 | 8.5 | 8.6 | 7.3 | 7.5 | 7.8 | 8 | 8 | 8 | 8.1 | 8.2 | 8.4 | 8.6 | 8.7 | 7.6 | 7.6 | 7.8 | 8.1 | 8.2 | 8.3 | 8.6 | 8.8 | 9 | 9.2 | 9.3 | 7.8 | 8.1 | 8.3 | 8.6 | 8.6 | 8.8 | 9 | 9.1 | 9.3 | 9.5 | 9.6 | 8.5 | 8.7 | 9 | 9.2 | 9.3 | 9.5 | 9.7 | 10.1 | 10.3 | 10.5 | 10.7 | 8.6 | 8.8 | 9.1 | 9.3 | 9.4 | 9.5 | 9.8 | 10.1 | 10.3 | 10.5 | 10.8 | 9.1 | 9.4 | 9.9 | 10 | 10.3 | 10.4 | 10.6 | 10.9 | 11 | 11.4 | 11.6 | 4.4 | 5.1 | 5.7 | 6.2 | 6.4 | 6.6 | 6.9 | 7.1 | 7.4 | 7.7 | 7.9 | [10 empty] | 7.96e-06 | 1.37e-08 | -2.59e-11 | 7.1e-07 | 8.49e-10 | 0.231 | 1 | 3 | 1 | 3 | 1 | 1 |  |  |  |  | 598 | 637 | 539 | 580 | 1.3 |  | 53 |  |  | 68 | 47 | 49 | 51 | 53 | 53 | 54 | 55 | 56 | 57 | 57 | 58 | 58 | 59 | 60 | 61 | 62 | 63 | 64 | 65 | 66 | 66 |  | 145 |  |  | 630 | 84 | 114.4 | 42.7 | 73.6 |  |  | 0.34 |  | 2.07 | 390/330 | 358/327 | -1.7 | 4.4 | [49 empty] | 0.811 | 0.944 | 0.99 | 0.999 | 0.999 | 0.999 | 0.999 | 0.999 | 0.999 | 0.999 | 0.999 | 0.999 | 0.999 | 0.999 | 0.999 | 0.999 | 0.999 | 0.999 | 0.999 | 0.997 | 0.995 | 0.993 | 0.991 | 0.984 | 0.978 | 0.966 | 0.941 | 0.9 | 0.815 | 0.638 | 0.316 | 0.048 |  |  |  |  | 0.658 | 0.891 | 0.98 | 0.998 | 0.998 | 0.998 | 0.998 | 0.998 | 0.998 | 0.998 | 0.998 | 0.998 | 0.998 | 0.998 | 0.998 | 0.998 | 0.998 | 0.998 | 0.998 | 0.996 | 0.994 | 0.992 | 0.986 | 0.973 | 0.96 | 0.935 | 0.89 | 0.811 | 0.665 | 0.408 | 0.102 | 0.011 |  |  |  |  | PG RP | 65 | A
115 | H-LaF55 | 750353 |  | 35.33 |  | 35.1 |  |  |  | 1.7038 | 1.7104 | 1.7179 | 1.7252 | 1.7267 | 1.7279 |  | 1.7328 | 1.7364 | 1.7398 | 1.7433 | 1.7442 | 1.7452 | 1.7493 | 1.7495 | 1.7545 | 1.7645 | 1.7657 | 1.7768 | 1.7874 | 1.8066 | [21 empty] | 2.9694 | -0.013277 | 0.029304 | 0.0015092 | -9.1187e-05 | 9.4003e-06 | [6 empty] | 0.2941 | 0.2371 | 0.5789 | 0.2447 | 0.234 | 0.5121 | -0.0021 | -0.0061 | 0.0137 | 0.006 | 4 | 4 | 3.8 | 3.8 | 3.7 | 3.7 | 3.8 | 4 | 4.1 | 4.2 | 4.2 | 4.4 | 4.3 | 4.3 | 4.3 | 4.3 | 4.3 | 4.4 | 4.4 | 4.5 | 4.5 | 4.6 | 4.6 | 4.6 | 4.7 | 4.7 | 4.7 | 4.7 | 4.8 | 4.9 | 4.9 | 5 | 5.1 | 4.7 | 4.7 | 4.7 | 4.7 | 4.7 | 4.7 | 4.8 | 4.9 | 4.9 | 5.1 | 5.2 | 4.7 | 4.8 | 4.8 | 4.8 | 4.8 | 4.8 | 4.9 | 5 | 5 | 5.2 | 5.3 | 5 | 5 | 5.1 | 5.1 | 5.1 | 5.1 | 5.2 | 5.3 | 5.4 | 5.5 | 5.6 | 5.5 | 5.5 | 5.4 | 5.4 | 5.4 | 5.5 | 5.7 | 5.8 | 6 | 6.2 | 6.3 | 6.3 | 6.4 | 6.4 | 6.4 | 6.4 | 6.6 | 6.8 | 6.9 | 7 | 7.1 | 7.3 | 6.3 | 6.4 | 6.4 | 6.4 | 6.4 | 6.6 | 6.8 | 6.9 | 7 | 7.1 | 7.3 | 7.1 | 7.2 | 7.3 | 7.4 | 7.4 | 7.5 | 7.8 | 7.9 | 8.1 | 8.2 | 8.4 | 1.9 | 2.4 | 2.8 | 3.1 | 3.3 | 3.5 | 3.7 | 3.9 | 4.1 | 4.3 | 4.5 | [10 empty] | 3.12e-06 | 9.87e-09 | -1.45e-11 | 7.63e-07 | 6e-10 | 0.265 | 1 | 1 | 1 | 1 | 1 | 1 |  |  |  |  | 551 | 589 | 482 | 533 | 1.29 |  | 78 |  |  | 104 | 70 | 72 | 74 | 76 | 77 | 78 | 79 | 80 | 81 | 82 | 83 | 84 | 84 | 85 | 86 | 88 | 89 | 91 | 92 | 94 | 95 |  | 93 |  |  | 580 | 156 | 109.7 | 42.5 | 80.9 |  |  | 0.29 |  | 2.44 | 390/325 | 354/324 | -0.4 | 3.23 | [49 empty] | 0.967 | 0.982 | 0.993 | 0.996 | 0.998 | 0.998 | 0.999 | 0.999 | 0.999 | 0.999 | 0.999 | 0.999 | 0.999 | 0.999 | 0.999 | 0.998 | 0.998 | 0.998 | 0.996 | 0.994 | 0.992 | 0.99 | 0.987 | 0.981 | 0.974 | 0.963 | 0.946 | 0.919 | 0.872 | 0.759 | 0.486 | 0.118 |  |  |  |  | 0.936 | 0.965 | 0.987 | 0.992 | 0.995 | 0.996 | 0.997 | 0.998 | 0.998 | 0.998 | 0.998 | 0.998 | 0.998 | 0.998 | 0.998 | 0.996 | 0.996 | 0.996 | 0.992 | 0.989 | 0.985 | 0.98 | 0.975 | 0.963 | 0.949 | 0.928 | 0.895 | 0.845 | 0.76 | 0.576 | 0.236 | 0.014 |  |  |  |  | PG RP | 175 | B
116 | H-LaF56 | 800422 |  | 42.24 |  | 41.98 | [6 empty] | 1.7775 | 1.7788 | 1.7799 |  | 1.7844 | 1.7877 | 1.7908 | 1.7939 | 1.7948 | 1.7956 | 1.7994 | 1.7995 | 1.804 | 1.8128 | 1.8139 | 1.8236 | 1.8327 | 1.8487 | [21 empty] | 3.15 | -0.011241 | 0.02991 | 0.00059681 | 1.9175e-05 | 9.6917e-07 | [6 empty] | 0.2974 | 0.2377 | 0.5674 | 0.2475 | 0.2349 | 0.5028 | -0.002 | -0.006 | -0.0062 | -0.002 | 7.5 | 7.7 | 7.8 | 8.1 | 8.2 | 8.5 | 8.6 | 8.7 | 8.9 | 9.1 | 9.2 | 8.2 | 8.4 | 8.6 | 8.7 | 8.8 | 9 | 9.2 | 9.5 | 9.7 | 9.8 | 9.8 | 9.2 | 9.3 | 9.5 | 9.6 | 9.8 | 10.1 | 10.4 | 10.5 | 10.7 | 10.8 | 10.9 | 9.4 | 9.6 | 9.7 | 9.8 | 9.9 | 10.2 | 10.5 | 10.6 | 10.8 | 10.9 | 11 | 9.6 | 9.8 | 9.9 | 10 | 10.1 | 10.4 | 10.6 | 10.7 | 10.9 | 11 | 11.2 | 10 | 10.1 | 10.3 | 10.5 | 10.5 | 10.7 | 10.9 | 11.1 | 11.2 | 11.3 | 11.5 | 10.5 | 10.7 | 10.8 | 10.9 | 11.2 | 11.3 | 11.5 | 11.7 | 11.8 | 12 | 12.1 | 11.2 | 11.2 | 11.4 | 11.5 | 11.7 | 11.8 | 12.1 | 12.1 | 12.4 | 12.5 | 12.5 | 11.3 | 11.4 | 11.6 | 11.7 | 11.9 | 12 | 12.3 | 12.3 | 12.5 | 12.6 | 12.7 | 12 | 12 | 12.1 | 12.2 | 12.5 | 12.6 | 12.9 | 13 | 13.1 | 13.3 | 13.4 | 6.7 | 7.4 | 7.8 | 8.2 | 8.5 | 9 | 9.4 | 9.6 | 9.9 | 10.1 | 10.4 | [10 empty] | 9.77e-06 | 1.76e-08 | -2.54e-11 | 1.41e-06 | -2.8e-10 | 4.92e-10 | 1 | 2 | 1 | 3 | 1 | 2 |  |  |  |  | 583 | 619 | 537 | 562 | 0.93 |  | 62 |  |  | 79 | 52 | 55 | 58 | 59 | 60 | 61 | 63 | 63 | 64 | 64 | 66 | 67 | 67 | 68 | 69 | 71 | 71 | 72 | 74 | 74 | 75 |  | 70 |  |  | 628 | 96 | 111.7 | 42.2 | 141.2 |  |  | 0.322 |  | 2.28 | 390/335 | 363/336 | -0.8 | 4.6 | [49 empty] | 0.903 | 0.975 | 0.989 | 0.997 | 0.999 | 0.999 | 0.999 | 0.999 | 0.999 | 0.999 | 0.999 | 0.999 | 0.999 | 0.999 | 0.999 | 0.999 | 0.999 | 0.999 | 0.998 | 0.996 | 0.995 | 0.992 | 0.989 | 0.982 | 0.974 | 0.961 | 0.935 | 0.872 | 0.722 | 0.424 | 0.112 | [5 empty] | 0.815 | 0.952 | 0.978 | 0.994 | 0.998 | 0.998 | 0.998 | 0.998 | 0.998 | 0.998 | 0.998 | 0.998 | 0.998 | 0.998 | 0.998 | 0.998 | 0.998 | 0.998 | 0.995 | 0.993 | 0.99 | 0.985 | 0.978 | 0.963 | 0.949 | 0.923 | 0.873 | 0.76 | 0.522 | 0.179 | 0.013 | [5 empty] | PG RP | 60 | B
117 | H-LaF62 | 720437 |  | 43.68 |  | 43.39 |  |  |  | 1.6807 | 1.687 | 1.6939 | 1.7004 | 1.7016 | 1.7027 |  | 1.7068 | 1.7096 | 1.7124 | 1.7151 | 1.7159 | 1.7166 | 1.7199 | 1.72 | 1.7239 | 1.7316 | 1.7326 | 1.7409 | 1.7489 | 1.7632 | [21 empty] | 2.889 | -0.012633 | 0.02269 | 0.0011508 | -8.5494e-05 | 7.0776e-06 | [6 empty] | 0.2967 | 0.2372 | 0.5673 | 0.247 | 0.2344 | 0.5023 | -0.0002 | -0.0038 | 0.0036 | 0.0014 | 2.4 | 2.4 | 2.5 | 2.4 | 2.4 | 2.4 | 2.5 | 2.5 | 2.7 | 2.8 | 3 | 2.8 | 2.8 | 2.8 | 2.9 | 2.9 | 2.9 | 3 | 3.1 | 3.2 | 3.3 | 3.4 | 3.1 | 3.1 | 3.1 | 3.1 | 3.1 | 3.1 | 3.2 | 3.3 | 3.5 | 3.6 | 3.8 | 3.1 | 3.1 | 3.1 | 3.1 | 3.1 | 3.1 | 3.3 | 3.4 | 3.5 | 3.6 | 3.8 | 3.1 | 3.1 | 3.2 | 3.2 | 3.2 | 3.2 | 3.4 | 3.5 | 3.6 | 3.7 | 3.9 | 3.3 | 3.3 | 3.4 | 3.4 | 3.4 | 3.5 | 3.6 | 3.7 | 3.9 | 4 | 4.2 | 3.6 | 3.5 | 3.6 | 3.6 | 3.7 | 3.7 | 3.8 | 3.9 | 4.1 | 4.3 | 4.4 | 4.1 | 4.2 | 4.2 | 4.2 | 4.3 | 4.4 | 4.6 | 4.7 | 4.9 | 5.1 | 5.2 | 4.2 | 4.3 | 4.3 | 4.3 | 4.4 | 4.5 | 4.7 | 4.8 | 5 | 5.2 | 5.3 | 4.7 | 4.8 | 4.9 | 5 | 5 | 5.2 | 5.3 | 5.5 | 5.7 | 5.8 | 5.9 | 0.3 | 0.8 | 1.2 | 1.5 | 1.7 | 1.9 | 2.2 | 2.5 | 2.7 | 2.9 | 3.1 | [10 empty] | 9.15e-07 | 1.15e-08 | -1.32e-11 | 6.49e-07 | 4.46e-10 | 0.236 | 1 | 3 | 1 | 3 | 1 | 2 |  |  |  |  | 604 | 640 | 530 | 581 | 0.95 |  | 71 |  |  | 88 | 61 | 64 | 66 | 67 | 68 | 69 | 70 | 71 | 72 | 73 | 74 | 75 | 75 | 76 | 77 | 79 | 80 | 81 | 83 | 84 | 85 |  | 150 |  |  | 564 | 149 | 106.1 | 40.3 | 70.2 |  |  | 0.317 |  | 2.25 | 380/340 | 365/342 | -0.9 | 3.71 | [49 empty] | 0.872 | 0.954 | 0.991 | 0.999 | 0.999 | 0.999 | 0.999 | 0.999 | 0.999 | 0.999 | 0.999 | 0.999 | 0.999 | 0.999 | 0.999 | 0.999 | 0.999 | 0.999 | 0.998 | 0.996 | 0.994 | 0.992 | 0.984 | 0.976 | 0.966 | 0.946 | 0.901 | 0.788 | 0.517 | 0.127 | [6 empty] | 0.76 | 0.91 | 0.982 | 0.998 | 0.998 | 0.998 | 0.998 | 0.998 | 0.998 | 0.998 | 0.998 | 0.998 | 0.998 | 0.998 | 0.998 | 0.998 | 0.998 | 0.998 | 0.996 | 0.993 | 0.99 | 0.985 | 0.975 | 0.958 | 0.94 | 0.901 | 0.819 | 0.625 | 0.272 | 0.02 | [6 empty] | PG RP | 45 | A
118 | H-LaF72 | 720460 |  | 46.02 |  | 45.77 |  |  |  | 1.6819 | 1.688 | 1.6948 | 1.7011 | 1.7023 | 1.7033 |  | 1.7073 | 1.7101 | 1.7127 | 1.7153 | 1.7161 | 1.7168 | 1.7199 | 1.72 | 1.7237 | 1.731 | 1.7319 | 1.7398 | 1.7473 | 1.7605 | [21 empty] | 2.8907 | -0.012226 | 0.023446 | 0.00039899 | 2.733e-05 | 1.0158e-07 | [6 empty] | 0.2985 | 0.2378 | 0.565 | 0.2486 | 0.2353 | 0.5015 | -0.0014 | -0.0021 | 0.0039 | 0.0011 | 2.7 | 2.7 | 2.7 | 2.7 | 2.7 | 2.7 | 2.8 | 2.9 | 2.9 | 2.9 | 3 | 2.9 | 3 | 3 | 3 | 3.1 | 3.1 | 3.2 | 3.2 | 3.3 | 3.4 | 3.5 | 3.2 | 3.2 | 3.2 | 3.2 | 3.3 | 3.4 | 3.5 | 3.6 | 3.7 | 3.8 | 3.9 | 3.2 | 3.3 | 3.3 | 3.3 | 3.3 | 3.4 | 3.5 | 3.6 | 3.7 | 3.8 | 4 | 3.3 | 3.3 | 3.4 | 3.4 | 3.4 | 3.5 | 3.6 | 3.7 | 3.8 | 3.9 | 4 | 3.5 | 3.5 | 3.6 | 3.6 | 3.6 | 3.7 | 3.8 | 3.9 | 4 | 4.1 | 4.3 | 3.6 | 3.6 | 3.8 | 3.8 | 3.9 | 4.1 | 4.1 | 4.1 | 4.3 | 4.5 | 4.6 | 4.2 | 4.2 | 4.2 | 4.2 | 4.3 | 4.3 | 4.5 | 4.7 | 4.9 | 5.1 | 5.2 | 4.3 | 4.3 | 4.3 | 4.3 | 4.4 | 4.4 | 4.6 | 4.8 | 5 | 5.2 | 5.3 | 4.7 | 4.8 | 4.9 | 5 | 5.1 | 5.2 | 5.3 | 5.4 | 5.5 | 5.7 | 5.8 | 0.5 | 1 | 1.4 | 1.7 | 1.9 | 2.2 | 2.4 | 2.7 | 2.9 | 3.1 | 3.2 | [10 empty] | 1.36e-06 | 1.16e-08 | -1.71e-11 | 6.48e-07 | 4.94e-10 | 0.199 | 1 | 1 | 1 | 3 | 1 | 2 |  |  |  |  | 660 | 692 | 584 | 628 | 0.98 |  | 67 |  |  | 82 | 60 | 63 | 64 | 65 | 66 | 67 | 68 | 70 | 70 | 71 | 71 | 72 | 72 | 73 | 74 | 75 | 76 | 77 | 78 | 79 | 80 |  | 140 |  |  | 585 | 128 | 98.1 | 38.4 | 70.2 |  |  | 0.277 |  | 1.77 | 380/340 | 366/337 | -1.2 | 3.88 | [49 empty] | 0.902 | 0.982 | 0.993 | 0.998 | 0.998 | 0.998 | 0.998 | 0.998 | 0.998 | 0.998 | 0.998 | 0.998 | 0.998 | 0.998 | 0.998 | 0.998 | 0.998 | 0.998 | 0.998 | 0.997 | 0.995 | 0.993 | 0.988 | 0.978 | 0.967 | 0.948 | 0.908 | 0.826 | 0.638 | 0.303 | [6 empty] | 0.806 | 0.949 | 0.986 | 0.996 | 0.996 | 0.996 | 0.996 | 0.996 | 0.996 | 0.996 | 0.996 | 0.996 | 0.996 | 0.996 | 0.996 | 0.996 | 0.996 | 0.996 | 0.996 | 0.994 | 0.992 | 0.987 | 0.982 | 0.964 | 0.946 | 0.91 | 0.839 | 0.698 | 0.423 | 0.098 | [6 empty] | PG RP | 82.5 | B
119 | H-LaF76 | 762401 |  | 40.09 |  | 39.86 |  |  |  | 1.7175 | 1.7245 | 1.7323 | 1.7397 | 1.741 | 1.7422 |  | 1.7469 | 1.7502 | 1.7532 | 1.7564 | 1.7573 | 1.7581 | 1.7618 | 1.762 | 1.7665 | 1.7754 | 1.7765 | 1.7863 | 1.7957 | 1.8126 | [21 empty] | 3.0235 | -0.014534 | 0.026175 | 0.0014633 | -0.00010731 | 9.6059e-06 | [6 empty] | 0.2956 | 0.2372 | 0.5734 | 0.2459 | 0.2345 | 0.5085 | -0.0009 | -0.0036 | 0.0105 | 0.0042 | 2.7 | 2.7 | 2.7 | 2.7 | 2.7 | 2.9 | 3 | 3 | 3.1 | 3 | 3.2 | 2.8 | 2.9 | 2.9 | 2.9 | 3 | 3.1 | 3.3 | 3.4 | 3.4 | 3.5 | 3.5 | 3.1 | 3.1 | 3.1 | 3.1 | 3.2 | 3.3 | 3.5 | 3.6 | 3.7 | 3.7 | 3.8 | 3.1 | 3.1 | 3.2 | 3.3 | 3.3 | 3.4 | 3.5 | 3.7 | 3.7 | 3.8 | 3.9 | 3.2 | 3.2 | 3.3 | 3.4 | 3.4 | 3.4 | 3.6 | 3.7 | 3.7 | 3.8 | 4 | 3.5 | 3.6 | 3.6 | 3.6 | 3.8 | 3.8 | 3.8 | 4 | 4.1 | 4.2 | 4.4 | 3.6 | 3.7 | 3.8 | 3.8 | 3.9 | 4 | 4.1 | 4.2 | 4.3 | 4.4 | 4.6 | 4.1 | 4.1 | 4.3 | 4.3 | 4.4 | 4.5 | 4.7 | 4.9 | 5 | 5.2 | 5.3 | 4.1 | 4.2 | 4.4 | 4.4 | 4.5 | 4.6 | 4.8 | 5 | 5.1 | 5.3 | 5.4 | 4.7 | 4.9 | 5 | 5.1 | 5.3 | 5.5 | 5.7 | 5.9 | 6.1 | 6.4 | 6.6 | 0.4 | 0.8 | 1.3 | 1.6 | 1.9 | 2.1 | 2.4 | 2.6 | 2.7 | 2.9 | 3.2 | [10 empty] | 1.58e-06 | 1.15e-08 | -2e-11 | 4.02e-07 | 5.35e-10 | 0.307 | 1 | 3 | 1 | 4 | 1 | 1 |  |  |  |  | 656 | 682 | 589 | 625 | 1.11 |  | 62 |  |  | 74 | 55 | 57 | 59 | 60 | 61 | 62 | 63 | 63 | 64 | 64 | 65 | 65 | 66 | 66 | 67 | 68 | 69 | 70 | 71 | 72 | 72 |  | 160 |  |  | 563 | 118 | 103.1 | 39.3 | 69.1 |  |  | 0.31 |  | 1.84 | 400/350 | 374/347 | -0.3 | 3.97 | [49 empty] | 0.872 | 0.976 | 0.99 | 0.998 | 0.998 | 0.998 | 0.999 | 0.999 | 0.999 | 0.999 | 0.999 | 0.999 | 0.999 | 0.999 | 0.999 | 0.999 | 0.999 | 0.999 | 0.996 | 0.994 | 0.992 | 0.99 | 0.984 | 0.972 | 0.959 | 0.932 | 0.871 | 0.713 | 0.368 | [7 empty] | 0.76 | 0.953 | 0.98 | 0.996 | 0.996 | 0.996 | 0.998 | 0.998 | 0.998 | 0.998 | 0.998 | 0.998 | 0.998 | 0.998 | 0.998 | 0.998 | 0.998 | 0.998 | 0.992 | 0.989 | 0.984 | 0.98 | 0.97 | 0.942 | 0.916 | 0.86 | 0.745 | 0.487 | 0.124 | [7 empty] | PG RP | 67.5 | A
120 | H-ZLaF1 | 802443 |  | 44.27 |  | 44.05 |  |  |  | 1.7572 | 1.7644 | 1.7725 | 1.7799 | 1.7812 | 1.7824 |  | 1.787 | 1.7902 | 1.7932 | 1.7962 | 1.7971 | 1.7979 | 1.8015 | 1.8017 | 1.806 | 1.8143 | 1.8154 | 1.8245 | 1.8331 | 1.8483 | [21 empty] | 3.1663 | -0.015441 | 0.026101 | 0.0013712 | -0.00010919 | 7.8335e-06 | [6 empty] | 0.2993 | 0.2374 | 0.561 | 0.2492 | 0.235 | 0.4979 | -0.0025 | -0.0091 | 0.009 | 0.0036 | 4.6 | 4.6 | 4.7 | 4.7 | 4.8 | 4.8 | 5 | 5 | 5 | 5.1 | 5.1 | 5 | 4.9 | 4.9 | 4.9 | 4.9 | 5 | 5.2 | 5.4 | 5.5 | 5.6 | 5.6 | 5.3 | 5.3 | 5.3 | 5.3 | 5.4 | 5.5 | 5.7 | 5.9 | 6.1 | 6.2 | 6.3 | 5.3 | 5.3 | 5.3 | 5.4 | 5.5 | 5.6 | 5.8 | 6 | 6.2 | 6.4 | 6.5 | 5.4 | 5.4 | 5.4 | 5.4 | 5.5 | 5.7 | 5.9 | 6.1 | 6.3 | 6.4 | 6.6 | 5.6 | 5.6 | 5.7 | 5.8 | 5.8 | 6 | 6.3 | 6.4 | 6.6 | 6.7 | 6.9 | 5.7 | 5.7 | 5.8 | 6 | 6.1 | 6.3 | 6.5 | 6.6 | 6.8 | 7 | 7.2 | 6.4 | 6.4 | 6.5 | 6.6 | 6.7 | 6.8 | 7 | 7.2 | 7.3 | 7.4 | 7.5 | 6.5 | 6.5 | 6.5 | 6.6 | 6.7 | 6.9 | 7.1 | 7.2 | 7.4 | 7.5 | 7.6 | 7 | 7.2 | 7.4 | 7.4 | 7.5 | 7.7 | 7.9 | 8.1 | 8.2 | 8.4 | 8.6 | 2.5 | 3 | 3.3 | 3.6 | 3.9 | 4.3 | 4.7 | 5 | 5.3 | 5.5 | 5.8 | [10 empty] | 4.19e-06 | 1.23e-08 | -1.53e-11 | 7.59e-07 | 5.64e-10 | 0.165 | 1 | 1 | 1 | 3 | 1 | 1 |  |  |  |  | 658 | 687 | 596 | 627 | 0.92 |  | 56 |  |  | 74 | 48 | 50 | 50 | 52 | 57 | 54 | 55 | 59 | 61 | 58 | 59 | 61 | 62 | 62 | 64 | 62 | 64 | 68 | 70 | 71 | 72 |  | 170 |  |  | 681 | 75 | 121.2 | 45.9 | 62.5 |  |  | 0.319 |  | 1.76 | 390/340 | 363/334 | -0.7 | 4.41 | [49 empty] | 0.803 | 0.935 | 0.99 | 0.999 | 0.999 | 0.999 | 0.999 | 0.999 | 0.999 | 0.999 | 0.999 | 0.999 | 0.999 | 0.999 | 0.999 | 0.999 | 0.999 | 0.999 | 0.999 | 0.997 | 0.995 | 0.994 | 0.99 | 0.984 | 0.976 | 0.963 | 0.936 | 0.881 | 0.747 | 0.485 | 0.156 | [5 empty] | 0.645 | 0.874 | 0.98 | 0.998 | 0.998 | 0.998 | 0.998 | 0.998 | 0.998 | 0.998 | 0.998 | 0.998 | 0.998 | 0.998 | 0.998 | 0.998 | 0.998 | 0.998 | 0.998 | 0.994 | 0.991 | 0.987 | 0.981 | 0.968 | 0.953 | 0.927 | 0.876 | 0.776 | 0.558 | 0.235 | 0.024 | [5 empty] | PG RP | 93.5 | C
121 | H-ZLaF2 | 803468 |  | 46.76 |  | 46.52 |  |  |  | 1.7586 | 1.7661 | 1.7743 | 1.7817 | 1.7831 | 1.7843 |  | 1.7887 | 1.7918 | 1.7947 | 1.7976 | 1.7985 | 1.7992 | 1.8026 | 1.8028 | 1.8069 | 1.8148 | 1.8158 | 1.8244 | 1.8324 | 1.8464 | [21 empty] | 3.1745 | -0.015978 | 0.025128 | 0.0011862 | -8.9044e-05 | 6.0338e-06 | [6 empty] | 0.3006 | 0.2377 | 0.558 | 0.2502 | 0.2352 | 0.4952 | -0.0025 | -0.0079 | 0.0121 | 0.0052 | 3.6 | 3.7 | 3.6 | 3.8 | 3.9 | 4 | 4 | 4.1 | 4.2 | 4.3 | 4.4 | 4 | 4 | 4 | 4 | 4 | 4.1 | 4.2 | 4.3 | 4.4 | 4.5 | 4.6 | 4.3 | 4.3 | 4.3 | 4.3 | 4.4 | 4.5 | 4.6 | 4.7 | 4.9 | 5.1 | 5.2 | 4.3 | 4.3 | 4.3 | 4.4 | 4.5 | 4.6 | 4.7 | 4.8 | 5 | 5.1 | 5.2 | 4.4 | 4.4 | 4.4 | 4.4 | 4.5 | 4.7 | 4.8 | 4.9 | 5 | 5.1 | 5.3 | 4.5 | 4.5 | 4.6 | 4.6 | 4.7 | 4.9 | 5.1 | 5.3 | 5.5 | 5.6 | 5.8 | 4.7 | 4.8 | 4.8 | 4.8 | 5 | 5.1 | 5.4 | 5.6 | 5.7 | 5.9 | 6.1 | 5.3 | 5.3 | 5.3 | 5.4 | 5.6 | 5.8 | 6 | 6.2 | 6.5 | 6.8 | 7 | 5.4 | 5.3 | 5.3 | 5.4 | 5.6 | 5.9 | 6.1 | 6.3 | 6.6 | 6.9 | 7.1 | 5.9 | 5.9 | 6 | 5.9 | 6.2 | 6.4 | 6.6 | 6.9 | 6.9 | 7.2 | 7.4 | 1.5 | 2 | 2.3 | 2.6 | 2.9 | 3.3 | 3.6 | 3.8 | 4 | 4.2 | 4.5 | [10 empty] | 2.69e-06 | 1.08e-08 | -1.22e-11 | 6.81e-07 | 9.88e-10 | 0.172 | 1 | 1 | 1 | 3 | 1 | 1 |  |  |  |  | 690 | 708 | 612 | 648 | 0.96 |  | 59 |  |  | 74 | 53 | 55 | 57 | 58 | 59 | 60 | 60 | 61 | 61 | 62 | 62 | 63 | 63 | 64 | 65 | 66 | 67 | 68 | 69 | 70 | 71 |  | 150 |  |  | 702 | 68 | 123.6 | 47.8 | 95.2 |  |  | 0.292 |  | 1.36 | 380/320 | 350/316 | -1.1 | 4.68 | [49 empty] | 0.826 | 0.959 | 0.993 | 0.999 | 0.999 | 0.999 | 0.999 | 0.999 | 0.999 | 0.999 | 0.999 | 0.999 | 0.999 | 0.999 | 0.999 | 0.999 | 0.998 | 0.998 | 0.997 | 0.996 | 0.994 | 0.994 | 0.993 | 0.988 | 0.983 | 0.975 | 0.959 | 0.929 | 0.881 | 0.791 | 0.62 | 0.322 | 0.043 |  |  |  | 0.682 | 0.92 | 0.986 | 0.998 | 0.998 | 0.998 | 0.998 | 0.998 | 0.998 | 0.998 | 0.998 | 0.998 | 0.998 | 0.998 | 0.998 | 0.998 | 0.997 | 0.996 | 0.995 | 0.993 | 0.989 | 0.988 | 0.986 | 0.976 | 0.973 | 0.956 | 0.925 | 0.87 | 0.781 | 0.629 | 0.383 | 0.103 | 0.007 |  |  |  | PG RP | 110 | B
122 | H-ZLaF3 | 855366 |  | 36.59 |  | 36.35 |  |  |  | 1.8054 | 1.8125 | 1.8206 | 1.8287 | 1.8302 | 1.8316 |  | 1.8371 | 1.841 | 1.8447 | 1.8486 | 1.8496 | 1.8506 | 1.8552 | 1.8554 | 1.861 | 1.8719 | 1.8733 | 1.8855 | 1.8972 | 1.9183 | [21 empty] | 3.3351 | -0.015181 | 0.034788 | 0.0015745 | -7.2803e-05 | 8.7342e-06 | [6 empty] | 0.2943 | 0.2374 | 0.5795 | 0.2449 | 0.2343 | 0.5134 | -0.0017 | -0.0033 | 0.0084 | 0.0036 | 4.6 | 4.9 | 5.4 | 5.6 | 5.8 | 5.9 | 6.1 | 6.4 | 6.6 | 6.8 | 6.9 | 5.2 | 5.5 | 5.9 | 6.1 | 6.4 | 6.6 | 6.7 | 6.9 | 7.1 | 7.3 | 7.4 | 5.6 | 5.8 | 6.2 | 6.5 | 6.8 | 7 | 7.2 | 7.3 | 7.5 | 7.7 | 7.8 | 5.6 | 5.9 | 6.3 | 6.6 | 6.8 | 7 | 7.2 | 7.3 | 7.5 | 7.7 | 7.9 | 5.7 | 5.9 | 6.4 | 6.7 | 6.9 | 7.1 | 7.3 | 7.4 | 7.6 | 7.8 | 8 | 5.9 | 6.3 | 6.6 | 7 | 7.3 | 7.5 | 7.6 | 7.9 | 8.1 | 8.3 | 8.5 | 6.4 | 6.7 | 7.1 | 7.4 | 7.7 | 7.8 | 8.2 | 8.4 | 8.6 | 8.8 | 9 | 7.1 | 7.6 | 8 | 8.4 | 8.6 | 8.9 | 9.3 | 9.5 | 9.7 | 9.9 | 10.1 | 7.1 | 7.6 | 8 | 8.4 | 8.6 | 8.9 | 9.3 | 9.5 | 9.7 | 9.9 | 10.1 | 7.9 | 8.5 | 9.1 | 9.5 | 9.9 | 10.1 | 10.4 | 10.7 | 10.9 | 11.2 | 11.4 | -1 | -0.5 | -0.1 | 0.2 | 0.6 | 0.9 | 1.2 | 1.6 | 1.8 | 2.2 | 2.3 | [10 empty] | 5.56e-06 | 1.86e-08 | -3.98e-11 | 7.03e-07 | 5.83e-10 | 0.268 | 1 | 3 | 1 | 3 | 1 | 1 |  |  |  |  | 625 | 653 | 557 | 591 | 0.98 |  | 60 |  |  | 75 | 53 | 56 | 57 | 58 | 59 | 60 | 61 | 61 | 62 | 62 | 63 | 63 | 64 | 65 | 66 | 67 | 68 | 69 | 70 | 71 | 72 |  | 165 |  |  | 622 | 77 | 114.3 | 43.7 | 57.9 |  |  | 0.308 |  | 1.9 | (390)/350 | 378/345 | -0.4 | 4.59 | [49 empty] | 0.885 | 0.97 | 0.991 | 0.998 | 0.998 | 0.998 | 0.998 | 0.998 | 0.998 | 0.998 | 0.998 | 0.998 | 0.998 | 0.998 | 0.998 | 0.998 | 0.998 | 0.998 | 0.998 | 0.994 | 0.988 | 0.982 | 0.975 | 0.959 | 0.94 | 0.904 | 0.832 | 0.68 | 0.376 | [7 empty] | 0.782 | 0.94 | 0.981 | 0.996 | 0.996 | 0.996 | 0.996 | 0.996 | 0.996 | 0.996 | 0.996 | 0.996 | 0.996 | 0.996 | 0.996 | 0.996 | 0.996 | 0.996 | 0.996 | 0.989 | 0.976 | 0.964 | 0.948 | 0.911 | 0.871 | 0.803 | 0.68 | 0.449 | 0.136 | [7 empty] | PG RP | 105 | A
123 | H-ZLaF50 | 804466 |  | 46.58 |  | 46.33 |  |  |  | 1.761 | 1.768 | 1.7758 | 1.783 | 1.7843 | 1.7855 |  | 1.7899 | 1.793 | 1.7959 | 1.7988 | 1.7996 | 1.8004 | 1.8038 | 1.804 | 1.8081 | 1.8161 | 1.8171 | 1.8257 | 1.8338 | 1.8478 | [21 empty] | 3.177 | -0.014922 | 0.025982 | 0.0010221 | -6.8621e-05 | 4.9936e-06 | [6 empty] | 0.3001 | 0.2381 | 0.5567 | 0.25 | 0.2356 | 0.4936 | -0.0028 | -0.0095 | 0.0081 | 0.0045 | 3.7 | 3.7 | 3.8 | 3.8 | 3.8 | 3.8 | 3.9 | 3.9 | 3.9 | 4 | 4.1 | 4.1 | 4.1 | 4.1 | 4.1 | 4.1 | 4.2 | 4.3 | 4.4 | 4.5 | 4.7 | 4.7 | 4.3 | 4.3 | 4.3 | 4.3 | 4.4 | 4.5 | 4.6 | 4.7 | 4.8 | 4.8 | 4.9 | 4.3 | 4.4 | 4.4 | 4.4 | 4.4 | 4.5 | 4.7 | 4.7 | 4.8 | 4.9 | 4.9 | 4.4 | 4.5 | 4.5 | 4.5 | 4.6 | 4.7 | 4.8 | 4.9 | 4.9 | 5 | 5 | 4.6 | 4.6 | 4.6 | 4.6 | 4.7 | 4.7 | 4.9 | 5 | 5.1 | 5.2 | 5.3 | 4.9 | 4.9 | 4.9 | 4.9 | 4.9 | 5 | 5.2 | 5.3 | 5.5 | 5.6 | 5.7 | 5.5 | 5.5 | 5.6 | 5.6 | 5.6 | 5.7 | 5.7 | 5.8 | 6 | 6.1 | 6.2 | 5.5 | 5.6 | 5.6 | 5.6 | 5.7 | 5.7 | 5.8 | 6 | 6.2 | 6.2 | 6.3 | 6 | 6 | 6.1 | 6.1 | 6.1 | 6.3 | 6.5 | 6.7 | 6.8 | 6.8 | 7 | 1.5 | 2.1 | 2.4 | 2.7 | 3 | 3.3 | 3.6 | 3.8 | 3.9 | 4.1 | 4.2 | [10 empty] | 2.88e-06 | 1.1e-08 | -1.72e-11 | 5.9e-07 | 3.72e-10 | 0.217 | 1 | 2 | 1 | 3 | 1 | 1 |  |  |  |  | 688 | 713 | 619 | 663 | 1 |  | 61 |  |  | 76 | 54 | 57 | 58 | 59 | 60 | 61 | 62 | 63 | 63 | 64 | 64 | 64 | 65 | 66 | 67 | 68 | 69 | 70 | 71 | 72 | 73 |  | 150 |  |  | 712 | 65 | 123.2 | 46.2 | 99.6 |  |  | 0.334 |  | 1.27 | 380/315 | 351/312 | -0.6 | 4.47 | [49 empty] | 0.834 | 0.956 | 0.99 | 0.995 | 0.999 | 0.999 | 0.999 | 0.999 | 0.999 | 0.999 | 0.999 | 0.999 | 0.999 | 0.999 | 0.999 | 0.999 | 0.999 | 0.999 | 0.998 | 0.996 | 0.995 | 0.993 | 0.99 | 0.987 | 0.983 | 0.974 | 0.961 | 0.931 | 0.891 | 0.818 | 0.69 | 0.46 | 0.136 |  |  |  | 0.705 | 0.916 | 0.978 | 0.99 | 0.998 | 0.998 | 0.998 | 0.998 | 0.998 | 0.998 | 0.998 | 0.998 | 0.998 | 0.998 | 0.998 | 0.998 | 0.998 | 0.998 | 0.995 | 0.993 | 0.991 | 0.986 | 0.981 | 0.973 | 0.963 | 0.948 | 0.918 | 0.869 | 0.795 | 0.676 | 0.489 | 0.223 | 0.022 |  |  |  | PG RP | 45 | MA
124 | H-ZLaF51 | 805396 |  | 39.64 |  | 39.39 |  |  |  | 1.7565 | 1.7641 | 1.7726 | 1.7805 | 1.782 | 1.7833 |  | 1.7883 | 1.7918 | 1.7951 | 1.7985 | 1.7994 | 1.8003 | 1.8043 | 1.8045 | 1.8093 | 1.8188 | 1.82 | 1.8304 | 1.8404 | 1.8584 | [21 empty] | 3.1674 | -0.016176 | 0.028811 | 0.0015151 | -0.00010049 | 9.1969e-06 | [6 empty] | 0.2961 | 0.2375 | 0.573 | 0.2467 | 0.2346 | 0.5081 | -0.0018 | -0.0048 | 0.0162 | 0.0065 | 5.7 | 6.1 | 6.5 | 6.9 | 7 | 7.2 | 7.5 | 7.7 | 7.9 | 8.2 | 8.4 | 6.2 | 6.5 | 6.9 | 7.3 | 7.5 | 7.9 | 8.2 | 8.5 | 8.7 | 8.9 | 9.1 | 6.5 | 6.8 | 7.1 | 7.5 | 7.9 | 8.2 | 8.5 | 8.8 | 9 | 9.3 | 9.6 | 6.6 | 6.9 | 7.2 | 7.5 | 7.9 | 8.2 | 8.5 | 8.8 | 9 | 9.3 | 9.6 | 6.6 | 6.9 | 7.2 | 7.6 | 7.9 | 8.2 | 8.5 | 8.8 | 9.1 | 9.4 | 9.7 | 6.8 | 7.1 | 7.5 | 8 | 8.3 | 8.6 | 9 | 9.2 | 9.4 | 9.7 | 10 | 7 | 7.5 | 7.9 | 8.3 | 8.7 | 9.1 | 9.4 | 9.8 | 10 | 10.3 | 10.6 | 7.7 | 8.3 | 8.9 | 9.4 | 9.6 | 9.9 | 10.2 | 10.6 | 10.9 | 11.2 | 11.6 | 7.8 | 8.4 | 9 | 9.5 | 9.7 | 10 | 10.3 | 10.7 | 11 | 11.3 | 11.7 | 8.5 | 9.1 | 10 | 10.5 | 10.6 | 11 | 11.5 | 11.7 | 12 | 12.4 | 12.7 | 3.7 | 4.5 | 5.1 | 5.8 | 6.3 | 6.8 | 7.3 | 7.7 | 8.1 | 8.5 | 8.9 | [10 empty] | 7.94e-06 | 2.19e-08 | -3.8e-11 | 6.45e-07 | 6.29e-10 | 0.272 | 1 | 3 | 1 | 3 | 1 | 1 |  |  |  |  | 597 | 630 | 533 | 568 | 0.92 |  | 55 |  |  | 70 | 48 | 51 | 52 | 54 | 54 | 55 | 56 | 57 | 57 | 58 | 58 | 58 | 59 | 59 | 60 | 61 | 62 | 63 | 64 | 66 | 67 |  | 180 |  |  | 664 | 76 | 121.8 | 45.7 | 68.8 |  |  | 0.332 |  | 1.99 | 410/350 | 378/347 | -0.6 | 4.26 | [49 empty] | 0.825 | 0.95 | 0.99 | 0.999 | 0.999 | 0.999 | 0.999 | 0.999 | 0.999 | 0.999 | 0.999 | 0.999 | 0.999 | 0.999 | 0.999 | 0.999 | 0.999 | 0.999 | 0.997 | 0.995 | 0.992 | 0.988 | 0.981 | 0.966 | 0.948 | 0.913 | 0.838 | 0.668 | 0.358 | [7 empty] | 0.681 | 0.903 | 0.98 | 0.998 | 0.998 | 0.998 | 0.998 | 0.998 | 0.998 | 0.998 | 0.998 | 0.998 | 0.998 | 0.998 | 0.998 | 0.998 | 0.998 | 0.998 | 0.993 | 0.989 | 0.984 | 0.977 | 0.963 | 0.933 | 0.899 | 0.833 | 0.702 | 0.446 | 0.128 | [7 empty] | PG RP | 80 | A
125 | H-ZLaF52 | 806410 |  | 40.95 |  | 40.69 |  |  |  | 1.7595 | 1.7669 | 1.7751 | 1.7827 | 1.7842 | 1.7854 |  | 1.7903 | 1.7938 | 1.797 | 1.8002 | 1.8012 | 1.802 | 1.8059 | 1.8061 | 1.8108 | 1.8199 | 1.8211 | 1.8311 | 1.8407 | 1.8577 | [21 empty] | 3.1749 | -0.015612 | 0.02848 | 0.0013893 | -9.1263e-05 | 7.776e-06 | [6 empty] | 0.2972 | 0.2372 | 0.5679 | 0.2474 | 0.2344 | 0.5029 | -0.0018 | -0.0077 | 0.0143 | 0.0068 | 5.1 | 5.1 | 5.1 | 5.2 | 5.3 | 5.3 | 5.4 | 5.6 | 5.7 | 5.8 | 6 | 5.5 | 5.7 | 5.8 | 5.9 | 6 | 6 | 6.1 | 6.2 | 6.3 | 6.4 | 6.6 | 5.7 | 5.8 | 5.9 | 5.9 | 6 | 6.1 | 6.2 | 6.3 | 6.5 | 6.6 | 6.8 | 5.8 | 5.9 | 6 | 6 | 6.1 | 6.2 | 6.3 | 6.4 | 6.5 | 6.7 | 6.9 | 5.9 | 5.9 | 6 | 6.1 | 6.2 | 6.3 | 6.4 | 6.6 | 6.7 | 6.9 | 7.1 | 6 | 6.1 | 6.2 | 6.3 | 6.4 | 6.5 | 6.7 | 6.9 | 7.1 | 7.2 | 7.4 | 6.3 | 6.5 | 6.5 | 6.6 | 6.7 | 6.9 | 7 | 7.3 | 7.5 | 7.6 | 7.8 | 7.1 | 7.2 | 7.3 | 7.3 | 7.4 | 7.5 | 7.7 | 8 | 8.2 | 8.4 | 8.6 | 7.3 | 7.3 | 7.4 | 7.4 | 7.5 | 7.6 | 7.8 | 8 | 8.2 | 8.4 | 8.7 | 7.8 | 8 | 8.1 | 8.1 | 8.2 | 8.4 | 8.7 | 8.9 | 9.2 | 9.4 | 9.6 | 3 | 3.5 | 3.9 | 4.3 | 4.6 | 4.9 | 5.2 | 5.5 | 5.7 | 6 | 6.3 | [10 empty] | 5.38e-06 | 1.23e-08 | -1.43e-11 | 5.75e-07 | 4.96e-10 | 0.263 | 1 | 3 | 1 | 3 | 1 | 2 |  |  |  |  | 637 | 663 | 590 | 613 | 0.9 |  | 54 |  |  | 64 | 47 | 50 | 51 | 52 | 53 | 54 | 54 | 55 | 56 | 56 | 56 | 57 | 57 | 58 | 58 | 59 | 60 | 60 | 61 | 62 | 62 |  | 175 |  |  | 651 | 76 | 113.9 | 43.7 | 92.3 |  |  | 0.303 |  | 1.8 | 400/340 | 368/339 | -0.5 | 4.35 | [49 empty] | 0.8 | 0.93 | 0.992 | 0.999 | 0.999 | 0.999 | 0.999 | 0.999 | 0.999 | 0.999 | 0.999 | 0.999 | 0.999 | 0.999 | 0.999 | 0.999 | 0.999 | 0.999 | 0.999 | 0.997 | 0.995 | 0.992 | 0.986 | 0.981 | 0.975 | 0.953 | 0.91 | 0.817 | 0.616 | 0.27 | [6 empty] | 0.64 | 0.865 | 0.984 | 0.998 | 0.998 | 0.998 | 0.998 | 0.998 | 0.998 | 0.998 | 0.998 | 0.998 | 0.998 | 0.998 | 0.998 | 0.998 | 0.998 | 0.998 | 0.998 | 0.995 | 0.992 | 0.985 | 0.976 | 0.953 | 0.928 | 0.885 | 0.804 | 0.644 | 0.364 | 0.071 | [6 empty] | PG RP | 55 | MA
126 | H-ZLaF53 | 834373 |  | 37.34 |  | 37.09 |  |  |  | 1.786 | 1.7928 | 1.8006 | 1.8083 | 1.8098 | 1.8111 |  | 1.8164 | 1.8202 | 1.8238 | 1.8274 | 1.8284 | 1.8294 | 1.8338 | 1.834 | 1.8393 | 1.8498 | 1.8511 | 1.8627 | 1.874 | 1.8942 | [21 empty] | 3.2607 | -0.014306 | 0.03425 | 0.00094519 | 1.6663e-05 | 3.7874e-06 | [6 empty] | 0.2946 | 0.2373 | 0.5821 | 0.2453 | 0.2342 | 0.5157 | -0.0017 | 0.0005 | 0.0084 | 0.0039 | 7.6 | 7.6 | 7.6 | 7.6 | 7.7 | 7.8 | 7.9 | 8.1 | 8.3 | 8.5 | 8.6 | 8 | 8.1 | 8.2 | 8.3 | 8.4 | 8.6 | 8.7 | 8.9 | 9 | 9.1 | 9.2 | 8.4 | 8.5 | 8.6 | 8.7 | 8.8 | 9 | 9.1 | 9.3 | 9.4 | 9.5 | 9.6 | 8.5 | 8.6 | 8.7 | 8.8 | 8.9 | 9 | 9.2 | 9.3 | 9.4 | 9.5 | 9.6 | 8.6 | 8.7 | 8.8 | 8.8 | 8.9 | 9.1 | 9.3 | 9.5 | 9.6 | 9.7 | 9.8 | 8.9 | 9 | 9.1 | 9.2 | 9.4 | 9.6 | 9.7 | 9.9 | 10.1 | 10.2 | 10.3 | 9.3 | 9.4 | 9.5 | 9.6 | 9.7 | 9.9 | 10.2 | 10.4 | 10.6 | 10.8 | 10.9 | 10 | 10.2 | 10.5 | 10.7 | 10.8 | 11 | 11.3 | 11.5 | 11.7 | 11.8 | 11.9 | 10.1 | 10.3 | 10.5 | 10.7 | 10.8 | 11 | 11.3 | 11.6 | 11.7 | 11.8 | 12 | 11.1 | 11.3 | 11.5 | 11.7 | 11.9 | 12 | 12.5 | 12.8 | 13.1 | 13.2 | 13.4 | 5.7 | 6.2 | 6.7 | 7 | 7.3 | 7.7 | 8.1 | 8.4 | 8.6 | 8.8 | 9 | [10 empty] | 9e-06 | 1.29e-08 | -2.11e-11 | 7.75e-07 | 7.39e-10 | 0.256 | 1 | 3 | 1 | 3 | 1 | 1 |  |  |  |  | 596 | 626 | 535 | 573 | 0.99 |  | 54 |  |  | 69 | 48 | 50 | 51 | 53 | 54 | 54 | 55 | 56 | 56 | 57 | 57 | 57 | 58 | 58 | 59 | 60 | 61 | 62 | 63 | 64 | 65 |  | 150 |  |  | 631 | 80 | 110.9 | 41.6 | 71.5 |  |  | 0.335 |  | 2.07 | 425/350 | 380/350 | -0.4 | 4.56 | [49 empty] | 0.828 | 0.932 | 0.967 | 0.983 | 0.992 | 0.999 | 0.999 | 0.999 | 0.999 | 0.999 | 0.999 | 0.999 | 0.999 | 0.999 | 0.999 | 0.999 | 0.999 | 0.999 | 0.997 | 0.994 | 0.991 | 0.986 | 0.983 | 0.964 | 0.942 | 0.901 | 0.809 | 0.605 | 0.25 | [7 empty] | 0.685 | 0.864 | 0.933 | 0.962 | 0.98 | 0.998 | 0.998 | 0.998 | 0.998 | 0.998 | 0.998 | 0.998 | 0.998 | 0.998 | 0.996 | 0.995 | 0.995 | 0.994 | 0.989 | 0.984 | 0.977 | 0.967 | 0.952 | 0.913 | 0.871 | 0.792 | 0.633 | 0.343 | 0.057 | [7 empty] | PG RP | 50 | MA
127 | H-ZLaF54 | 816466 |  | 46.55 |  | 46.33 |  |  |  | 1.7734 | 1.7802 | 1.7878 | 1.7948 | 1.7962 | 1.7973 |  | 1.8017 | 1.8049 | 1.8078 | 1.8107 | 1.8116 | 1.8123 | 1.8158 | 1.816 | 1.8202 | 1.8283 | 1.8293 | 1.838 | 1.8462 | 1.8604 | [21 empty] | 3.2187 | -0.014516 | 0.026092 | 0.001267 | -0.00010602 | 6.8663e-06 | [6 empty] | 0.3001 | 0.2379 | 0.5551 | 0.2502 | 0.2355 | 0.4925 | -0.0024 | -0.0112 | 0.0017 | 0.0013 | 3.9 | 3.9 | 3.9 | 3.9 | 3.9 | 4 | 4.1 | 4.2 | 4.4 | 4.5 | 4.6 | 4.3 | 4.2 | 4.3 | 4.4 | 4.5 | 4.5 | 4.6 | 4.7 | 4.9 | 5 | 5.1 | 4.5 | 4.4 | 4.6 | 4.6 | 4.7 | 4.8 | 4.9 | 5 | 5.1 | 5.2 | 5.3 | 4.5 | 4.5 | 4.6 | 4.6 | 4.7 | 4.8 | 4.9 | 5 | 5.1 | 5.2 | 5.3 | 4.6 | 4.7 | 4.7 | 4.7 | 4.8 | 4.9 | 5 | 5.1 | 5.2 | 5.3 | 5.5 | 4.8 | 4.9 | 4.9 | 5 | 5 | 5.2 | 5.2 | 5.4 | 5.5 | 5.7 | 5.8 | 5.1 | 5.2 | 5.2 | 5.3 | 5.3 | 5.4 | 5.5 | 5.5 | 5.7 | 5.9 | 6 | 5.7 | 5.7 | 5.7 | 5.7 | 5.8 | 6 | 6.2 | 6.3 | 6.5 | 6.6 | 6.8 | 5.7 | 5.7 | 5.8 | 5.8 | 6 | 6.1 | 6.3 | 6.4 | 6.5 | 6.7 | 6.9 | 6.2 | 6.2 | 6.4 | 6.5 | 6.5 | 6.7 | 7 | 7.2 | 7.3 | 7.6 | 7.8 | 1.7 | 2.2 | 2.6 | 2.9 | 3.2 | 3.5 | 3.8 | 4 | 4.2 | 4.4 | 4.7 | [10 empty] | 3.23e-06 | 1.15e-08 | -1.53e-11 | 5.49e-07 | 4.69e-10 | 0.246 | 1 | 2 | 1 | 3 | 1 | 1 |  |  |  |  | 715 | 740 | 643 | 662 | 0.84 |  | 62 |  |  | 75 | 54 | 57 | 59 | 60 | 61 | 62 | 63 | 64 | 64 | 64 | 65 | 66 | 66 | 67 | 68 | 69 | 70 | 71 | 72 | 73 | 74 |  | 140 |  |  | 702 | 64 | 126 | 47.4 | 86.2 |  |  | 0.33 |  | 1.23 | 380/290 | 334/281 | -3.9 | 5.04 | [49 empty] | 0.888 | 0.98 | 0.992 | 0.999 | 0.999 | 0.999 | 0.999 | 0.999 | 0.999 | 0.999 | 0.999 | 0.999 | 0.999 | 0.999 | 0.999 | 0.999 | 0.999 | 0.999 | 0.999 | 0.999 | 0.998 | 0.997 | 0.995 | 0.983 | 0.98 | 0.975 | 0.97 | 0.959 | 0.94 | 0.914 | 0.876 | 0.815 | 0.597 | 0.585 | 0.438 | 0.212 | 0.789 | 0.96 | 0.984 | 0.998 | 0.998 | 0.998 | 0.998 | 0.998 | 0.998 | 0.998 | 0.998 | 0.998 | 0.998 | 0.998 | 0.998 | 0.998 | 0.998 | 0.998 | 0.998 | 0.998 | 0.996 | 0.994 | 0.991 | 0.966 | 0.96 | 0.949 | 0.942 | 0.919 | 0.885 | 0.835 | 0.768 | 0.663 | 0.357 | 0.343 | 0.192 | 0.045 | PG RP | 179 | A
128 | H-ZLaF55F | 835427 |  | 42.72 |  | 42.49 |  |  |  | 1.7905 | 1.7971 | 1.8045 | 1.8117 | 1.8132 | 1.8143 |  | 1.8191 | 1.8225 | 1.8257 | 1.829 | 1.8299 | 1.8308 | 1.8346 | 1.8348 | 1.8394 | 1.8485 | 1.8497 | 1.8596 | 1.8689 | 1.8854 | [21 empty] | 3.276 | -0.014017 | 0.030102 | 0.0010695 | -5.0871e-05 | 5.0448e-06 | [6 empty] | 0.2989 | 0.2369 | 0.565 | 0.249 | 0.2343 | 0.5011 | -0.0025 | -0.0077 | 0.001 | 0.0011 | 2.8 | 2.8 | 2.8 | 2.7 | 2.7 | 2.7 | 2.8 | 2.8 | 3 | 3.1 | 3.3 | 3.2 | 3.3 | 3.3 | 3.3 | 3.2 | 3.3 | 3.4 | 3.4 | 3.5 | 3.6 | 3.7 | 3.6 | 3.6 | 3.6 | 3.7 | 3.7 | 3.7 | 3.7 | 3.7 | 3.8 | 3.9 | 4 | 3.6 | 3.6 | 3.7 | 3.7 | 3.7 | 3.7 | 3.7 | 3.7 | 3.8 | 4 | 4.1 | 3.6 | 3.7 | 3.7 | 3.7 | 3.7 | 3.7 | 3.8 | 3.8 | 4 | 4.1 | 4.2 | 3.8 | 3.8 | 3.9 | 3.9 | 3.9 | 3.9 | 4 | 4.1 | 4.2 | 4.3 | 4.4 | 4.2 | 4.2 | 4.3 | 4.3 | 4.3 | 4.3 | 4.4 | 4.4 | 4.5 | 4.6 | 4.7 | 4.9 | 4.9 | 4.9 | 5 | 5 | 5 | 5.2 | 5.2 | 5.3 | 5.5 | 5.7 | 5 | 5 | 5 | 5 | 5 | 5.1 | 5.2 | 5.2 | 5.3 | 5.5 | 5.7 | 5.4 | 5.5 | 5.5 | 5.6 | 5.6 | 5.7 | 6 | 6.1 | 6.2 | 6.3 | 6.4 | 0.7 | 1.2 | 1.6 | 1.9 | 2.1 | 2.3 | 2.6 | 2.7 | 3 | 3.2 | 3.4 | [10 empty] | 1.12e-06 | 9.87e-09 | -1.49e-11 | 6.99e-07 | 4.22e-10 | 0.211 | 1 | 1 | 1 | 3 | 1 | 1 |  |  |  |  | 711 | 739 | 640 | 687 | 0.88 |  | 68 |  |  | 84 | 60 | 62 | 64 | 65 | 66 | 67 | 68 | 69 | 70 | 71 | 71 | 72 | 72 | 73 | 74 | 75 | 76 | 77 | 79 | 80 | 81 |  | 123 |  |  | 679 | 69 | 121.8 | 45.1 | 68.8 |  |  | 0.349 |  | 1.23 | 395/320 | 359/320 | -0.4 | 4.66 | [49 empty] | 0.903 | 0.979 | 0.993 | 0.999 | 0.999 | 0.999 | 0.999 | 0.999 | 0.999 | 0.999 | 0.999 | 0.999 | 0.999 | 0.999 | 0.999 | 0.999 | 0.999 | 0.999 | 0.999 | 0.997 | 0.995 | 0.992 | 0.987 | 0.978 | 0.969 | 0.956 | 0.934 | 0.897 | 0.829 | 0.726 | 0.544 | 0.25 |  |  |  |  | 0.808 | 0.954 | 0.985 | 0.998 | 0.998 | 0.998 | 0.998 | 0.998 | 0.998 | 0.998 | 0.998 | 0.998 | 0.998 | 0.998 | 0.998 | 0.998 | 0.998 | 0.998 | 0.998 | 0.994 | 0.99 | 0.984 | 0.974 | 0.957 | 0.939 | 0.913 | 0.866 | 0.801 | 0.681 | 0.522 | 0.29 | 0.065 |  |  |  |  | PG RP | 60 | MA
129 | H-ZLaF56 | 806333 |  | 33.27 |  | 33.03 |  |  |  | 1.7579 | 1.7642 | 1.7715 | 1.7791 | 1.7806 | 1.7819 |  | 1.7873 | 1.7913 | 1.7951 | 1.799 | 1.8001 | 1.8012 | 1.8059 | 1.8061 | 1.8118 | 1.8233 | 1.8247 | 1.8376 | 1.8502 | 1.8734 | [21 empty] | 3.153 | -0.012828 | 0.035068 | 0.0014559 | -4.4416e-05 | 1.0066e-05 | [6 empty] | 0.2922 | 0.2369 | 0.5923 | 0.2429 | 0.2335 | 0.5244 | -0.0009 | 0.0039 | 0.0044 | 0.0014 | 3.6 | 3.7 | 3.8 | 3.8 | 3.8 | 3.8 | 3.8 | 3.8 | 3.8 | 3.9 | 3.9 | 4 | 4 | 4.1 | 4.1 | 4.2 | 4.2 | 4.3 | 4.4 | 4.5 | 4.6 | 4.7 | 4.4 | 4.4 | 4.5 | 4.6 | 4.7 | 4.8 | 4.8 | 4.9 | 5 | 5.1 | 5.3 | 4.5 | 4.5 | 4.6 | 4.6 | 4.7 | 4.8 | 4.9 | 5 | 5.1 | 5.3 | 5.4 | 4.6 | 4.6 | 4.7 | 4.7 | 4.8 | 4.8 | 5 | 5.1 | 5.3 | 5.4 | 5.5 | 4.9 | 4.9 | 5 | 5 | 5 | 5.2 | 5.4 | 5.6 | 5.8 | 5.9 | 6.1 | 5.3 | 5.3 | 5.4 | 5.4 | 5.5 | 5.7 | 5.9 | 6.1 | 6.3 | 6.4 | 6.6 | 6.2 | 6.3 | 6.3 | 6.4 | 6.5 | 6.7 | 6.9 | 7.2 | 7.4 | 7.6 | 7.7 | 6.3 | 6.3 | 6.4 | 6.4 | 6.5 | 6.7 | 7.1 | 7.3 | 7.5 | 7.6 | 7.7 | 7.4 | 7.4 | 7.5 | 7.5 | 7.7 | 7.9 | 8.3 | 8.5 | 8.7 | 8.8 | 9 | 1.7 | 2.2 | 2.6 | 2.9 | 3.2 | 3.4 | 3.8 | 4 | 4.3 | 4.5 | 4.7 | [10 empty] | 2.4e-06 | 1.05e-08 | -1.57e-11 | 8.61e-07 | 8.63e-10 | 0.253 | 1 | 1 | 1 | 1 | 1 | 1 |  |  |  |  | 650 | 695 | 582 | 614 | 1.27 |  | 71 |  |  | 89 | 63 | 66 | 68 | 69 | 70 | 71 | 72 | 73 | 74 | 74 | 75 | 76 | 76 | 78 | 79 | 80 | 81 | 82 | 83 | 84 | 86 |  | 150 |  |  | 617 | 133 | 119 | 46 | 82.3 |  |  | 0.295 |  | 1.83 | 430/355 | 383/354 | -0.4 | 3.56 | [49 empty] | 0.963 | 0.986 | 0.998 | 0.998 | 0.998 | 0.998 | 0.998 | 0.998 | 0.998 | 0.998 | 0.998 | 0.998 | 0.998 | 0.998 | 0.998 | 0.998 | 0.998 | 0.996 | 0.991 | 0.989 | 0.986 | 0.981 | 0.972 | 0.951 | 0.925 | 0.876 | 0.755 | 0.474 | [8 empty] | 0.93 | 0.977 | 0.996 | 0.996 | 0.996 | 0.996 | 0.996 | 0.996 | 0.996 | 0.996 | 0.996 | 0.996 | 0.996 | 0.996 | 0.996 | 0.996 | 0.996 | 0.991 | 0.99 | 0.986 | 0.98 | 0.971 | 0.942 | 0.9 | 0.851 | 0.759 | 0.559 | 0.216 | [8 empty] | PG RP | 70 | MA
130 | H-ZLaF56B | 806333 |  | 33.27 |  | 33.03 |  |  |  | 1.7572 | 1.7637 | 1.7713 | 1.779 | 1.7806 | 1.7819 |  | 1.7873 | 1.7913 | 1.7951 | 1.799 | 1.8001 | 1.8012 | 1.8059 | 1.8061 | 1.8118 | 1.8233 | 1.8247 | 1.8376 | 1.8502 | 1.8735 | [21 empty] | 3.1534 | -0.013353 | 0.035079 | 0.0013816 | -2.7754e-05 | 9.1177e-06 | [6 empty] | 0.2922 | 0.2369 | 0.5927 | 0.2429 | 0.2335 | 0.5248 | -0.0009 | 0.0043 | 0.0061 | 0.0014 | 3.8 | 3.8 | 3.8 | 3.8 | 3.8 | 3.9 | 3.9 | 3.9 | 4 | 4 | 4 | 4.2 | 4.3 | 4.5 | 4.6 | 4.6 | 4.8 | 4.8 | 4.9 | 5.1 | 5.2 | 5.3 | 4.7 | 4.8 | 4.9 | 4.9 | 5 | 5.2 | 5.4 | 5.5 | 5.7 | 5.8 | 5.9 | 4.8 | 4.9 | 5 | 5 | 5.1 | 5.2 | 5.4 | 5.6 | 5.8 | 5.8 | 5.9 | 4.9 | 4.9 | 5.1 | 5.1 | 5.2 | 5.3 | 5.5 | 5.7 | 5.9 | 6 | 6 | 5.1 | 5.2 | 5.3 | 5.4 | 5.6 | 5.7 | 5.9 | 6.1 | 6.2 | 6.3 | 6.3 | 5.4 | 5.5 | 5.7 | 5.9 | 6 | 6.3 | 6.5 | 6.6 | 6.8 | 6.8 | 6.9 | 6.3 | 6.5 | 6.5 | 6.7 | 6.9 | 6.9 | 6.9 | 7.2 | 7.5 | 7.6 | 7.7 | 6.4 | 6.6 | 6.6 | 6.8 | 6.9 | 7 | 7.1 | 7.3 | 7.5 | 7.6 | 7.8 | 6.8 | 6.8 | 6.9 | 7.1 | 7.4 | 7.7 | 7.8 | 8.1 | 8.3 | 8.5 | 8.7 | 4.9 | 4.9 | 5.1 | 5.1 | 5.2 | 5.3 | 5.5 | 5.7 | 5.9 | 6 | 6 | [10 empty] | 2.71e-06 | 1.16e-08 | -2.2e-11 | 1.17e-06 | 1.13e-09 | 3.91e-09 | 1 | 1 | 1 | 2 | 1 | 1 |  |  |  |  | 669 | 705 | 601 | 633 | 1.07 |  | 73 |  |  | 88 | 66 | 70 | 71 | 71 | 72 | 73 | 74 | 74 | 75 | 76 | 76 | 77 | 77 | 78 | 78 | 80 | 81 | 82 | 83 | 84 | 85 |  | 182 |  |  | 624 | 119 | 109.5 | 41.4 | 117 |  |  | 0.322 |  | 1.57 | 420/360 | 386/355 | -0.7 | 3.75 | [49 empty] | 0.931 | 0.98 | 0.992 | 0.996 | 0.998 | 0.998 | 0.998 | 0.998 | 0.998 | 0.998 | 0.998 | 0.998 | 0.998 | 0.998 | 0.998 | 0.998 | 0.998 | 0.996 | 0.993 | 0.99 | 0.986 | 0.981 | 0.97 | 0.944 | 0.915 | 0.853 | 0.692 | 0.37 | [8 empty] | 0.867 | 0.959 | 0.984 | 0.993 | 0.996 | 0.996 | 0.996 | 0.996 | 0.996 | 0.996 | 0.996 | 0.996 | 0.996 | 0.996 | 0.996 | 0.996 | 0.996 | 0.994 | 0.986 | 0.981 | 0.973 | 0.962 | 0.94 | 0.89 | 0.836 | 0.725 | 0.478 | 0.138 | [8 empty] | PG RP | 55 | MA
131 | H-ZLaF57 | 800298 |  | 29.84 |  | 29.62 |  |  |  | 1.7475 | 1.7543 | 1.7623 | 1.7704 | 1.7721 | 1.7735 |  | 1.7794 | 1.7838 | 1.7879 | 1.7922 | 1.7934 | 1.7946 | 1.7998 | 1.8 | 1.8063 | 1.819 | 1.8207 | 1.8351 | 1.8494 | 1.8762 | [21 empty] | 3.1217 | -0.013867 | 0.037301 | 0.0019425 | -9.8026e-05 | 1.6484e-05 | [6 empty] | 0.2899 | 0.2361 | 0.5999 | 0.241 | 0.2325 | 0.5304 | 0 | 0.0058 | 0.0125 | 0.0047 | 1.8 | 1.9 | 1.8 | 1.8 | 1.9 | 2 | 2.1 | 2.2 | 2.4 | 2.5 | 2.6 | 2.4 | 2.5 | 2.5 | 2.6 | 2.6 | 2.8 | 2.9 | 3.1 | 3.2 | 3.3 | 3.4 | 2.8 | 2.8 | 2.9 | 2.9 | 3 | 3.2 | 3.3 | 3.5 | 3.6 | 3.7 | 3.8 | 2.8 | 2.9 | 2.9 | 3 | 3.1 | 3.2 | 3.4 | 3.5 | 3.6 | 3.7 | 3.8 | 2.9 | 2.9 | 3 | 3 | 3.1 | 3.2 | 3.4 | 3.5 | 3.6 | 3.7 | 3.9 | 3.2 | 3.3 | 3.3 | 3.4 | 3.4 | 3.6 | 3.7 | 3.8 | 4 | 4.1 | 4.3 | 3.6 | 3.7 | 3.9 | 4 | 4 | 4.2 | 4.4 | 4.5 | 4.8 | 4.9 | 5.2 | 4.5 | 4.6 | 4.7 | 4.9 | 5.2 | 5.4 | 5.6 | 5.9 | 6.1 | 6.2 | 6.4 | 4.6 | 4.7 | 4.8 | 5 | 5.2 | 5.4 | 5.6 | 5.9 | 6.1 | 6.2 | 6.5 | 5.8 | 6 | 6.2 | 6.2 | 6.6 | 6.9 | 7.2 | 7.3 | 7.6 | 7.7 | 8 | 0 | 0.5 | 0.9 | 1.2 | 1.5 | 1.8 | 2.2 | 2.4 | 2.6 | 2.8 | 3.1 | [10 empty] | -1.68e-07 | 1.19e-08 | -1.81e-11 | 8.12e-07 | 7.58e-10 | 0.286 | 1 | 1 | 1 | 1 | 1 | 1 |  |  |  |  | 623 | 658 | 547 | 592 | 1.19 |  | 73 |  |  | 89 | 65 | 68 | 70 | 71 | 72 | 73 | 74 | 75 | 75 | 76 | 77 | 77 | 78 | 78 | 79 | 80 | 81 | 82 | 83 | 84 | 84 |  | 220 |  |  | 543 | 167 | 100.6 | 39 | 83 |  |  | 0.29 |  | 2.52 | 430/360 | 383/356 | -0.7 | 3.73 | [49 empty] | 0.945 | 0.983 | 0.996 | 0.996 | 0.996 | 0.996 | 0.996 | 0.996 | 0.996 | 0.996 | 0.996 | 0.996 | 0.996 | 0.996 | 0.996 | 0.996 | 0.996 | 0.993 | 0.984 | 0.981 | 0.977 | 0.972 | 0.964 | 0.939 | 0.91 | 0.848 | 0.694 | 0.347 | 0.042 | [7 empty] | 0.893 | 0.966 | 0.992 | 0.992 | 0.992 | 0.992 | 0.992 | 0.992 | 0.992 | 0.992 | 0.992 | 0.992 | 0.992 | 0.992 | 0.992 | 0.992 | 0.988 | 0.983 | 0.97 | 0.964 | 0.957 | 0.946 | 0.927 | 0.88 | 0.826 | 0.716 | 0.475 | 0.117 | 0.013 | [7 empty] | PG RP | 125 | B
132 | H-ZLaF59 | 852408 |  | 40.78 |  | 40.53 |  |  |  | 1.8033 | 1.8107 | 1.8189 | 1.8269 | 1.8284 | 1.8296 |  | 1.8348 | 1.8384 | 1.8418 | 1.8453 | 1.8463 | 1.8472 | 1.8513 | 1.8515 | 1.8565 | 1.8662 | 1.8674 | 1.8781 | 1.8882 | 1.9062 | [21 empty] | 3.3318 | -0.015887 | 0.032018 | 0.0011489 | -4.0318e-05 | 5.0624e-06 | [6 empty] | 0.2969 | 0.2375 | 0.5694 | 0.247 | 0.2347 | 0.5044 | -0.0022 | -0.0064 | 0.0118 | 0.0056 | 3.7 | 3.7 | 3.7 | 3.7 | 3.7 | 3.8 | 3.9 | 4.1 | 4.2 | 4.3 | 4.4 | 4.1 | 4.1 | 4.1 | 4.2 | 4.3 | 4.4 | 4.5 | 4.6 | 4.7 | 4.8 | 4.9 | 4.5 | 4.5 | 4.6 | 4.6 | 4.7 | 4.8 | 4.9 | 5 | 5.2 | 5.3 | 5.4 | 4.5 | 4.6 | 4.6 | 4.6 | 4.7 | 4.8 | 5 | 5.1 | 5.3 | 5.4 | 5.4 | 4.6 | 4.6 | 4.7 | 4.7 | 4.8 | 4.9 | 5 | 5.1 | 5.3 | 5.4 | 5.5 | 4.7 | 4.8 | 4.9 | 5 | 5 | 5 | 5.2 | 5.3 | 5.5 | 5.5 | 5.7 | 5.1 | 5.2 | 5.4 | 5.3 | 5.4 | 5.4 | 5.6 | 5.6 | 5.7 | 5.8 | 6 | 5.8 | 5.9 | 6 | 6.1 | 6.2 | 6.3 | 6.5 | 6.6 | 6.7 | 6.8 | 6.9 | 5.9 | 6 | 6.1 | 6.2 | 6.3 | 6.4 | 6.6 | 6.7 | 6.8 | 6.9 | 7 | 6.7 | 6.8 | 6.9 | 7 | 7.2 | 7.3 | 7.5 | 7.7 | 7.8 | 7.9 | 8 | 1.6 | 2.1 | 2.6 | 2.9 | 3.2 | 3.5 | 3.7 | 4 | 4.3 | 4.5 | 4.7 | [10 empty] | 2.71e-06 | 1.23e-08 | -1.91e-11 | 6.47e-07 | 2.76e-10 | 0.255 | 1 | 3 | 1 | 3 | 1 | 1 |  |  |  |  | 677 | 701 | 632 | 667 | 1.02 |  | 62 |  |  | 78 | 56 | 58 | 60 | 61 | 63 | 63 | 64 | 65 | 66 | 66 | 67 | 67 | 68 | 69 | 70 | 71 | 72 | 73 | 74 | 76 | 77 |  | 155 |  |  | 720 | 68 | 121.8 | 46.4 | 64.9 |  |  | 0.312 |  | 1.25 | (380)/340 | 367/335 | -0.4 | 4.72 | [49 empty] | 0.861 | 0.972 | 0.995 | 0.999 | 0.999 | 0.999 | 0.999 | 0.999 | 0.999 | 0.999 | 0.999 | 0.999 | 0.999 | 0.999 | 0.999 | 0.999 | 0.999 | 0.998 | 0.996 | 0.994 | 0.991 | 0.988 | 0.982 | 0.972 | 0.961 | 0.942 | 0.906 | 0.827 | 0.666 | 0.357 | 0.059 | [5 empty] | 0.742 | 0.945 | 0.99 | 0.998 | 0.998 | 0.998 | 0.998 | 0.998 | 0.998 | 0.998 | 0.998 | 0.998 | 0.998 | 0.998 | 0.998 | 0.998 | 0.998 | 0.996 | 0.993 | 0.99 | 0.987 | 0.979 | 0.971 | 0.95 | 0.929 | 0.893 | 0.829 | 0.693 | 0.451 | 0.131 | 0.01 | [5 empty] | PG RP | 127.5 | A
133 | H-ZLaF60 | 850323 |  | 32.27 |  | 32.05 |  |  |  | 1.7984 | 1.8051 | 1.8129 | 1.821 | 1.8227 | 1.8241 |  | 1.8299 | 1.8342 | 1.8383 | 1.8426 | 1.8438 | 1.8449 | 1.85 | 1.8503 | 1.8565 | 1.8689 | 1.8705 | 1.8845 | 1.8982 | 1.9235 | [21 empty] | 3.3026 | -0.013942 | 0.038261 | 0.0019581 | -0.0001073 | 1.4782e-05 | [6 empty] | 0.2911 | 0.2364 | 0.5909 | 0.2421 | 0.2331 | 0.5231 | -0.0003 | 0.0009 | 0.0064 | 0.0026 | 3.2 | 3.1 | 3.1 | 3.1 | 3.1 | 3.1 | 3.2 | 3.3 | 3.3 | 3.5 | 3.6 | 3.7 | 3.7 | 3.7 | 3.7 | 3.7 | 3.7 | 3.8 | 3.9 | 4 | 4.1 | 4.2 | 4.1 | 4.1 | 4.2 | 4.2 | 4.3 | 4.3 | 4.4 | 4.5 | 4.6 | 4.7 | 4.8 | 4.1 | 4.1 | 4.2 | 4.2 | 4.3 | 4.4 | 4.5 | 4.6 | 4.7 | 4.7 | 4.8 | 4.2 | 4.2 | 4.3 | 4.3 | 4.3 | 4.5 | 4.6 | 4.6 | 4.8 | 4.8 | 4.9 | 4.5 | 4.5 | 4.7 | 4.6 | 4.8 | 4.8 | 5 | 5.2 | 5.3 | 5.6 | 5.7 | 4.9 | 5 | 5.1 | 5.2 | 5.2 | 5.3 | 5.5 | 5.5 | 5.6 | 5.8 | 6 | 5.8 | 5.9 | 6.2 | 6.2 | 6.3 | 6.5 | 6.8 | 7 | 7.2 | 7.4 | 7.7 | 5.8 | 5.9 | 6.2 | 6.2 | 6.3 | 6.5 | 6.8 | 7 | 7.2 | 7.4 | 7.7 | 6.9 | 7.1 | 7.4 | 7.6 | 7.9 | 8.1 | 8.4 | 8.6 | 8.9 | 9.1 | 9.3 | 1.2 | 1.7 | 2.2 | 2.5 | 2.7 | 3.1 | 3.3 | 3.5 | 3.8 | 3.9 | 4.1 | [10 empty] | 1.56e-06 | 9.55e-09 | -1.73e-11 | 8.08e-07 | 1.02e-09 | 0.278 | 1 | 1 | 1 | 1 | 1 | 2 |  |  |  |  | 617 | 663 | 569 | 591 | 1.19 |  | 73 |  |  | 92 | 65 | 67 | 70 | 71 | 71 | 73 | 74 | 75 | 76 | 77 | 77 | 78 | 79 | 80 | 81 | 82 | 83 | 84 | 85 | 86 | 87 |  | 164 |  |  | 625 | 98 | 121.5 | 46.5 | 89.3 |  |  | 0.307 |  | 1.71 | (400)/360 | 397/355 | -0.2 | 4 | [49 empty] | 0.942 | 0.986 | 0.993 | 0.998 | 0.998 | 0.998 | 0.998 | 0.998 | 0.998 | 0.998 | 0.998 | 0.998 | 0.998 | 0.998 | 0.998 | 0.998 | 0.998 | 0.996 | 0.988 | 0.982 | 0.976 | 0.965 | 0.948 | 0.905 | 0.859 | 0.807 | 0.665 | 0.373 | [8 empty] | 0.882 | 0.959 | 0.985 | 0.996 | 0.996 | 0.996 | 0.996 | 0.996 | 0.996 | 0.996 | 0.996 | 0.996 | 0.996 | 0.996 | 0.996 | 0.996 | 0.996 | 0.994 | 0.976 | 0.965 | 0.952 | 0.932 | 0.899 | 0.821 | 0.74 | 0.653 | 0.439 | 0.137 | [8 empty] | PG RP | 82.5 | A
134 | H-ZLaF60GT | 850323 |  | 32.27 |  | 32.05 |  |  |  | 1.7984 | 1.8051 | 1.8129 | 1.821 | 1.8227 | 1.8241 |  | 1.8299 | 1.8342 | 1.8383 | 1.8426 | 1.8438 | 1.8449 | 1.85 | 1.8503 | 1.8565 | 1.8689 | 1.8705 | 1.8845 | 1.8982 | 1.9235 | [21 empty] | 3.3026 | -0.013942 | 0.038261 | 0.0019581 | -0.0001073 | 1.4782e-05 | [6 empty] | 0.2911 | 0.2364 | 0.5909 | 0.2421 | 0.2331 | 0.5231 | -0.0003 | 0.0009 | 0.0064 | 0.0026 | 3.2 | 3.1 | 3.1 | 3.1 | 3.1 | 3.1 | 3.2 | 3.3 | 3.3 | 3.5 | 3.6 | 3.7 | 3.7 | 3.7 | 3.7 | 3.7 | 3.7 | 3.8 | 3.9 | 4 | 4.1 | 4.2 | 4.1 | 4.1 | 4.2 | 4.2 | 4.3 | 4.3 | 4.4 | 4.5 | 4.6 | 4.7 | 4.8 | 4.1 | 4.1 | 4.2 | 4.2 | 4.3 | 4.4 | 4.5 | 4.6 | 4.7 | 4.7 | 4.8 | 4.2 | 4.2 | 4.3 | 4.3 | 4.3 | 4.5 | 4.6 | 4.6 | 4.8 | 4.8 | 4.9 | 4.5 | 4.5 | 4.7 | 4.6 | 4.8 | 4.8 | 5 | 5.2 | 5.3 | 5.6 | 5.7 | 4.9 | 5 | 5.1 | 5.2 | 5.2 | 5.3 | 5.5 | 5.5 | 5.6 | 5.8 | 6 | 5.8 | 5.9 | 6.2 | 6.2 | 6.3 | 6.5 | 6.8 | 7 | 7.2 | 7.4 | 7.7 | 5.8 | 5.9 | 6.2 | 6.2 | 6.3 | 6.5 | 6.8 | 7 | 7.2 | 7.4 | 7.7 | 6.9 | 7.1 | 7.4 | 7.6 | 7.9 | 8.1 | 8.4 | 8.6 | 8.9 | 9.1 | 9.3 | 1.2 | 1.7 | 2.2 | 2.5 | 2.7 | 3.1 | 3.3 | 3.5 | 3.8 | 3.9 | 4.1 | [10 empty] | 1.56e-06 | 9.55e-09 | -1.73e-11 | 8.08e-07 | 1.02e-09 | 0.278 | 1 | 1 | 1 | 1 | 1 | 2 |  |  |  |  | 617 | 663 | 569 | 591 | 1.19 |  | 73 |  |  | 92 | 65 | 67 | 70 | 71 | 71 | 73 | 74 | 75 | 76 | 77 | 77 | 78 | 79 | 80 | 81 | 82 | 83 | 84 | 85 | 86 | 87 |  | 164 |  |  | 625 | 98 | 121.5 | 46.5 | 89.3 |  |  | 0.307 |  | 1.71 | (395)/355 | 387/353 | -0.2 | 4 | [49 empty] | 0.942 | 0.986 | 0.993 | 0.998 | 0.998 | 0.998 | 0.998 | 0.998 | 0.998 | 0.998 | 0.998 | 0.998 | 0.998 | 0.998 | 0.998 | 0.998 | 0.998 | 0.996 | 0.993 | 0.989 | 0.985 | 0.979 | 0.963 | 0.935 | 0.904 | 0.849 | 0.733 | 0.476 | 0.11 | [7 empty] | 0.882 | 0.959 | 0.985 | 0.996 | 0.996 | 0.996 | 0.996 | 0.996 | 0.996 | 0.996 | 0.996 | 0.996 | 0.996 | 0.996 | 0.996 | 0.996 | 0.996 | 0.994 | 0.989 | 0.983 | 0.974 | 0.96 | 0.929 | 0.877 | 0.82 | 0.726 | 0.541 | 0.231 | 0.019 | [7 empty] | PG RP | 85 | A
135 | H-ZLaF64 | 871407 |  | 40.73 |  | 40.48 | [8 empty] | 1.8486 |  | 1.8537 | 1.8574 | 1.8608 | 1.8644 | 1.8654 | 1.8663 | 1.8705 | 1.8707 | 1.8758 | 1.8857 | 1.887 | 1.8979 | 1.9082 | 1.9264 | [21 empty] | 3.3955 | -0.012889 | 0.035396 | 0.0005986 | 3.7759e-05 | 6.2304e-07 | [6 empty] | 0.2966 | 0.2376 | 0.5683 | 0.2468 | 0.2348 | 0.5033 | -0.0023 | -0.0076 | 0.0007 | 0.0019 | 1.5 | 1.5 | 1.7 | 1.9 | 2.1 | 2.3 | 2.4 | 2.5 | 2.5 | 2.7 | 2.9 | 1.7 | 1.8 | 2 | 2.3 | 2.6 | 2.8 | 3 | 3.2 | 3.3 | 3.3 | 3.5 | 1.8 | 1.9 | 2.2 | 2.5 | 2.8 | 3.1 | 3.4 | 3.4 | 3.6 | 3.7 | 3.8 | 1.9 | 2 | 2.3 | 2.6 | 2.9 | 3.2 | 3.4 | 3.5 | 3.6 | 3.8 | 3.9 | 2 | 2.2 | 2.5 | 2.7 | 3 | 3.3 | 3.5 | 3.6 | 3.7 | 3.9 | 4 | 2.1 | 2.3 | 2.6 | 2.9 | 3.3 | 3.5 | 3.8 | 4 | 4.1 | 4.3 | 4.5 | 2.3 | 2.5 | 2.9 | 3.3 | 3.6 | 4 | 4.3 | 4.5 | 4.7 | 4.9 | 5.1 | 2.5 | 2.8 | 3.2 | 3.6 | 3.9 | 4.2 | 4.4 | 4.7 | 4.9 | 5.2 | 5.4 | 2.6 | 2.9 | 3.4 | 3.7 | 4 | 4.3 | 4.5 | 4.8 | 5 | 5.3 | 5.5 | 3.2 | 3.6 | 4.1 | 4.6 | 5.1 | 5.5 | 5.8 | 6 | 6.1 | 6.4 | 6.7 | -1 | -0.3 | 0.3 | 0.8 | 1.4 | 1.9 | 2.2 | 2.5 | 2.7 | 3 | 3.2 | [10 empty] | -2.08e-07 | 1.66e-08 | -3.59e-11 | 6.54e-07 | 1.08e-09 | 0.191 | 1 | 1 | 1 | 2 | 1 | 1 |  |  |  |  | 719 | 746 | 689 | 706 | 0.88 |  | 68 |  |  | 84 | 62 | 62 | 63 | 66 | 67 | 67 | 69 | 70 | 71 | 72 | 72 | 72 | 73 | 75 | 76 | 76 | 77 | 77 | 80 | 81 | 83 |  | 130 |  |  | 671 | 91 | 123.4 | 46.9 | 101 |  |  | 0.316 |  | 0.9 | (375)/325 | 368/322 | -0.8 | 4.84 | [49 empty] | 0.9 | 0.973 | 0.988 | 0.996 | 0.998 | 0.999 | 0.999 | 0.999 | 0.999 | 0.999 | 0.999 | 0.999 | 0.999 | 0.999 | 0.999 | 0.999 | 0.999 | 0.998 | 0.996 | 0.993 | 0.989 | 0.985 | 0.978 | 0.966 | 0.954 | 0.934 | 0.902 | 0.853 | 0.773 | 0.645 | 0.427 | 0.164 |  |  |  |  | 0.81 | 0.947 | 0.976 | 0.993 | 0.997 | 0.998 | 0.998 | 0.998 | 0.998 | 0.998 | 0.998 | 0.998 | 0.998 | 0.998 | 0.998 | 0.998 | 0.998 | 0.997 | 0.992 | 0.986 | 0.979 | 0.97 | 0.957 | 0.933 | 0.911 | 0.873 | 0.814 | 0.727 | 0.598 | 0.416 | 0.182 | 0.027 |  |  |  |  | PG RP | 90 | B
136 | H-ZLaF65 | 874306 |  | 30.55 |  | 30.34 |  |  |  | 1.8206 | 1.827 | 1.8346 | 1.8428 | 1.8446 | 1.8461 |  | 1.8523 | 1.8568 | 1.8613 | 1.8658 | 1.8671 | 1.8683 | 1.8738 | 1.8741 | 1.8808 | 1.8944 | 1.8961 | 1.9116 | 1.9269 | 1.9555 | [21 empty] | 3.3779 | -0.013176 | 0.043418 | 0.0014053 | 2.3884e-05 | 1.0295e-05 | [6 empty] | 0.2894 | 0.2366 | 0.6012 | 0.2404 | 0.2332 | 0.5328 | 0.0006 | 0.0083 | 0.0018 | -0.0005 | 2.1 | 2.1 | 2.1 | 2.2 | 2.2 | 2.4 | 2.5 | 2.6 | 2.7 | 2.9 | 3 | 2.6 | 2.6 | 2.6 | 2.7 | 2.8 | 3 | 3.1 | 3.2 | 3.4 | 3.6 | 3.7 | 2.9 | 3 | 3 | 3.1 | 3.1 | 3.3 | 3.5 | 3.7 | 4 | 4.2 | 4.3 | 3 | 3.1 | 3.1 | 3.2 | 3.2 | 3.4 | 3.6 | 3.8 | 4 | 4.2 | 4.4 | 3 | 3.1 | 3.2 | 3.2 | 3.3 | 3.5 | 3.7 | 3.9 | 4.1 | 4.3 | 4.4 | 3.2 | 3.4 | 3.4 | 3.5 | 3.8 | 4 | 4.3 | 4.5 | 4.6 | 4.9 | 5.1 | 3.8 | 3.8 | 3.9 | 4.1 | 4.2 | 4.5 | 4.8 | 4.9 | 5.3 | 5.5 | 5.7 | 4.9 | 5 | 5.1 | 5.3 | 5.5 | 5.8 | 6.1 | 6.3 | 6.5 | 6.8 | 7 | 5 | 5.1 | 5.2 | 5.4 | 5.6 | 5.9 | 6.1 | 6.3 | 6.5 | 6.8 | 7.1 | 5.9 | 6.1 | 6.4 | 6.8 | 7 | 7.5 | 7.7 | 8 | 8.3 | 8.6 | 8.8 | 0 | 0.6 | 1 | 1.3 | 1.7 | 2.1 | 2.4 | 2.8 | 3.1 | 3.4 | 3.6 | [10 empty] | 1.88e-08 | 1.25e-08 | -1.43e-11 | 7.76e-07 | 7.48e-10 | 0.289 | 1 | 1 | 1 | 3 | 1 | 2 |  |  |  |  | 665 | 697 | 625 | 651 | 0.67 |  | 82 |  |  | 98 | 73 | 76 | 78 | 80 | 81 | 82 | 83 | 84 | 85 | 85 | 86 | 86 | 87 | 88 | 89 | 90 | 92 | 92 | 93 | 94 | 95 |  | 180 |  |  | 545 | 136 | 124.8 | 47.6 |  |  |  | 0.31 |  | 1.28 | (410)/360 | 399/360 | -0.7 | 4.55 | [49 empty] | 0.928 | 0.982 | 0.997 | 0.997 | 0.997 | 0.997 | 0.997 | 0.997 | 0.997 | 0.997 | 0.997 | 0.997 | 0.997 | 0.997 | 0.997 | 0.997 | 0.995 | 0.993 | 0.985 | 0.979 | 0.973 | 0.964 | 0.944 | 0.896 | 0.846 | 0.75 | 0.555 | 0.213 | [8 empty] | 0.861 | 0.964 | 0.994 | 0.994 | 0.994 | 0.994 | 0.994 | 0.994 | 0.994 | 0.994 | 0.994 | 0.994 | 0.994 | 0.994 | 0.994 | 0.994 | 0.99 | 0.985 | 0.967 | 0.956 | 0.943 | 0.926 | 0.892 | 0.805 | 0.718 | 0.568 | 0.316 | 0.051 | [8 empty] | PG RP | 100 | B
137 | H-ZLaF66A | 801350 |  | 34.97 |  | 34.72 |  |  |  | 1.7544 | 1.7606 | 1.7678 | 1.7752 | 1.7767 | 1.7779 |  | 1.7832 | 1.787 | 1.7906 | 1.7943 | 1.7953 | 1.7963 | 1.8008 | 1.801 | 1.8064 | 1.8172 | 1.8186 | 1.8306 | 1.8424 | 1.864 | [21 empty] | 3.1402 | -0.012681 | 0.033722 | 0.0011913 | -2.0391e-05 | 7.6442e-06 | [6 empty] | 0.2938 | 0.2366 | 0.5876 | 0.2441 | 0.2333 | 0.5205 | -0.0012 | 0.0021 | 0.0029 | 0.0002 | 3.2 | 3.3 | 3.3 | 3.4 | 3.6 | 3.7 | 3.8 | 3.8 | 4 | 4.1 | 4.3 | 3.8 | 3.9 | 3.8 | 4 | 4.1 | 4.3 | 4.5 | 4.5 | 4.7 | 4.8 | 4.9 | 4.1 | 4.2 | 4.3 | 4.4 | 4.6 | 4.8 | 4.8 | 4.9 | 5 | 5.2 | 5.4 | 4.2 | 4.3 | 4.4 | 4.5 | 4.6 | 4.8 | 4.9 | 5 | 5.1 | 5.3 | 5.5 | 4.3 | 4.3 | 4.4 | 4.6 | 4.7 | 4.8 | 4.9 | 5.1 | 5.2 | 5.3 | 5.5 | 4.5 | 4.6 | 4.8 | 5 | 5 | 5.3 | 5.4 | 5.5 | 5.6 | 5.8 | 6 | 4.8 | 5.1 | 5.4 | 5.7 | 5.8 | 5.9 | 6.1 | 6.1 | 6.3 | 6.4 | 6.6 | 5.5 | 5.7 | 5.9 | 6.1 | 6.3 | 6.4 | 6.6 | 6.8 | 7.1 | 7.2 | 7.3 | 5.6 | 5.8 | 6 | 6.1 | 6.3 | 6.5 | 6.6 | 6.9 | 7.1 | 7.2 | 7.4 | 6.5 | 6.9 | 7 | 7.4 | 7.6 | 8 | 8.1 | 8.4 | 8.6 | 8.8 | 9 | 1.4 | 1.9 | 2.3 | 2.8 | 3.1 | 3.4 | 3.7 | 4 | 4.2 | 4.4 | 4.7 | [10 empty] | 2.52e-06 | 1.35e-08 | -2.56e-11 | 7.53e-07 | 7.09e-10 | 0.267 | 1 | 1 | 1 | 2 | 1 | 1 |  |  |  |  | 677 | 719 | 618 | 668 | 1.15 |  | 76 |  |  | 93 | 66 | 69 | 71 | 72 | 74 | 74 | 75 | 76 | 77 | 78 | 78 | 79 | 79 | 80 | 81 | 82 | 83 | 85 | 86 | 87 | 88 |  | 160 |  |  | 640 | 128 | 111.6 | 42.1 | 86.9 |  |  | 0.324 |  | 1.64 | 425/355 | 387/354 | -1.3 | 3.76 | [49 empty] | 0.936 | 0.979 | 0.991 | 0.996 | 0.998 | 0.998 | 0.998 | 0.998 | 0.998 | 0.998 | 0.998 | 0.998 | 0.998 | 0.998 | 0.998 | 0.998 | 0.998 | 0.997 | 0.994 | 0.991 | 0.987 | 0.982 | 0.97 | 0.946 | 0.92 | 0.866 | 0.748 | 0.491 | 0.155 | [7 empty] | 0.876 | 0.958 | 0.983 | 0.992 | 0.996 | 0.996 | 0.996 | 0.996 | 0.996 | 0.996 | 0.996 | 0.996 | 0.996 | 0.996 | 0.996 | 0.996 | 0.996 | 0.994 | 0.989 | 0.983 | 0.975 | 0.963 | 0.942 | 0.895 | 0.845 | 0.751 | 0.558 | 0.241 | 0.024 | [7 empty] | PG RP | 55 | MA
138 | H-ZLaF66GT | 801350 |  | 34.97 |  | 34.72 |  |  |  | 1.754 | 1.7603 | 1.7676 | 1.7751 | 1.7766 | 1.7779 |  | 1.7831 | 1.7869 | 1.7906 | 1.7943 | 1.7953 | 1.7963 | 1.8008 | 1.801 | 1.8064 | 1.8172 | 1.8186 | 1.8306 | 1.8423 | 1.8637 | [21 empty] | 3.1403 | -0.012951 | 0.033587 | 0.0012923 | -3.8687e-05 | 8.226e-06 | [6 empty] | 0.2938 | 0.2366 | 0.5863 | 0.2441 | 0.2333 | 0.5188 | -0.0012 | 0.0008 | 0.0064 | 0.0029 | 3.7 | 3.8 | 3.8 | 3.8 | 3.8 | 3.8 | 3.9 | 4 | 4.2 | 4.3 | 4.4 | 4.4 | 4.4 | 4.3 | 4.4 | 4.4 | 4.6 | 4.6 | 4.8 | 4.9 | 5 | 5.1 | 4.6 | 4.6 | 4.7 | 4.7 | 4.7 | 4.7 | 4.8 | 4.9 | 5.1 | 5.1 | 5.2 | 4.7 | 4.7 | 4.7 | 4.7 | 4.7 | 4.8 | 4.9 | 5 | 5.2 | 5.2 | 5.3 | 4.8 | 4.7 | 4.8 | 4.8 | 4.8 | 4.9 | 5.1 | 5.2 | 5.3 | 5.4 | 5.5 | 5.1 | 5.1 | 5.1 | 5.1 | 5.1 | 5.3 | 5.4 | 5.5 | 5.6 | 5.8 | 6 | 5.3 | 5.5 | 5.5 | 5.5 | 5.5 | 5.7 | 5.9 | 6 | 6.2 | 6.4 | 6.6 | 6.1 | 6.2 | 6.3 | 6.4 | 6.6 | 6.7 | 6.8 | 7 | 7.2 | 7.4 | 7.6 | 6.2 | 6.3 | 6.4 | 6.5 | 6.7 | 6.8 | 6.9 | 7.1 | 7.3 | 7.5 | 7.7 | 7.2 | 7.3 | 7.4 | 7.5 | 7.7 | 7.9 | 8.2 | 8.4 | 8.5 | 8.7 | 9 | 1.9 | 2.3 | 2.7 | 3 | 3.2 | 3.5 | 3.9 | 4.1 | 4.3 | 4.5 | 4.7 | [10 empty] | 3.01e-06 | 1.06e-08 | -1.43e-11 | 6.73e-07 | 6.54e-10 | 0.286 | 1 | 1 | 1 | 1 | 1 | 1 |  |  |  |  | 625 | 677 | 548 | 598 | 1.15 |  | 72 |  |  | 88 | 64 | 67 | 69 | 71 | 72 | 73 | 73 | 74 | 75 | 76 | 76 | 77 | 77 | 78 | 81 | 82 | 83 | 84 | 85 | 86 | 87 |  | 143 |  |  | 630 | 91 | 120.7 | 46.3 |  |  |  | 0.302 |  | 2.3 | 410/350 | 376/348 | -1.2 | 3.66 | [49 empty] | 0.951 | 0.984 | 0.995 | 0.998 | 0.998 | 0.998 | 0.998 | 0.998 | 0.998 | 0.998 | 0.998 | 0.998 | 0.998 | 0.998 | 0.998 | 0.998 | 0.998 | 0.998 | 0.996 | 0.994 | 0.99 | 0.986 | 0.979 | 0.967 | 0.948 | 0.913 | 0.84 | 0.655 | 0.28 | [7 empty] | 0.907 | 0.966 | 0.99 | 0.996 | 0.996 | 0.996 | 0.996 | 0.996 | 0.996 | 0.996 | 0.996 | 0.996 | 0.996 | 0.996 | 0.996 | 0.996 | 0.996 | 0.996 | 0.992 | 0.987 | 0.98 | 0.971 | 0.959 | 0.929 | 0.889 | 0.828 | 0.698 | 0.419 | 0.074 | [7 empty] | PG RP | 75 | MA
139 | H-ZLaF67 | 881401 |  | 40.13 |  | 39.9 |  |  |  | 1.8353 | 1.8414 | 1.8485 | 1.8558 | 1.8572 | 1.8585 |  | 1.8636 | 1.8674 | 1.8709 | 1.8745 | 1.8755 | 1.8765 | 1.8808 | 1.881 | 1.8862 | 1.8964 | 1.8977 | 1.909 | 1.9196 | 1.9385 | [21 empty] | 3.4326 | -0.013101 | 0.034548 | 0.0013418 | -7.3779e-05 | 7.3436e-06 | [6 empty] | 0.2961 | 0.2378 | 0.5699 | 0.2467 | 0.235 | 0.5057 | -0.002 | -0.0071 | -0.0053 | -0.0011 | 4.1 | 4.1 | 4 | 4 | 4 | 4.1 | 4.3 | 4.4 | 4.5 | 4.5 | 4.7 | 4.7 | 4.7 | 4.7 | 4.7 | 4.8 | 4.9 | 5 | 5.1 | 5.2 | 5.3 | 5.4 | 5 | 5 | 5.1 | 5.1 | 5.1 | 5.2 | 5.4 | 5.5 | 5.6 | 5.7 | 5.8 | 5.1 | 5.1 | 5.1 | 5.1 | 5.2 | 5.3 | 5.4 | 5.5 | 5.7 | 5.8 | 5.9 | 5.2 | 5.2 | 5.2 | 5.2 | 5.2 | 5.3 | 5.5 | 5.6 | 5.8 | 5.9 | 6 | 5.4 | 5.5 | 5.5 | 5.5 | 5.6 | 5.7 | 5.8 | 6 | 6.2 | 6.2 | 6.4 | 5.7 | 5.8 | 5.8 | 5.9 | 5.8 | 6 | 6.2 | 6.2 | 6.5 | 6.6 | 6.7 | 6.5 | 6.6 | 6.7 | 6.8 | 6.9 | 7 | 7.1 | 7.3 | 7.3 | 7.4 | 7.6 | 6.6 | 6.7 | 6.8 | 6.9 | 6.9 | 7 | 7.1 | 7.3 | 7.4 | 7.5 | 7.7 | 7.5 | 7.6 | 7.7 | 7.7 | 7.9 | 8 | 8.3 | 8.4 | 8.6 | 8.7 | 8.9 | 2.2 | 2.7 | 3 | 3.3 | 3.6 | 3.9 | 4.2 | 4.5 | 4.8 | 5 | 5.2 | [10 empty] | 3.08e-06 | 1.15e-08 | -1.54e-11 | 7.31e-07 | 3.03e-10 | 0.244 | 1 | 2 | 1 | 2 | 1 | 1 |  |  |  |  | 715 | 754 | 647 | 677 | 0.84 |  | 71 |  |  | 86 | 64 | 66 | 68 | 69 | 70 | 71 | 73 | 74 | 74 | 75 | 75 | 76 | 76 | 77 | 78 | 79 | 80 | 81 | 82 | 84 | 85 |  | 105 |  |  | 710 | 71 | 122 | 46.9 | 91.5 |  |  | 0.3 |  | 1.09 | (390)/340 | 380/336 | -0.5 | 5.2 | [49 empty] | 0.945 | 0.98 | 0.994 | 0.999 | 0.999 | 0.999 | 0.999 | 0.999 | 0.999 | 0.999 | 0.999 | 0.999 | 0.999 | 0.999 | 0.999 | 0.999 | 0.999 | 0.999 | 0.994 | 0.99 | 0.985 | 0.977 | 0.97 | 0.95 | 0.928 | 0.891 | 0.839 | 0.753 | 0.604 | 0.361 | 0.102 | [5 empty] | 0.893 | 0.972 | 0.989 | 0.998 | 0.998 | 0.998 | 0.998 | 0.998 | 0.998 | 0.998 | 0.998 | 0.998 | 0.998 | 0.998 | 0.998 | 0.998 | 0.998 | 0.998 | 0.989 | 0.981 | 0.969 | 0.956 | 0.94 | 0.903 | 0.862 | 0.794 | 0.704 | 0.567 | 0.364 | 0.13 | 0.01 | [5 empty] | PG RP | 190 | A
140 | H-ZLaF68A | 883408 |  | 40.79 |  | 40.56 |  |  |  | 1.8377 | 1.8438 | 1.8508 | 1.858 | 1.8594 | 1.8607 |  | 1.8658 | 1.8695 | 1.873 | 1.8766 | 1.8776 | 1.8785 | 1.8828 | 1.883 | 1.8881 | 1.8982 | 1.8995 | 1.9105 | 1.921 | 1.9392 | [21 empty] | 3.44 | -0.012817 | 0.035647 | 0.00071888 | 3.464e-05 | -9.501e-08 | [6 empty] | 0.2971 | 0.2379 | 0.5692 | 0.2475 | 0.2352 | 0.5046 | -0.0029 | -0.0067 | -0.0041 | -0.0003 | 4.7 | 4.7 | 4.7 | 4.7 | 4.7 | 4.8 | 4.9 | 4.9 | 5 | 5.1 | 5.3 | 5.2 | 5.2 | 5.2 | 5.2 | 5.2 | 5.3 | 5.6 | 5.9 | 6.1 | 6.3 | 6.5 | 5.5 | 5.5 | 5.5 | 5.5 | 5.5 | 5.6 | 5.8 | 6 | 6.3 | 6.5 | 6.7 | 5.6 | 5.6 | 5.6 | 5.6 | 5.6 | 5.7 | 6 | 6.2 | 6.5 | 6.6 | 6.8 | 5.7 | 5.7 | 5.7 | 5.7 | 5.7 | 5.8 | 6.1 | 6.3 | 6.5 | 6.7 | 6.9 | 6 | 6 | 6 | 6 | 6 | 6.1 | 6.4 | 6.6 | 6.8 | 6.9 | 7.1 | 6.5 | 6.4 | 6.5 | 6.4 | 6.5 | 6.6 | 6.9 | 7 | 7.4 | 7.6 | 7.8 | 7.1 | 7.2 | 7.3 | 7.3 | 7.4 | 7.5 | 7.7 | 8 | 8.1 | 8.3 | 8.5 | 7.2 | 7.3 | 7.4 | 7.4 | 7.4 | 7.5 | 7.8 | 8.1 | 8.2 | 8.4 | 8.6 | 7.9 | 8 | 8.1 | 8.2 | 8.3 | 8.4 | 8.7 | 9 | 9.2 | 9.4 | 9.6 | 2.7 | 3.2 | 3.5 | 3.8 | 4.1 | 4.4 | 4.8 | 5.2 | 5.5 | 5.8 | 6.1 | [10 empty] | 3.73e-06 | 1.16e-08 | -5.36e-12 | 8.04e-07 | 3.83e-10 | 0.213 | 1 | 1 | 1 | 2 | 1 | 1 |  |  |  |  | 695 | 742 | 629 | 667 | 0.98 |  | 68 |  |  | 83 | 61 | 62 | 64 | 65 | 66 | 67 | 68 | 69 | 70 | 70 | 71 | 71 | 72 | 73 | 74 | 75 | 76 | 77 | 78 | 79 | 80 |  | 100 |  |  | 682 | 58 | 120.9 | 46.5 | 83 |  |  | 0.301 |  | 1.32 | (370)/315 | 368/313 | -2.1 | 5.47 | [49 empty] | 0.949 | 0.993 | 0.999 | 0.999 | 0.999 | 0.999 | 0.999 | 0.999 | 0.999 | 0.999 | 0.999 | 0.999 | 0.999 | 0.999 | 0.999 | 0.999 | 0.999 | 0.997 | 0.994 | 0.991 | 0.988 | 0.984 | 0.98 | 0.97 | 0.956 | 0.937 | 0.903 | 0.857 | 0.785 | 0.695 | 0.572 | 0.401 |  |  |  |  | 0.9 | 0.985 | 0.998 | 0.998 | 0.998 | 0.998 | 0.998 | 0.998 | 0.998 | 0.998 | 0.998 | 0.998 | 0.998 | 0.998 | 0.998 | 0.998 | 0.998 | 0.995 | 0.992 | 0.989 | 0.985 | 0.981 | 0.96 | 0.937 | 0.909 | 0.873 | 0.815 | 0.73 | 0.607 | 0.476 | 0.318 | 0.155 |  |  |  |  | PG RP | 245 | MA
141 | H-ZLaF68L | 883392 |  | 39.22 |  | 38.97 | [5 empty] | 1.8494 | 1.8571 | 1.8586 | 1.8599 |  | 1.8652 | 1.869 | 1.8726 | 1.8763 | 1.8774 | 1.8784 | 1.8828 | 1.883 | 1.8883 | 1.8989 | 1.9002 | 1.9117 | 1.9227 | 1.9422 | [21 empty] | 3.4387 | -0.014325 | 0.034912 | 0.001453 | -7.6258e-05 | 7.4767e-06 | [6 empty] | 0.2954 | 0.2376 | 0.5698 | 0.2456 | 0.2347 | 0.5049 | -0.0013 | -0.0086 | 0.0005 | 0.0011 | 0.9 | 0.9 | 1 | 1.2 | 1.3 | 1.5 | 1.6 | 1.6 | 1.8 | 1.9 | 1.9 | 1.4 | 1.6 | 1.6 | 1.7 | 1.7 | 1.9 | 2.1 | 2.3 | 2.3 | 2.4 | 2.6 | 1.9 | 2 | 2.1 | 2.3 | 2.4 | 2.4 | 2.6 | 2.8 | 2.9 | 3 | 3.1 | 2 | 2 | 2.2 | 2.4 | 2.4 | 2.6 | 2.8 | 2.9 | 3 | 3.1 | 3.2 | 2.2 | 2.3 | 2.5 | 2.6 | 2.6 | 2.8 | 2.9 | 3 | 3.2 | 3.3 | 3.4 | 2.5 | 2.7 | 2.7 | 2.8 | 2.9 | 3 | 3.3 | 3.5 | 3.5 | 3.7 | 3.9 | 3.2 | 3.3 | 3.5 | 3.7 | 3.8 | 3.9 | 4.1 | 4.2 | 4.4 | 4.4 | 4.6 | 3.4 | 3.6 | 3.6 | 3.8 | 4.1 | 4.1 | 4.3 | 4.5 | 4.6 | 4.7 | 4.9 | 3.7 | 3.9 | 4 | 4.2 | 4.3 | 4.4 | 4.5 | 4.6 | 4.7 | 4.8 | 5.1 | 4.9 | 5 | 5.1 | 5.3 | 5.4 | 5.5 | 5.6 | 5.7 | 5.9 | 6.1 | 6.4 | -0.8 | -0.2 | 0.3 | 0.7 | 1 | 1.4 | 1.6 | 1.9 | 2.2 | 2.4 | 2.6 | [10 empty] | -1.77e-06 | 1.42e-08 | -2.29e-11 | 1.13e-06 | 1.17e-10 | 0.138 | 1 | 1 | 1 | 2 | 1 | 1 |  |  |  |  | 720 | 748 | 673 | 703 | 0.78 |  | 71 |  |  | 83 | 63 | 65 | 67 | 68 | 69 | 70 | 71 | 72 | 73 | 73 | 74 | 75 | 76 | 77 | 78 | 79 | 80 | 81 | 82 | 84 | 85 |  | 124 |  |  | 700 | 74 | 124.4 | 46.7 | 125.3 |  |  | 0.333 |  | 0.93 | (380)/340 | 377/338 | -0.5 | 5.12 | [49 empty] | 0.898 | 0.97 | 0.988 | 0.995 | 0.998 | 0.999 | 0.999 | 0.999 | 0.999 | 0.999 | 0.999 | 0.999 | 0.999 | 0.999 | 0.999 | 0.999 | 0.999 | 0.998 | 0.995 | 0.991 | 0.987 | 0.982 | 0.974 | 0.957 | 0.939 | 0.91 | 0.861 | 0.771 | 0.605 | 0.333 | [6 empty] | 0.807 | 0.94 | 0.976 | 0.991 | 0.996 | 0.998 | 0.998 | 0.998 | 0.998 | 0.998 | 0.998 | 0.998 | 0.998 | 0.998 | 0.998 | 0.998 | 0.998 | 0.996 | 0.99 | 0.983 | 0.975 | 0.964 | 0.949 | 0.915 | 0.881 | 0.828 | 0.741 | 0.594 | 0.366 | 0.111 | [6 empty] | PG RP | 150 | A
142 | H-ZLaF70 | 904313 |  | 31.32 |  | 31.08 |  |  |  | 1.8466 | 1.8541 | 1.8627 | 1.8717 | 1.8735 | 1.875 |  | 1.8814 | 1.8861 | 1.8906 | 1.8953 | 1.8966 | 1.8978 | 1.9034 | 1.9037 | 1.9105 | 1.9241 | 1.9259 | 1.9413 | 1.9565 | 1.9847 | [21 empty] | 3.4885 | -0.015998 | 0.042844 | 0.002189 | -0.00011567 | 1.787e-05 | [6 empty] | 0.2911 | 0.2363 | 0.5947 | 0.242 | 0.2328 | 0.526 | -0.0002 | 0.0031 | 0.0088 | 0.0033 | 2.4 | 2.4 | 2.4 | 2.5 | 2.6 | 2.7 | 2.7 | 2.9 | 3.1 | 3.3 | 3.5 | 2.8 | 2.9 | 3.1 | 3.3 | 3.4 | 3.4 | 3.5 | 3.5 | 3.7 | 3.9 | 4 | 3.3 | 3.4 | 3.5 | 3.6 | 3.7 | 3.8 | 4 | 4.1 | 4.2 | 4.3 | 4.4 | 3.4 | 3.4 | 3.5 | 3.6 | 3.7 | 3.9 | 4 | 4.1 | 4.2 | 4.4 | 4.4 | 3.4 | 3.5 | 3.6 | 3.7 | 3.8 | 3.9 | 4.1 | 4.2 | 4.4 | 4.6 | 4.6 | 3.6 | 3.8 | 4 | 4.1 | 4.2 | 4.3 | 4.6 | 4.8 | 4.9 | 5.1 | 5.3 | 4 | 4.3 | 4.5 | 4.6 | 4.7 | 4.9 | 5.1 | 5.2 | 5.2 | 5.4 | 5.6 | 5.1 | 5.2 | 5.4 | 5.6 | 5.9 | 6.2 | 6.5 | 6.8 | 7 | 7.1 | 7.2 | 5.1 | 5.3 | 5.5 | 5.7 | 6 | 6.2 | 6.5 | 6.8 | 7 | 7.2 | 7.3 | 6.4 | 6.5 | 6.8 | 7.1 | 7.5 | 7.7 | 8 | 8.2 | 8.3 | 8.4 | 8.6 | 0.3 | 0.9 | 1.4 | 1.8 | 2.1 | 2.4 | 2.8 | 3.1 | 3.4 | 3.7 | 3.8 | [10 empty] | 6.13e-07 | 1.29e-08 | -2.38e-11 | 7.62e-07 | 6.31e-10 | 0.284 | 1 | 2 | 1 | 2 | 1 | 1 |  |  |  |  | 679 | 707 | 595 | 643 | 1.04 |  | 66 |  |  | 82 | 59 | 61 | 62 | 64 | 65 | 66 | 66 | 67 | 68 | 68 | 69 | 70 | 70 | 71 | 71 | 73 | 74 | 75 | 76 | 77 | 77 |  | 185 |  |  | 640 | 80 | 117.6 | 45.6 | 63.1 |  |  | 0.288 |  | 2.01 | (405)/360 | 392/360 | -0.8 | 4.54 | [49 empty] | 0.904 | 0.979 | 0.998 | 0.998 | 0.998 | 0.998 | 0.998 | 0.998 | 0.998 | 0.998 | 0.998 | 0.998 | 0.998 | 0.998 | 0.998 | 0.998 | 0.998 | 0.996 | 0.99 | 0.984 | 0.977 | 0.968 | 0.95 | 0.914 | 0.874 | 0.79 | 0.591 | 0.229 | [8 empty] | 0.817 | 0.958 | 0.996 | 0.996 | 0.996 | 0.996 | 0.996 | 0.996 | 0.996 | 0.996 | 0.996 | 0.996 | 0.996 | 0.996 | 0.996 | 0.996 | 0.996 | 0.994 | 0.984 | 0.977 | 0.969 | 0.954 | 0.927 | 0.859 | 0.784 | 0.635 | 0.348 | 0.053 | [8 empty] | PG RP | 60 | MA
143 | H-ZLaF70GT | 904313 |  | 31.32 |  | 31.08 |  |  |  | 1.8466 | 1.8541 | 1.8627 | 1.8717 | 1.8735 | 1.875 |  | 1.8814 | 1.8861 | 1.8906 | 1.8953 | 1.8966 | 1.8978 | 1.9034 | 1.9037 | 1.9105 | 1.9241 | 1.9259 | 1.9413 | 1.9565 | 1.9847 | [21 empty] | 3.4885 | -0.015998 | 0.042844 | 0.002189 | -0.00011567 | 1.787e-05 | [6 empty] | 0.2911 | 0.2363 | 0.5947 | 0.242 | 0.2328 | 0.526 | -0.0002 | 0.0031 | 0.0088 | 0.0033 | 2.4 | 2.4 | 2.4 | 2.5 | 2.6 | 2.7 | 2.7 | 2.9 | 3.1 | 3.3 | 3.5 | 2.8 | 2.9 | 3.1 | 3.3 | 3.4 | 3.4 | 3.5 | 3.5 | 3.7 | 3.9 | 4 | 3.3 | 3.4 | 3.5 | 3.6 | 3.7 | 3.8 | 4 | 4.1 | 4.2 | 4.3 | 4.4 | 3.4 | 3.4 | 3.5 | 3.6 | 3.7 | 3.9 | 4 | 4.1 | 4.2 | 4.4 | 4.4 | 3.4 | 3.5 | 3.6 | 3.7 | 3.8 | 3.9 | 4.1 | 4.2 | 4.4 | 4.6 | 4.6 | 3.6 | 3.8 | 4 | 4.1 | 4.2 | 4.3 | 4.6 | 4.8 | 4.9 | 5.1 | 5.3 | 4 | 4.3 | 4.5 | 4.6 | 4.7 | 4.9 | 5.1 | 5.2 | 5.2 | 5.4 | 5.6 | 5.1 | 5.2 | 5.4 | 5.6 | 5.9 | 6.2 | 6.5 | 6.8 | 7 | 7.1 | 7.2 | 5.1 | 5.3 | 5.5 | 5.7 | 6 | 6.2 | 6.5 | 6.8 | 7 | 7.2 | 7.3 | 6.4 | 6.5 | 6.8 | 7.1 | 7.5 | 7.7 | 8 | 8.2 | 8.3 | 8.4 | 8.6 | 0.3 | 0.9 | 1.4 | 1.8 | 2.1 | 2.4 | 2.8 | 3.1 | 3.4 | 3.7 | 3.8 | [10 empty] | 6.13e-07 | 1.29e-08 | -2.38e-11 | 7.62e-07 | 6.31e-10 | 0.284 | 1 | 2 | 1 | 2 | 1 | 1 |  |  |  |  | 679 | 707 | 595 | 643 | 1.04 |  | 66 |  |  | 82 | 59 | 61 | 62 | 64 | 65 | 66 | 66 | 67 | 68 | 68 | 69 | 70 | 70 | 71 | 71 | 73 | 74 | 75 | 76 | 77 | 77 |  | 185 |  |  | 640 | 80 | 117.6 | 45.6 | 63.1 |  |  | 0.288 |  | 2.01 | (395)/361 | 389/360 | -0.4 | 4.54 | [49 empty] | 0.867 | 0.947 | 0.982 | 0.992 | 0.997 | 0.998 | 0.999 | 0.999 | 0.999 | 0.999 | 0.999 | 0.999 | 0.999 | 0.999 | 0.999 | 0.999 | 0.998 | 0.997 | 0.994 | 0.991 | 0.987 | 0.982 | 0.971 | 0.941 | 0.904 | 0.817 | 0.611 | 0.268 | [8 empty] | 0.751 | 0.897 | 0.964 | 0.984 | 0.995 | 0.996 | 0.997 | 0.998 | 0.998 | 0.998 | 0.998 | 0.998 | 0.998 | 0.998 | 0.998 | 0.998 | 0.997 | 0.995 | 0.988 | 0.983 | 0.975 | 0.964 | 0.942 | 0.886 | 0.817 | 0.668 | 0.348 | 0.053 | [8 empty] | PG RP | 75 | B
144 | H-ZLaF70B | 904313 |  | 31.32 |  | 31.08 | [6 empty] | 1.8717 | 1.8735 | 1.8751 |  | 1.8815 | 1.8861 | 1.8906 | 1.8953 | 1.8966 | 1.8978 | 1.9034 | 1.9037 | 1.9105 | 1.9241 | 1.9259 | 1.9413 | 1.9565 | 1.9847 | [21 empty] | 3.4873 | -0.01533 | 0.043855 | 0.001763 | -3.4829e-05 | 1.2641e-05 | [6 empty] | 0.2911 | 0.2363 | 0.5967 | 0.242 | 0.2328 | 0.5281 | -0.0002 | 0.0052 | 0.0078 | 0.0027 | 1 | 1 | 1.2 | 1.2 | 1.2 | 1.3 | 1.5 | 1.6 | 1.7 | 1.8 | 1.9 | 1.2 | 1.3 | 1.4 | 1.6 | 1.7 | 1.8 | 2 | 2.1 | 2.2 | 2.4 | 2.6 | 1.6 | 1.7 | 1.8 | 2 | 2.1 | 2.1 | 2.4 | 2.4 | 2.5 | 2.7 | 2.9 | 1.7 | 1.8 | 1.9 | 2.1 | 2.2 | 2.2 | 2.5 | 2.6 | 2.6 | 2.7 | 3 | 1.8 | 1.9 | 2 | 2.2 | 2.3 | 2.4 | 2.6 | 2.7 | 2.7 | 2.9 | 3.2 | 1.9 | 2.2 | 2.4 | 2.5 | 2.7 | 2.8 | 3 | 3.2 | 3.4 | 3.4 | 3.6 | 2.3 | 2.6 | 2.7 | 2.9 | 3.1 | 3.3 | 3.5 | 3.6 | 3.7 | 3.8 | 4 | 2.5 | 2.9 | 3 | 3.1 | 3.3 | 3.5 | 3.8 | 3.9 | 4 | 4.1 | 4.3 | 2.6 | 2.9 | 3.1 | 3.2 | 3.4 | 3.6 | 3.9 | 4 | 4.1 | 4.2 | 4.4 | 5.2 | 5.4 | 5.5 | 5.8 | 6 | 6.1 | 6.5 | 6.7 | 6.9 | 7.1 | 7.4 | -1.3 | -0.7 | -0.2 | 0.3 | 0.6 | 0.9 | 1.3 | 1.5 | 1.7 | 2 | 2.3 | [10 empty] | -5.63e-07 | 1.42e-08 | -2.54e-11 | 2.54e-07 | 1.45e-10 | 0.385 | 1 | 1 | 1 | 2 | 1 | 1 |  |  |  |  | 684 | 708 | 560 | 648 | 0.91 |  | 68 |  |  | 85 | 62 | 63 | 64 | 65 | 67 | 68 | 68 | 70 | 70 | 71 | 73 | 73 | 74 | 75 | 76 | 76 | 79 | 79 | 80 | 81 | 83 |  | 181 |  |  | 690 | 131 | 121.8 | 46.7 | 99.4 |  |  | 0.302 |  | 1.2 | (420)/365 | 408/364 | -0.9 | 4.53 | [49 empty] | 0.889 | 0.967 | 0.986 | 0.996 | 0.999 | 0.999 | 0.999 | 0.999 | 0.999 | 0.999 | 0.999 | 0.999 | 0.999 | 0.999 | 0.999 | 0.999 | 0.998 | 0.996 | 0.989 | 0.983 | 0.974 | 0.959 | 0.929 | 0.86 | 0.786 | 0.657 | 0.426 | [9 empty] | 0.791 | 0.936 | 0.971 | 0.991 | 0.998 | 0.998 | 0.998 | 0.998 | 0.998 | 0.998 | 0.998 | 0.998 | 0.998 | 0.998 | 0.998 | 0.998 | 0.996 | 0.992 | 0.978 | 0.966 | 0.949 | 0.919 | 0.863 | 0.739 | 0.619 | 0.432 | 0.181 | [9 empty] | PG RP | 60 | MA
145 | H-ZLaF72 | 911353 |  | 35.25 |  | 35.01 |  |  |  | 1.8596 | 1.8661 | 1.8738 | 1.8818 | 1.8834 | 1.8848 |  | 1.8907 | 1.895 | 1.899 | 1.9032 | 1.9044 | 1.9055 | 1.9106 | 1.9108 | 1.9169 | 1.9291 | 1.9306 | 1.9442 | 1.9572 | 1.9808 | [21 empty] | 3.5259 | -0.013944 | 0.040904 | 0.0013855 | -1.749e-05 | 6.8691e-06 | [6 empty] | 0.2937 | 0.2372 | 0.5836 | 0.2439 | 0.234 | 0.5165 | -0.0017 | -0.0014 | 0.0008 | 0.0007 | 4.5 | 4.5 | 4.6 | 4.6 | 4.7 | 4.7 | 4.7 | 4.7 | 4.8 | 4.8 | 4.8 | 4.9 | 4.9 | 4.9 | 5.1 | 5.3 | 5.3 | 5.4 | 5.4 | 5.5 | 5.6 | 5.7 | 5.3 | 5.4 | 5.6 | 5.7 | 5.9 | 6.1 | 6.1 | 6.1 | 6.1 | 6.2 | 6.2 | 5.3 | 5.5 | 5.7 | 5.8 | 6 | 6.1 | 6.1 | 6.1 | 6.1 | 6.2 | 6.2 | 5.4 | 5.6 | 5.8 | 6.1 | 6.2 | 6.2 | 6.2 | 6.2 | 6.2 | 6.2 | 6.2 | 5.7 | 5.9 | 6.1 | 6.1 | 6.3 | 6.5 | 6.6 | 6.7 | 6.6 | 6.6 | 6.7 | 6.3 | 6.5 | 6.6 | 6.6 | 6.7 | 7 | 7.1 | 7.2 | 7.2 | 7.3 | 7.4 | 7.3 | 7.5 | 7.6 | 7.7 | 7.8 | 7.9 | 8.1 | 8.2 | 8.3 | 8.4 | 8.4 | 7.4 | 7.5 | 7.7 | 7.8 | 7.9 | 8 | 8.3 | 8.4 | 8.4 | 8.4 | 8.4 | 8.4 | 8.5 | 8.8 | 8.9 | 9.1 | 9.3 | 9.5 | 9.6 | 9.7 | 9.7 | 9.9 | 2.3 | 3 | 3.6 | 4.2 | 4.5 | 4.7 | 4.9 | 5 | 5.2 | 5.3 | 5.4 | [10 empty] | 3.5e-06 | 1.24e-08 | -3.24e-11 | 8.61e-07 | 4.14e-10 | 0.243 | 1 | 1 | 1 | 1 | 1 | 1 |  |  |  |  | 712 | 752 | 655 | 680 | 1.14 |  | 67 |  |  | 83 | 58 | 61 | 63 | 64 | 65 | 66 | 67 | 68 | 69 | 69 | 70 | 70 | 71 | 71 | 72 | 73 | 74 | 75 | 76 | 78 | 79 |  | 140 |  |  | 663 | 74 | 127.8 | 48 | 76.5 |  |  | 0.333 |  | 1.41 | (400)/350 | 393/350 | -0.9 | 4.88 | [49 empty] | 0.931 | 0.987 | 0.997 | 0.997 | 0.997 | 0.997 | 0.997 | 0.997 | 0.997 | 0.997 | 0.997 | 0.997 | 0.997 | 0.997 | 0.997 | 0.997 | 0.997 | 0.992 | 0.983 | 0.98 | 0.974 | 0.966 | 0.955 | 0.921 | 0.886 | 0.828 | 0.721 | 0.517 | 0.205 | [7 empty] | 0.867 | 0.974 | 0.994 | 0.994 | 0.994 | 0.994 | 0.994 | 0.994 | 0.994 | 0.994 | 0.994 | 0.994 | 0.994 | 0.994 | 0.994 | 0.994 | 0.994 | 0.987 | 0.969 | 0.96 | 0.948 | 0.931 | 0.904 | 0.837 | 0.773 | 0.673 | 0.51 | 0.261 | 0.041 | [7 empty] | PG RP | 92.5 | A
146 | H-ZLaF72A | 911353 |  | 35.25 |  | 35.01 | [6 empty] | 1.8817 | 1.8834 | 1.8848 |  | 1.8907 | 1.895 | 1.8991 | 1.9032 | 1.9044 | 1.9055 | 1.9106 | 1.9108 | 1.9169 | 1.9291 | 1.9306 | 1.9442 | 1.9572 | 1.9809 | [21 empty] | 3.527 | -0.014616 | 0.040335 | 0.0015201 | -3.4099e-05 | 7.8357e-06 | [6 empty] | 0.2937 | 0.2372 | 0.5836 | 0.2439 | 0.234 | 0.5165 | -0.0017 | -0.0014 | 0.0012 | -0.0001 | 2.7 | 2.8 | 2.8 | 2.8 | 2.9 | 3 | 3.1 | 3.1 | 3.2 | 3.3 | 3.4 | 3.1 | 3.2 | 3.4 | 3.5 | 3.7 | 3.9 | 4.1 | 6 | 4 | 4.1 | 4.3 | 3.6 | 3.8 | 3.8 | 3.8 | 3.9 | 4.1 | 4.2 | 4.4 | 4.6 | 4.7 | 4.8 | 3.7 | 3.9 | 4 | 4 | 4.1 | 4.3 | 4.4 | 4.6 | 4.9 | 5.1 | 5.2 | 3.8 | 4 | 4.2 | 4.2 | 4.3 | 4.5 | 4.6 | 4.8 | 5.1 | 5.4 | 5.5 | 4 | 4.2 | 4.4 | 4.6 | 4.7 | 4.9 | 5.1 | 5.3 | 5.4 | 5.6 | 5.8 | 4.4 | 4.6 | 4.8 | 5.1 | 5.2 | 5.4 | 5.5 | 5.6 | 5.6 | 5.8 | 5.9 | 4.8 | 5 | 5.2 | 5.3 | 5.4 | 5.7 | 5.9 | 5.9 | 6.1 | 6.3 | 6.5 | 5.1 | 5.2 | 5.3 | 5.5 | 5.6 | 5.9 | 6.1 | 6.3 | 6.4 | 6.5 | 6.6 | 6.2 | 6.4 | 6.6 | 6.9 | 7.2 | 7.4 | 7.7 | 7.8 | 8.1 | 8.3 | 8.5 | 0.7 | 1.4 | 2 | 2.3 | 2.6 | 3 | 3.3 | 3.6 | 4.1 | 4.5 | 4.7 | [10 empty] | 1.2e-06 | 1.3e-08 | -2.28e-11 | 7.8e-07 | 5.81e-10 | 0.231 | 1 | 1 | 1 | 1 | 1 | 1 |  |  |  |  | 714 | 756 | 657 | 682 | 0.96 |  | 68 |  |  | 83 | 60 | 62 | 64 | 65 | 67 | 68 | 68 | 69 | 70 | 71 | 72 | 73 | 73 | 74 | 75 | 75 | 76 | 77 | 78 | 79 | 79 |  | 145 |  |  | 676 | 67 | 125.6 | 48 | 124.5 |  |  | 0.304 |  | 1.02 | (400)/355 | 392/351 | -1.3 | 4.82 | [49 empty] | 0.709 | 0.908 | 0.959 | 0.988 | 0.995 | 0.999 | 0.999 | 0.999 | 0.999 | 0.999 | 0.999 | 0.999 | 0.999 | 0.999 | 0.999 | 0.999 | 0.999 | 0.998 | 0.993 | 0.989 | 0.984 | 0.976 | 0.96 | 0.925 | 0.89 | 0.827 | 0.711 | 0.495 | 0.195 | [7 empty] | 0.502 | 0.824 | 0.919 | 0.977 | 0.99 | 0.998 | 0.998 | 0.998 | 0.998 | 0.998 | 0.998 | 0.998 | 0.998 | 0.998 | 0.998 | 0.998 | 0.998 | 0.996 | 0.986 | 0.979 | 0.968 | 0.952 | 0.922 | 0.856 | 0.792 | 0.684 | 0.506 | 0.245 | 0.038 | [7 empty] | PG RP | 65 | MA
147 | H-ZLaF75 | 950294 |  | 29.37 |  | 29.15 |  |  |  | 1.89 | 1.8971 | 1.9056 | 1.9148 | 1.9167 | 1.9184 |  | 1.9253 | 1.9305 | 1.9355 | 1.9406 | 1.9421 | 1.9435 | 1.9497 | 1.95 | 1.9576 | 1.973 | 1.9749 | 1.9924 | 2.0096 | 2.0418 | [21 empty] | 3.6455 | -0.01532 | 0.049618 | 0.0023204 | -9.1763e-05 | 1.9255e-05 | [6 empty] | 0.2896 | 0.2362 | 0.5991 | 0.2408 | 0.2326 | 0.5303 | 0.0002 | 0.0043 | 0.0057 | 0.0018 | 4.6 | 4.6 | 4.6 | 4.6 | 4.7 | 4.7 | 4.7 | 4.8 | 4.8 | 4.9 | 4.9 | 5.2 | 5.2 | 5.3 | 5.3 | 5.4 | 5.5 | 5.6 | 5.7 | 5.7 | 5.8 | 5.9 | 5.6 | 5.6 | 5.7 | 5.8 | 5.9 | 5.9 | 5.9 | 6.1 | 6.2 | 6.3 | 6.3 | 5.6 | 5.7 | 5.8 | 5.9 | 6 | 6 | 6 | 6.2 | 6.3 | 6.4 | 6.4 | 5.7 | 5.8 | 5.9 | 5.9 | 6 | 6 | 6.1 | 6.2 | 6.3 | 6.4 | 6.5 | 6 | 6.1 | 6.2 | 6.2 | 6.3 | 6.3 | 6.4 | 6.5 | 6.6 | 6.7 | 6.8 | 6.6 | 6.7 | 6.8 | 6.9 | 7 | 7.1 | 7.1 | 7.2 | 7.3 | 7.4 | 7.5 | 7.7 | 7.9 | 8.1 | 8.2 | 8.3 | 8.4 | 8.5 | 8.6 | 8.7 | 8.8 | 8.9 | 7.8 | 8 | 8.2 | 8.3 | 8.4 | 8.5 | 8.6 | 8.7 | 8.8 | 8.9 | 9 | 9.1 | 9.2 | 9.3 | 9.5 | 9.7 | 9.8 | 10.1 | 10.2 | 10.4 | 10.5 | 10.7 | 2.6 | 3.2 | 3.7 | 4 | 4.3 | 4.5 | 4.8 | 5 | 5.2 | 5.4 | 5.6 | [10 empty] | 3.47e-06 | 1.08e-08 | -2.35e-11 | 7.66e-07 | 4.26e-10 | 0.284 | 1 | 1 | 1 | 1 | 1 | 1 |  |  |  |  | 677 | 714 | 617 | 653 | 1.05 |  | 68 |  |  | 83 | 61 | 64 | 65 | 66 | 67 | 68 | 69 | 69 | 70 | 71 | 71 | 72 | 72 | 73 | 74 | 75 | 76 | 77 | 78 | 79 | 80 |  | 185 |  |  | 625 | 66 | 120 | 45.7 | 61.1 |  |  | 0.314 |  | 1.25 | (430)/370 | 426/370 | -2.4 | 4.77 | [49 empty] | 0.926 | 0.976 | 0.983 | 0.996 | 0.996 | 0.996 | 0.996 | 0.996 | 0.996 | 0.996 | 0.996 | 0.996 | 0.996 | 0.996 | 0.996 | 0.996 | 0.996 | 0.991 | 0.981 | 0.968 | 0.953 | 0.929 | 0.87 | 0.73 | 0.604 | 0.426 | 0.212 | 0.165 | [8 empty] | 0.857 | 0.953 | 0.966 | 0.992 | 0.992 | 0.992 | 0.992 | 0.992 | 0.992 | 0.992 | 0.992 | 0.992 | 0.992 | 0.992 | 0.992 | 0.992 | 0.992 | 0.982 | 0.962 | 0.937 | 0.908 | 0.863 | 0.757 | 0.533 | 0.365 | 0.181 | 0.045 | 0.027 | [8 empty] | PG RP | 175 | B
148 | H-ZLaF76 | 850301 |  | 30.06 |  | 29.84 |  |  |  | 1.7944 | 1.8017 | 1.8101 | 1.8189 | 1.8206 | 1.8221 |  | 1.8284 | 1.833 | 1.8374 | 1.8419 | 1.8432 | 1.8444 | 1.8499 | 1.8501 | 1.8568 | 1.8702 | 1.8719 | 1.8871 | 1.9021 | 1.9302 | [21 empty] | 3.2945 | -0.015238 | 0.040708 | 0.0020056 | -8.9562e-05 | 1.6572e-05 | [6 empty] | 0.2906 | 0.2362 | 0.5978 | 0.2413 | 0.2326 | 0.5293 | -0.0002 | 0.0042 | 0.0128 | 0.004 | 4.3 | 4.2 | 4.3 | 4.3 | 4.4 | 4.5 | 4.5 | 4.7 | 4.7 | 4.8 | 4.9 | 4.8 | 4.9 | 4.9 | 4.9 | 5 | 5.1 | 5.2 | 5.3 | 5.4 | 5.5 | 5.6 | 5.2 | 5.3 | 5.3 | 5.3 | 5.4 | 5.5 | 5.6 | 5.7 | 5.7 | 5.9 | 6 | 5.3 | 5.4 | 5.4 | 5.4 | 5.5 | 5.6 | 5.7 | 5.8 | 5.8 | 6 | 6.1 | 5.4 | 5.5 | 5.5 | 5.5 | 5.6 | 5.7 | 5.8 | 5.9 | 5.9 | 6.1 | 6.2 | 5.6 | 5.7 | 5.9 | 5.9 | 6 | 6.1 | 6.4 | 6.6 | 6.9 | 7.1 | 7.3 | 6.1 | 6.2 | 6.3 | 6.4 | 6.5 | 6.7 | 7 | 7.2 | 7.5 | 7.7 | 7.9 | 7 | 7.2 | 7.4 | 7.5 | 7.7 | 8 | 8.3 | 8.5 | 8.8 | 9 | 9.2 | 7.1 | 7.3 | 7.5 | 7.6 | 7.8 | 8.1 | 8.4 | 8.6 | 8.9 | 9.1 | 9.3 | 8.3 | 8.6 | 8.9 | 9.1 | 9.3 | 9.6 | 10 | 10.3 | 10.6 | 10.8 | 11.1 | 2.4 | 3 | 3.4 | 3.7 | 4 | 4.3 | 4.5 | 4.8 | 4.9 | 5.2 | 5.4 | [10 empty] | 3.41e-06 | 1.03e-08 | -1.74e-11 | 8.24e-07 | 1.1e-09 | 0.284 | 1 | 1 | 1 | 1 | 1 | 2 |  |  |  |  | 580 | 622 | 519 | 556 | 1.13 |  | 66 |  |  | 82 | 58 | 61 | 63 | 64 | 65 | 65 | 66 | 67 | 68 | 69 | 70 | 71 | 71 | 72 | 73 | 74 | 75 | 76 | 77 | 78 | 79 |  | 200 |  |  | 600 | 138 | 114.4 | 44.3 | 69.8 |  |  | 0.29 |  | 2.34 | (405)/360 | 389/358 | -0.8 | 3.97 | [49 empty] | 0.893 | 0.954 | 0.994 | 0.999 | 0.999 | 0.999 | 0.999 | 0.999 | 0.999 | 0.999 | 0.999 | 0.999 | 0.999 | 0.999 | 0.9985 | 0.998 | 0.998 | 0.99599 | 0.99146 | 0.98793 | 0.98336 | 0.9757 | 0.96177 | 0.93113 | 0.89778 | 0.83126 | 0.66858 | 0.36332 | [8 empty] | 0.798 | 0.91 | 0.988 | 0.998 | 0.998 | 0.998 | 0.998 | 0.998 | 0.998 | 0.998 | 0.998 | 0.998 | 0.998 | 0.998 | 0.997 | 0.996 | 0.996 | 0.992 | 0.983 | 0.976 | 0.967 | 0.952 | 0.925 | 0.867 | 0.806 | 0.691 | 0.447 | 0.132 | [8 empty] | PG RP | 91 | MA
149 | H-ZLaF77A | 954323 |  | 32.32 |  | 32.09 |  |  |  | 1.8974 | 1.9043 | 1.9125 | 1.9212 | 1.923 | 1.9245 |  | 1.931 | 1.9358 | 1.9404 | 1.9451 | 1.9465 | 1.9478 | 1.9535 | 1.9538 | 1.9607 | 1.9747 | 1.9764 | 1.9921 | 2.0073 | 2.0354 | [21 empty] | 3.6729 | -0.015044 | 0.045575 | 0.0022873 | -0.00012174 | 1.6526e-05 | [6 empty] | 0.2918 | 0.2366 | 0.5904 | 0.2425 | 0.2331 | 0.5224 | -0.0006 | 0.0005 | 0.0018 | 0.0006 | 3.1 | 3.2 | 3.4 | 3.4 | 3.4 | 3.5 | 3.6 | 3.7 | 3.7 | 3.9 | 4 | 3.8 | 3.9 | 3.9 | 3.9 | 4 | 4.1 | 4.3 | 4.4 | 4.5 | 4.6 | 4.7 | 4.2 | 4.4 | 4.4 | 4.5 | 4.6 | 4.7 | 4.9 | 5 | 5.1 | 5.2 | 5.3 | 4.3 | 4.5 | 4.5 | 4.6 | 4.7 | 4.8 | 5 | 5.1 | 5.2 | 5.3 | 5.4 | 4.4 | 4.6 | 4.7 | 4.7 | 4.8 | 4.9 | 5.1 | 5.2 | 5.3 | 5.4 | 5.5 | 4.9 | 5 | 5.1 | 5.2 | 5.3 | 5.4 | 5.6 | 5.7 | 5.9 | 6.1 | 6.3 | 5.2 | 5.4 | 5.6 | 5.7 | 5.9 | 6.1 | 6.3 | 6.6 | 6.8 | 7 | 7.2 | 6.1 | 6.4 | 6.7 | 6.8 | 7 | 7.2 | 7.5 | 7.7 | 7.9 | 8.1 | 8.3 | 6.2 | 6.5 | 6.8 | 6.9 | 7.1 | 7.3 | 7.6 | 7.8 | 8 | 8.2 | 8.4 | 7.4 | 7.6 | 7.9 | 8.2 | 8.6 | 8.8 | 9.2 | 9.5 | 9.7 | 9.9 | 10.1 | 1.3 | 2 | 2.4 | 2.8 | 3.1 | 3.4 | 3.8 | 4 | 4.2 | 4.4 | 4.6 | [10 empty] | 1.46e-06 | 1.08e-08 | -2.27e-11 | 9.17e-07 | 1.02e-09 | 0.253 | 1 | 1 | 1 | 1 | 1 | 1 |  |  |  |  | 723 | 763 | 680 | 716 | 1.01 |  | 70 |  |  | 87 | 61 | 64 | 65 | 67 | 69 | 70 | 71 | 72 | 73 | 74 | 74 | 75 | 75 | 76 | 76 | 77 | 78 | 80 | 81 | 82 | 83 |  | 131 |  |  | 730 | 61 | 128.5 | 49.5 | 60.6 |  |  | 0.297 |  | 0.79 | (405)/355 | 390/352 | -1.3 | 4.94 | [49 empty] | 0.917 | 0.976 | 0.989 | 0.996 | 0.999 | 0.999 | 0.999 | 0.999 | 0.999 | 0.999 | 0.999 | 0.999 | 0.999 | 0.999 | 0.999 | 0.999 | 0.999 | 0.998 | 0.993 | 0.989 | 0.983 | 0.976 | 0.963 | 0.927 | 0.894 | 0.825 | 0.686 | 0.424 | 0.141 | [7 empty] | 0.84 | 0.952 | 0.979 | 0.993 | 0.998 | 0.999 | 0.999 | 0.999 | 0.999 | 0.999 | 0.999 | 0.999 | 0.999 | 0.999 | 0.999 | 0.998 | 0.998 | 0.996 | 0.986 | 0.978 | 0.967 | 0.953 | 0.927 | 0.86 | 0.8 | 0.68 | 0.47 | 0.18 | 0.02 | [7 empty] | PG RP | 102.5 | MA
150 | H-ZLaF78 | 901371 |  | 37.1 |  | 36.88 |  |  |  | 1.852 | 1.8583 | 1.8656 | 1.8732 | 1.8748 | 1.8761 |  | 1.8817 | 1.8857 | 1.8896 | 1.8935 | 1.8946 | 1.8957 | 1.9005 | 1.9007 | 1.9064 | 1.9178 | 1.9192 | 1.9318 | 1.9438 | 1.9653 | [21 empty] | 3.4953 | -0.013399 | 0.037971 | 0.0015619 | -7.4269e-05 | 8.6588e-06 | [6 empty] | 0.2953 | 0.2372 | 0.5754 | 0.2457 | 0.2343 | 0.5102 | -0.0023 | -0.0066 | -0.0041 | -0.0014 | 4.8 | 4.9 | 4.9 | 5 | 5 | 5 | 5.1 | 5.1 | 5.2 | 5.3 | 5.4 | 5 | 5.1 | 5.2 | 5.4 | 5.5 | 5.6 | 5.7 | 5.8 | 5.9 | 6 | 6 | 5.2 | 5.4 | 5.5 | 5.7 | 5.9 | 6.1 | 6.2 | 6.2 | 6.3 | 6.4 | 6.4 | 5.3 | 5.5 | 5.7 | 5.9 | 5.9 | 6.1 | 6.2 | 6.3 | 6.4 | 6.5 | 6.5 | 5.5 | 5.8 | 5.9 | 6 | 6.1 | 6.2 | 6.3 | 6.5 | 6.7 | 6.8 | 6.8 | 5.7 | 6 | 6.2 | 6.4 | 6.4 | 6.5 | 6.6 | 6.8 | 6.8 | 6.9 | 7 | 6.2 | 6.3 | 6.4 | 6.4 | 6.5 | 6.8 | 7 | 7.2 | 7.3 | 7.4 | 7.5 | 6.9 | 7.1 | 7.4 | 7.6 | 7.8 | 8 | 8.3 | 8.4 | 8.5 | 8.6 | 8.7 | 7 | 7.3 | 7.4 | 7.6 | 7.8 | 8 | 8.3 | 8.4 | 8.5 | 8.6 | 8.7 | 8.2 | 8.4 | 8.7 | 8.9 | 9.1 | 9.2 | 9.4 | 9.7 | 9.8 | 10 | 10.2 | 2.4 | 3.2 | 3.7 | 4.1 | 4.5 | 4.7 | 5 | 5.4 | 5.7 | 5.9 | 6 | [10 empty] | 4.25e-06 | 1.31e-08 | -2.92e-11 | 6.05e-07 | 4.73e-10 | 0.292 | 1 | 1 | 1 | 2 | 1 | 1 |  |  |  |  | 690 | 732 | 625 | 663 | 0.75 |  | 65 |  |  | 84 | 58 | 60 | 61 | 63 | 64 | 65 | 66 | 67 | 68 | 68 | 69 | 69 | 70 | 71 | 72 | 73 | 74 | 75 | 76 | 77 | 78 |  | 115 |  |  | 670 | 72 | 121.8 | 46.7 | 94.2 |  |  | 0.303 |  | 1.2 | (390)/345 | 389/343 | -1.3 | 5.05 | [49 empty] | 0.943 | 0.987 | 0.998 | 0.998 | 0.998 | 0.998 | 0.998 | 0.998 | 0.998 | 0.998 | 0.998 | 0.998 | 0.998 | 0.998 | 0.998 | 0.998 | 0.998 | 0.995 | 0.991 | 0.987 | 0.98 | 0.97 | 0.958 | 0.927 | 0.898 | 0.845 | 0.775 | 0.652 | 0.429 | 0.133 | [6 empty] | 0.89 | 0.974 | 0.996 | 0.997 | 0.997 | 0.997 | 0.997 | 0.997 | 0.997 | 0.997 | 0.997 | 0.997 | 0.997 | 0.996 | 0.996 | 0.996 | 0.996 | 0.992 | 0.984 | 0.975 | 0.962 | 0.948 | 0.917 | 0.86 | 0.806 | 0.723 | 0.611 | 0.439 | 0.194 | 0.03 | [6 empty] | PG RP | 135 | B
151 | H-ZLaF79 | 921240 |  | 23.96 |  | 23.77 |  |  |  | 1.8555 | 1.8627 | 1.8714 | 1.881 | 1.8831 | 1.8849 |  | 1.8927 | 1.8985 | 1.9042 | 1.9102 | 1.9119 | 1.9135 | 1.9209 | 1.9212 | 1.9302 | 1.9486 | 1.951 | 1.9724 | 1.9941 | 2.036 | [21 empty] | 3.5141 | -0.01497 | 0.0517 | 0.0045348 | -0.00037174 | 4.6332e-05 | [6 empty] | 0.2858 | 0.2354 | 0.6184 | 0.2371 | 0.2312 | 0.5462 | 0.0018 | 0.0146 | 0.0007 | -0.0023 | 0.2 | 0.5 | 0.7 | 1 | 1.2 | 1.3 | 1.4 | 1.5 | 1.6 | 1.8 | 2.1 | 0.6 | 0.9 | 1.2 | 1.5 | 1.8 | 2 | 2.2 | 2.4 | 2.5 | 2.7 | 3.1 | 1 | 1.4 | 1.5 | 1.8 | 2.1 | 2.2 | 2.5 | 2.6 | 2.9 | 3.1 | 3.5 | 1.2 | 1.5 | 1.6 | 1.9 | 2.2 | 2.3 | 2.6 | 2.8 | 3.1 | 3.2 | 3.6 | 1.4 | 1.6 | 1.7 | 2 | 2.3 | 2.5 | 2.8 | 3 | 3.2 | 3.3 | 3.7 | 1.6 | 1.8 | 2.2 | 2.4 | 2.6 | 2.7 | 3.1 | 3.2 | 3.4 | 3.8 | 4.1 | 1.9 | 2.3 | 2.7 | 3 | 3.3 | 3.5 | 3.7 | 3.8 | 4.2 | 4.4 | 4.7 | 2.4 | 2.7 | 3 | 3.2 | 3.5 | 3.8 | 3.9 | 4.3 | 4.6 | 4.8 | 5.1 | 2.6 | 2.9 | 3.1 | 3.3 | 3.6 | 3.8 | 4 | 4.4 | 4.7 | 4.9 | 5.2 | 3.9 | 4.3 | 4.6 | 4.8 | 5.3 | 5.7 | 5.9 | 6.1 | 6.3 | 6.7 | 7.1 | -1.7 | -1 | -0.5 | 0.1 | 0.6 | 1 | 1.5 | 1.8 | 2.2 | 2.4 | 2.8 | [10 empty] | -1.48e-06 | 1.72e-08 | -2.62e-11 | 5.91e-07 | 3.18e-10 | 0.291 | 1 | 1 | 1 | 1 | 1 | 1 |  |  |  |  | 661 | 701 | 618 | 638 | 1.02 |  | 74 |  |  | 91 | 68 | 71 | 72 | 73 | 74 | 75 | 76 | 77 | 77 | 78 | 79 | 81 | 82 | 83 | 84 | 85 | 86 | 87 | 88 | 89 | 90 |  | 270 |  |  | 626 | 96 | 114.7 | 44.6 | 101.6 |  |  | 0.285 |  | 2.25 | (435)/370 | 422/371 | -1.2 | 3.86 | [49 empty] | 0.986 | 0.989 | 0.994 | 0.998 | 0.998 | 0.998 | 0.998 | 0.998 | 0.998 | 0.998 | 0.998 | 0.998 | 0.998 | 0.998 | 0.998 | 0.996 | 0.994 | 0.989 | 0.977 | 0.968 | 0.956 | 0.933 | 0.887 | 0.792 | 0.691 | 0.503 | 0.214 | [9 empty] | 0.972 | 0.978 | 0.988 | 0.996 | 0.996 | 0.996 | 0.996 | 0.996 | 0.996 | 0.996 | 0.996 | 0.996 | 0.996 | 0.996 | 0.996 | 0.992 | 0.988 | 0.979 | 0.953 | 0.937 | 0.914 | 0.871 | 0.788 | 0.627 | 0.478 | 0.253 | 0.046 | [9 empty] | PG RP | 160 | B
152 | H-ZLaF80 | 001255 |  | 25.46 |  | 25.26 |  |  |  | 1.9329 | 1.9402 | 1.949 | 1.9592 | 1.9614 | 1.9633 |  | 1.9714 | 1.9775 | 1.9833 | 1.9894 | 1.9912 | 1.9928 | 2.0004 | 2.0007 | 2.01 | 2.0288 | 2.0312 | 2.053 | 2.0747 | [22 empty] | 3.8076 | -0.01538 | 0.062676 | 0.0015757 | 0.00021598 | 6.3049e-06 | [6 empty] | 0.2862 | 0.2358 | 0.6159 | 0.2376 | 0.2318 | 0.5447 | 0.0019 | 0.0146 | 0.002 | -0.0023 | 1.6 | 1.7 | 1.8 | 1.9 | 2 | 2.1 | 2.2 | 2.4 | 2.6 | 2.8 | 2.9 | 2.4 | 2.7 | 2.7 | 2.8 | 2.9 | 3.1 | 3.3 | 3.6 | 3.7 | 4 | 4.1 | 2.9 | 3.1 | 3.2 | 3.4 | 3.5 | 3.6 | 3.9 | 4.3 | 4.5 | 4.7 | 4.9 | 3.1 | 3.2 | 3.3 | 3.5 | 3.6 | 3.7 | 3.9 | 4.3 | 4.6 | 4.8 | 5 | 3.2 | 3.3 | 3.4 | 3.6 | 3.7 | 3.8 | 4.1 | 4.4 | 4.7 | 4.9 | 5 | 3.3 | 3.7 | 3.9 | 4.1 | 4.2 | 4.5 | 4.7 | 4.9 | 5.3 | 5.5 | 5.7 | 4 | 4.3 | 4.5 | 4.8 | 5 | 5.2 | 5.6 | 5.9 | 6.4 | 6.8 | 7 | 5.6 | 5.8 | 6.1 | 6.4 | 6.8 | 7 | 7.4 | 7.8 | 8.2 | 8.7 | 9.1 | 5.9 | 6.1 | 6.3 | 6.7 | 7 | 7.2 | 7.7 | 8.1 | 8.5 | 9 | 9.3 | 7.4 | 7.9 | 8.4 | 8.8 | 9.2 | 9.6 | 10.1 | 10.4 | 10.6 | 10.8 | 11.2 | 0 | 0.6 | 1.1 | 1.6 | 2 | 2.3 | 2.7 | 3.2 | 3.6 | 3.9 | 4.1 | [10 empty] | -7.65e-07 | 1.27e-08 | -1.65e-11 | 1.04e-06 | 1.04e-09 | 0.285 | 1 | 1 | 1 | 1 | 1 | 1 |  |  |  |  | 700 | 740 | 629 | 675 | 1.19 |  | 73 |  |  | 89 | 64 | 67 | 69 | 70 | 71 | 72 | 73 | 74 | 75 | 76 | 76 | 77 | 78 | 78 | 79 | 79 | 80 | 81 | 82 | 83 | 84 |  | 215 |  |  | 630 | 78 | 123.5 | 46.3 | 74.6 |  |  | 0.355 |  | 1.22 | (460)/375 | 440/373 | -1.1 | 4.76 | [49 empty] | 0.955 | 0.983 | 0.99 | 0.997 | 0.997 | 0.997 | 0.997 | 0.997 | 0.997 | 0.997 | 0.997 | 0.997 | 0.997 | 0.997 | 0.997 | 0.997 | 0.995 | 0.994 | 0.967 | 0.953 | 0.931 | 0.893 | 0.816 | 0.669 | 0.559 | 0.373 | 0.144 | [9 empty] | 0.912 | 0.966 | 0.98 | 0.994 | 0.994 | 0.994 | 0.994 | 0.994 | 0.994 | 0.994 | 0.994 | 0.994 | 0.994 | 0.994 | 0.994 | 0.994 | 0.991 | 0.989 | 0.941 | 0.912 | 0.87 | 0.798 | 0.662 | 0.441 | 0.312 | 0.135 | 0.024 | [9 empty] | PG RP | 90 | A
153 | H-ZLaF82 | 001291 |  | 29.14 |  | 28.92 |  |  |  | 1.9386 | 1.9458 | 1.9544 | 1.9638 | 1.9658 | 1.9676 |  | 1.9749 | 1.9804 | 1.9856 | 1.991 | 1.9926 | 1.9941 | 2.0007 | 2.001 | 2.0091 | 2.0254 | 2.0275 | 2.046 | 2.0642 | 2.0983 | [21 empty] | 3.8328 | -0.015618 | 0.053517 | 0.0027576 | -0.00012813 | 2.182e-05 | [6 empty] | 0.2896 | 0.2364 | 0.5997 | 0.2407 | 0.2327 | 0.5304 | -0.0002 | 0.0045 | 0.0025 | 0.0004 | 2.2 | 2.2 | 2.3 | 2.2 | 2.3 | 2.3 | 2.4 | 2.5 | 2.6 | 2.6 | 2.7 | 2.9 | 2.9 | 3 | 3 | 3 | 3.1 | 3.2 | 3.3 | 3.5 | 3.6 | 3.7 | 3.4 | 3.4 | 3.5 | 3.6 | 3.7 | 3.8 | 4 | 4.3 | 4.5 | 4.6 | 4.7 | 3.4 | 3.4 | 3.5 | 3.7 | 3.7 | 3.8 | 4.1 | 4.3 | 4.5 | 4.6 | 4.8 | 3.5 | 3.5 | 3.6 | 3.7 | 3.8 | 3.9 | 4.2 | 4.4 | 4.6 | 4.7 | 4.8 | 3.8 | 3.9 | 4 | 4.2 | 4.3 | 4.5 | 4.7 | 4.9 | 5.1 | 5.2 | 5.3 | 4.5 | 4.5 | 4.6 | 4.8 | 4.9 | 5 | 5.4 | 5.7 | 5.9 | 6 | 6.1 | 5.8 | 5.9 | 6.1 | 6.3 | 6.6 | 6.8 | 7 | 7.2 | 7.4 | 7.6 | 7.7 | 5.9 | 5.9 | 6.1 | 6.4 | 6.6 | 6.8 | 7.1 | 7.3 | 7.5 | 7.7 | 7.8 | 7.3 | 7.4 | 7.7 | 8.1 | 8.3 | 8.6 | 9 | 9.3 | 9.5 | 9.7 | 9.9 | 0.3 | 0.8 | 1.3 | 1.7 | 2.1 | 2.4 | 2.8 | 3.2 | 3.5 | 3.7 | 3.9 | [10 empty] | -2.9e-07 | 1.09e-08 | -1.93e-11 | 9.83e-07 | 8.75e-10 | 0.267 | 1 | 1 | 1 | 1 | 1 | 1 |  |  |  |  | 725 | 761 | 682 | 718 | 1.1 |  | 70 |  |  | 88 | 61 | 64 | 65 | 67 | 68 | 70 | 71 | 72 | 74 | 75 | 75 | 76 | 76 | 77 | 78 | 79 | 80 | 82 | 83 | 84 | 85 |  | 150 |  |  | 720 | 61 | 133.7 | 50 | 80.9 |  |  | 0.338 |  | 0.74 | (415)/365 | 397/361 | -2.5 | 5.02 | [49 empty] | 0.935 | 0.979 | 0.99 | 0.996 | 0.999 | 0.999 | 0.999 | 0.999 | 0.999 | 0.999 | 0.999 | 0.999 | 0.999 | 0.999 | 0.999 | 0.999 | 0.999 | 0.997 | 0.992 | 0.988 | 0.982 | 0.972 | 0.951 | 0.906 | 0.848 | 0.739 | 0.515 | 0.205 | [8 empty] | 0.875 | 0.959 | 0.981 | 0.993 | 0.998 | 0.998 | 0.998 | 0.998 | 0.998 | 0.998 | 0.998 | 0.998 | 0.998 | 0.998 | 0.998 | 0.998 | 0.998 | 0.995 | 0.984 | 0.976 | 0.964 | 0.945 | 0.904 | 0.82 | 0.719 | 0.546 | 0.265 | 0.042 | [8 empty] | PG RP | 90 | MA
154 | H-ZLaF86 | 883270 |  | 27 |  | 26.78 |  |  |  | 1.8237 | 1.8305 | 1.8386 | 1.8475 | 1.8494 | 1.851 |  | 1.8579 | 1.863 | 1.868 | 1.8731 | 1.8746 | 1.876 | 1.8822 | 1.8825 | 1.8902 | 1.9058 | 1.9078 | 1.9258 | 1.9439 | 1.9786 | [21 empty] | 3.3923 | -0.013949 | 0.047489 | 0.0022841 | -8.3279e-05 | 2.3403e-05 | [6 empty] | 0.2876 | 0.2356 | 0.6125 | 0.2391 | 0.2316 | 0.5417 | 0.0017 | 0.0137 | 0.0049 | 0.0004 | 1.2 | 1.3 | 1.4 | 1.6 | 1.8 | 2 | 2.1 | 2.3 | 2.3 | 2.4 | 2.5 | 1.8 | 1.9 | 2.1 | 2.3 | 2.5 | 2.6 | 2.8 | 3 | 3.1 | 3.2 | 3.3 | 2.1 | 2.2 | 2.3 | 2.5 | 2.8 | 2.9 | 3.2 | 3.3 | 3.5 | 3.7 | 3.8 | 2.1 | 2.3 | 2.5 | 2.6 | 2.9 | 3 | 3.3 | 3.4 | 3.6 | 3.8 | 3.9 | 2.2 | 2.4 | 2.6 | 2.7 | 2.9 | 3 | 3.3 | 3.4 | 3.6 | 3.9 | 4 | 2.4 | 2.6 | 2.8 | 3.1 | 3.2 | 3.4 | 3.5 | 3.6 | 3.9 | 4.1 | 4.3 | 3.2 | 3.4 | 3.5 | 3.7 | 3.8 | 4.1 | 4.3 | 4.5 | 4.6 | 4.7 | 4.9 | 4.3 | 4.5 | 4.6 | 4.8 | 5 | 5.1 | 5.2 | 5.4 | 5.5 | 5.6 | 5.9 | 4.5 | 4.7 | 4.8 | 4.9 | 5.1 | 5.3 | 5.4 | 5.5 | 5.6 | 5.7 | 6 | 6.4 | 6.6 | 6.7 | 6.9 | 7.1 | 7.3 | 7.6 | 7.7 | 7.9 | 8.2 | 8.4 | -0.8 | -0.1 | 0.4 | 0.8 | 1.3 | 1.6 | 2 | 2.3 | 2.6 | 3 | 3.2 | [10 empty] | -4.29e-07 | 1.62e-08 | -2.51e-11 | 5.81e-07 | 5.62e-12 | 0.34 | 1 | 1 | 1 | 1 | 1 | 2 |  |  |  |  | 717 | 762 | 678 | 709 | 1.13 |  | 70 |  |  | 83 | 60 | 63 | 63 | 65 | 68 | 69 | 70 | 73 | 74 | 75 | 75 | 75 | 76 | 76 | 76 | 77 | 78 | 79 | 80 | 81 | 83 |  | 206 |  |  | 608 | 94 | 112.2 | 43.3 | 96.8 |  |  | 0.294 |  | 1.66 | (430)/370 | 418/370 | -0.7 | 4.05 | [49 empty] | 0.969 | 0.987 | 0.995 | 0.998 | 0.999 | 0.999 | 0.999 | 0.999 | 0.999 | 0.999 | 0.999 | 0.999 | 0.999 | 0.999 | 0.998 | 0.998 | 0.997 | 0.993 | 0.982 | 0.975 | 0.964 | 0.944 | 0.902 | 0.804 | 0.701 | 0.512 | 0.23 | [9 empty] | 0.938 | 0.975 | 0.991 | 0.997 | 0.998 | 0.998 | 0.998 | 0.998 | 0.998 | 0.998 | 0.998 | 0.998 | 0.998 | 0.998 | 0.997 | 0.997 | 0.995 | 0.987 | 0.965 | 0.95 | 0.929 | 0.891 | 0.813 | 0.647 | 0.491 | 0.262 | 0.053 | [9 empty] | PG RP | 100 | A
155 | H-ZLaF95 | 051269 |  | 26.94 |  | 26.74 |  |  |  | 1.9833 | 1.9906 | 1.9994 | 2.0094 | 2.0116 | 2.0135 |  | 2.0215 | 2.0276 | 2.0335 | 2.0396 | 2.0414 | 2.0431 | 2.0506 | 2.0509 | 2.0601 | 2.0787 | 2.081 | 2.1022 | 2.1233 | 2.163 | [21 empty] | 4.0083 | -0.015938 | 0.06041 | 0.003813 | -0.00024602 | 3.4139e-05 | [6 empty] | 0.2884 | 0.2361 | 0.604 | 0.2396 | 0.2323 | 0.534 | 0 | 0.0052 | 0.0003 | -0.001 | 1.4 | 1.6 | 1.7 | 1.9 | 2 | 2.3 | 2.5 | 2.5 | 2.6 | 2.8 | 3 | 2.1 | 2.2 | 2.3 | 2.5 | 2.6 | 2.7 | 3.1 | 3.2 | 3.3 | 3.5 | 3.7 | 2.6 | 2.7 | 2.8 | 2.9 | 3 | 3.2 | 3.5 | 3.7 | 3.9 | 4.1 | 4.3 | 2.6 | 2.7 | 2.9 | 3 | 3.1 | 3.3 | 3.5 | 3.7 | 3.9 | 4.1 | 4.4 | 2.7 | 2.8 | 3 | 3.1 | 3.3 | 3.4 | 3.6 | 3.7 | 3.9 | 4.2 | 4.5 | 2.9 | 3.2 | 3.4 | 3.6 | 3.7 | 3.9 | 4.2 | 4.4 | 4.7 | 5.1 | 5.3 | 3.6 | 3.8 | 4 | 4.1 | 4.4 | 4.7 | 5.1 | 5.3 | 5.7 | 6.1 | 6.4 | 4.9 | 5.3 | 5.6 | 6 | 6.3 | 6.7 | 7 | 7.4 | 7.7 | 8 | 8.4 | 5.1 | 5.4 | 5.7 | 6 | 6.4 | 6.7 | 7.1 | 7.4 | 7.7 | 8.1 | 8.5 | 6.2 | 6.4 | 6.8 | 7.2 | 7.5 | 7.7 | 8 | 8.4 | 8.7 | 9.1 | 9.7 | -0.6 | 0 | 0.6 | 1.1 | 1.5 | 1.8 | 2.2 | 2.5 | 2.8 | 3.2 | 3.6 | [10 empty] | -1.09e-06 | 1.24e-08 | -1.7e-11 | 9.96e-07 | 1.03e-09 | 0.251 | 1 | 1 | 1 | 1 | 1 | 2 |  |  |  |  | 749 | 784 | 726 | 743 | 1.02 |  | 74 |  |  | 90 | 65 | 68 | 71 | 69 | 71 | 74 | 73 | 76 | 78 | 75 | 80 | 82 | 78 | 82 | 81 | 81 | 85 | 83 | 86 | 86 | 88 |  | 170 |  |  | 699 | 63 | 131.4 | 50.2 | 86.1 |  |  | 0.308 |  | 0.62 | (470)/370 | 432/369 | -1.5 | 5.27 | [49 empty] | 0.953 | 0.985 | 0.994 | 0.998 | 0.998 | 0.998 | 0.998 | 0.998 | 0.998 | 0.998 | 0.998 | 0.998 | 0.998 | 0.998 | 0.998 | 0.998 | 0.996 | 0.992 | 0.976 | 0.963 | 0.944 | 0.914 | 0.854 | 0.727 | 0.618 | 0.459 | 0.245 | [9 empty] | 0.907 | 0.97 | 0.988 | 0.996 | 0.996 | 0.996 | 0.996 | 0.996 | 0.996 | 0.996 | 0.996 | 0.996 | 0.996 | 0.996 | 0.996 | 0.996 | 0.994 | 0.986 | 0.953 | 0.928 | 0.892 | 0.835 | 0.729 | 0.529 | 0.382 | 0.211 | 0.062 | [9 empty] | PG RP | 110 | A
157 | D-FK61 | 497816 |  | 81.61 |  | 81.2 |  |  |  | 1.4795 | 1.4826 | 1.4861 | 1.4891 | 1.4896 | 1.4901 |  | 1.4918 | 1.493 | 1.4941 | 1.4951 | 1.4954 | 1.4957 | 1.4969 | 1.497 | 1.4985 | 1.5012 | 1.5016 | 1.5045 | 1.5072 | 1.5117 | [21 empty] | 2.2181 | -0.0056792 | 0.0082876 | 9.6689e-05 | 3.5667e-06 | -3.6307e-07 | [6 empty] | 0.3054 | 0.2381 | 0.5386 | 0.2557 | 0.2362 | 0.4789 | 0.0113 | 0.0305 | -0.108 | -0.0528 | -5.4 | -5.6 | -5.8 | -6.1 | -6.4 | -6.6 | -6.8 | -7 | -7.2 | -7.5 | -7.9 | -5.3 | -5.4 | -5.8 | -6 | -6.3 | -6.5 | -6.8 | -6.9 | -7.2 | -7.5 | -7.8 | -5.3 | -5.3 | -5.7 | -5.9 | -6.2 | -6.4 | -6.7 | -6.9 | -7.1 | -7.4 | -7.7 | -5.2 | -5.3 | -5.7 | -5.9 | -6.2 | -6.4 | -6.6 | -6.9 | -7.1 | -7.4 | -7.6 | -5.1 | -5.3 | -5.7 | -5.9 | -6.2 | -6.5 | -6.6 | -6.9 | -7.1 | -7.4 | -7.6 | -5 | -5.3 | -5.6 | -5.9 | -6 | -6.4 | -6.6 | -6.9 | -7.1 | -7.3 | -7.5 | -4.9 | -5.2 | -5.5 | -5.8 | -6 | -6.3 | -6.5 | -6.8 | -6.9 | -7.1 | -7.4 | -4.6 | -5.1 | -5.2 | -5.7 | -5.9 | -6 | -6.3 | -6.5 | -6.8 | -7.1 | -7.3 | -4.6 | -5 | -5.2 | -5.6 | -5.8 | -6 | -6.2 | -6.4 | -6.7 | -7 | -7.2 | -4.5 | -4.8 | -5.1 | -5.5 | -5.7 | -5.9 | -6 | -6.1 | -6.4 | -6.8 | -7.1 | -7.5 | -7.3 | -7.4 | -7.4 | -7.5 | -7.6 | -7.6 | -7.8 | -7.9 | -8.1 | -8.3 | [10 empty] | -1.9e-05 | -2.71e-09 | -2.9e-11 | 3.52e-07 | 9.31e-11 | 0.228 | 1 | 2 | 1 | 3 | 2 | 2 |  |  |  |  | 464 | 489 | 421 | 442 | 0.74 |  | 124 |  |  | 152 | 115 | 118 | 121 | 123 | 125 | 127 | 128 | 130 | 133 | 136 | 138 | 140 | 142 | 144 | 145 | 146 | 147 | 148 | 149 | 150 | 151 |  | 58 |  |  | 350 | 385 | 71.6 | 27.4 | 32.6 |  |  | 0.307 |  | 0.69 | 340/285 | 332/284 | -2.4 | 3.67 | [49 empty] | 0.999 | 0.999 | 0.999 | 0.999 | 0.999 | 0.999 | 0.999 | 0.999 | 0.999 | 0.999 | 0.999 | 0.999 | 0.999 | 0.999 | 0.999 | 0.999 | 0.999 | 0.999 | 0.999 | 0.999 | 0.999 | 0.999 | 0.999 | 0.999 | 0.999 | 0.999 | 0.995 | 0.984 | 0.97 | 0.942 | 0.886 | 0.788 | 0.643 | 0.466 | 0.298 | 0.176 | 0.998 | 0.998 | 0.998 | 0.998 | 0.998 | 0.998 | 0.998 | 0.998 | 0.998 | 0.998 | 0.998 | 0.998 | 0.998 | 0.998 | 0.998 | 0.998 | 0.998 | 0.998 | 0.998 | 0.998 | 0.998 | 0.998 | 0.998 | 0.998 | 0.998 | 0.998 | 0.993 | 0.975 | 0.948 | 0.893 | 0.788 | 0.621 | 0.41 | 0.212 | 0.086 | 0.031 | PG RP MO | 125 | MA
158 | D-FK90 | 459902 |  | 90.19 |  | 89.77 |  |  |  | 1.4436 | 1.4463 | 1.4493 | 1.4519 | 1.4524 | 1.4528 |  | 1.4543 | 1.4552 | 1.4562 | 1.457 | 1.4573 | 1.4575 | 1.4586 | 1.4586 | 1.4598 | 1.4621 | 1.4624 | 1.4649 | 1.4671 | 1.4708 | [21 empty] | 2.1087 | -0.0048159 | 0.0070248 | -2.4867e-05 | 1.7819e-05 | -1.0987e-06 | [6 empty] | 0.3068 | 0.238 | 0.5388 | 0.2558 | 0.2362 | 0.4783 | 0.0139 | 0.045 | -0.1374 | -0.0682 | -7 | -7.2 | -7.3 | -7.3 | -7.5 | -7.6 | -7.9 | -8 | -8.1 | -8.2 | -8.4 | -6.7 | -6.8 | -6.9 | -7 | -7.1 | -7.3 | -7.6 | -7.8 | -8.1 | -8 | -8.3 | -6.5 | -6.5 | -6.7 | -6.8 | -7 | -7.2 | -7.5 | -7.7 | -8 | -8 | -8.3 | -6.4 | -6.5 | -6.7 | -6.8 | -6.9 | -7.2 | -7.5 | -7.6 | -7.9 | -8 | -8.2 | -6.2 | -6.4 | -6.6 | -6.7 | -6.8 | -7.1 | -7.4 | -7.4 | -7.8 | -7.9 | -8.2 | -6 | -6.2 | -6.4 | -6.5 | -6.5 | -6.7 | -7 | -7.2 | -7.6 | -7.8 | -8 | -5.9 | -6 | -6.3 | -6.5 | -6.5 | -6.6 | -7 | -7.1 | -7.4 | -7.7 | -8 | -5.6 | -5.8 | -6 | -6.1 | -6.2 | -6.5 | -6.8 | -6.9 | -7.2 | -7.5 | -7.9 | -5.6 | -5.8 | -5.9 | -6.1 | -6.2 | -6.5 | -6.7 | -6.8 | -7.2 | -7.5 | -7.8 | -5.3 | -5.5 | -5.7 | -6 | -6.2 | -6.3 | -6.6 | -6.7 | -7 | -7.3 | -7.6 | -8.5 | -8.4 | -8.3 | -8.2 | -8.1 | -8.2 | -8.4 | -8.3 | -8.6 | -8.6 | -8.8 | [10 empty] | -2.37e-05 | 5.32e-09 | -4.63e-11 | 9.51e-07 | -1.08e-09 | 2.02e-08 | 1 | 2 | 2 | 3 | 4 | 2 |  |  |  |  | 442 | 467 | 423 | 436 | 0.71 |  | 134 |  |  | 164 | 123 | 126 | 128 | 130 | 132 | 133 | 135 | 138 | 140 | 143 | 144 | 145 | 146 | 147 | 149 | 150 | 151 | 153 | 155 | 157 | 160 |  | 48 |  |  | 354 | 459 | 68.9 | 26.2 | 47.5 |  |  | 0.313 |  | 0.6 | 310/260 | 300/260 | -0.5 | 3.64 | [49 empty] | 0.999 | 0.999 | 0.999 | 0.999 | 0.999 | 0.999 | 0.999 | 0.999 | 0.999 | 0.999 | 0.999 | 0.999 | 0.999 | 0.999 | 0.999 | 0.999 | 0.999 | 0.999 | 0.999 | 0.999 | 0.999 | 0.999 | 0.999 | 0.999 | 0.999 | 0.999 | 0.999 | 0.998 | 0.997 | 0.993 | 0.984 | 0.967 | 0.935 | 0.883 | 0.809 | 0.721 | 0.998 | 0.998 | 0.998 | 0.998 | 0.998 | 0.998 | 0.998 | 0.998 | 0.998 | 0.998 | 0.998 | 0.998 | 0.998 | 0.998 | 0.998 | 0.998 | 0.998 | 0.998 | 0.998 | 0.998 | 0.998 | 0.998 | 0.998 | 0.998 | 0.998 | 0.998 | 0.998 | 0.996 | 0.994 | 0.986 | 0.968 | 0.935 | 0.874 | 0.779 | 0.654 | 0.52 | PG RP MO | 125 | MA
159 | D-FK95 | 437951 |  | 95.1 |  | 94.66 |  |  |  | 1.4231 | 1.4257 | 1.4285 | 1.4309 | 1.4313 | 1.4317 |  | 1.4331 | 1.434 | 1.4348 | 1.4356 | 1.4358 | 1.436 | 1.437 | 1.437 | 1.4381 | 1.4402 | 1.4404 | 1.4426 | 1.4447 | 1.448 | [21 empty] | 2.0483 | -0.0044861 | 0.0062225 | -7.9858e-06 | 1.2212e-05 | -7.3946e-07 | [6 empty] | 0.3069 | 0.2394 | 0.5332 | 0.255 | 0.2377 | 0.4754 | 0.0171 | 0.0475 | -0.1544 | -0.078 | -5.5 | -6 | -6.4 | -6.7 | -7 | -7.2 | -7.3 | -7.3 | -7.3 | -7.4 | -7.5 | -5.3 | -5.8 | -6.2 | -6.5 | -6.8 | -7 | -7.2 | -7.2 | -7.2 | -7.3 | -7.4 | -5.2 | -5.7 | -6 | -6.4 | -6.7 | -6.9 | -7.1 | -7.1 | -7.1 | -7.2 | -7.2 | -5.2 | -5.7 | -6 | -6.4 | -6.7 | -6.9 | -7.1 | -7.1 | -7.1 | -7.1 | -7.2 | -5.1 | -5.6 | -5.9 | -6.3 | -6.6 | -6.8 | -7 | -7 | -7.1 | -7.1 | -7.1 | -5 | -5.5 | -5.8 | -6.2 | -6.4 | -6.7 | -6.9 | -6.9 | -7 | -7 | -7 | -4.9 | -5.3 | -5.7 | -6.1 | -6.4 | -6.6 | -6.8 | -6.8 | -6.9 | -6.8 | -6.9 | -4.8 | -5.1 | -5.5 | -5.8 | -6.2 | -6.5 | -6.7 | -6.7 | -6.7 | -6.7 | -6.8 | -4.8 | -5.1 | -5.5 | -5.8 | -6.1 | -6.4 | -6.6 | -6.7 | -6.7 | -6.7 | -6.7 | -4.5 | -4.9 | -5.3 | -5.6 | -5.9 | -6.2 | -6.4 | -6.5 | -6.6 | -6.6 | -6.5 | -7.4 | -7.5 | -7.6 | -7.7 | -7.8 | -7.9 | -8 | -7.9 | -7.9 | -7.8 | -7.7 | [10 empty] | -2.28e-05 | -4.73e-09 | 3.04e-11 | 6.79e-07 | -1.59e-10 | 1.98e-07 | 1 | 3 | 2 | 3 | 4 | 3 |  |  |  |  | 409 | 433 | 377 | 390 | 0.97 |  | 143 |  |  | 170 | 132 | 134 | 136 | 138 | 140 | 142 | 143 | 145 | 147 | 149 | 151 | 153 | 154 | 155 | 156 | 157 | 158 | 159 | 161 | 163 | 164 |  | 45 |  |  | 358 | 449 | 71.4 | 26.8 | 31.9 |  |  | 0.333 |  | 0.59 | 330/280 | 326/280 | -3.2 | 3.56 | [49 empty] | 0.999 | 0.999 | 0.999 | 0.999 | 0.999 | 0.999 | 0.999 | 0.999 | 0.999 | 0.999 | 0.999 | 0.999 | 0.999 | 0.999 | 0.999 | 0.999 | 0.999 | 0.999 | 0.999 | 0.999 | 0.998 | 0.998 | 0.998 | 0.998 | 0.998 | 0.998 | 0.997 | 0.994 | 0.986 | 0.965 | 0.925 | 0.845 | 0.716 | 0.535 | 0.367 | 0.205 | 0.998 | 0.998 | 0.998 | 0.998 | 0.998 | 0.998 | 0.998 | 0.998 | 0.998 | 0.998 | 0.998 | 0.998 | 0.998 | 0.998 | 0.998 | 0.998 | 0.998 | 0.998 | 0.998 | 0.998 | 0.997 | 0.997 | 0.997 | 0.997 | 0.997 | 0.997 | 0.995 | 0.988 | 0.973 | 0.932 | 0.856 | 0.714 | 0.513 | 0.286 | 0.135 | 0.042 | PG RP MO | 165 | MA
160 | D-K9 | 516641 |  | 64.06 |  | 63.87 |  |  |  | 1.488 | 1.4938 | 1.5 | 1.5052 | 1.506 | 1.5067 |  | 1.5093 | 1.5109 | 1.5124 | 1.5138 | 1.5142 | 1.5146 | 1.5163 | 1.5163 | 1.5183 | 1.5219 | 1.5224 | 1.5262 | 1.5298 | 1.5357 | [21 empty] | 2.271 | -0.010865 | 0.010579 | 0.00015445 | 5.6409e-06 | -4.71e-07 | [6 empty] | 0.3089 | 0.2382 | 0.5347 | 0.2576 | 0.2366 | 0.4745 | -0.002 | -0.0025 | 0.0316 | 0.0104 | 2.7 | 2.7 | 2.7 | 2.8 | 2.9 | 2.9 | 2.9 | 3 | 3 | 3.1 | 3.1 | 2.8 | 2.8 | 2.9 | 3 | 3.1 | 3.2 | 3.3 | 3.3 | 3.3 | 3.4 | 3.4 | 2.9 | 2.9 | 3.1 | 3.2 | 3.2 | 3.2 | 3.4 | 3.5 | 3.5 | 3.5 | 3.7 | 3 | 3.1 | 3.2 | 3.3 | 3.4 | 3.4 | 3.5 | 3.6 | 3.7 | 3.7 | 3.9 | 3.1 | 3.1 | 3.3 | 3.3 | 3.5 | 3.5 | 3.6 | 3.6 | 3.7 | 3.8 | 3.9 | 3.2 | 3.3 | 3.3 | 3.3 | 3.5 | 3.6 | 3.6 | 3.7 | 3.8 | 3.9 | 4 | 3.3 | 3.4 | 3.4 | 3.5 | 3.6 | 3.6 | 3.7 | 3.7 | 3.9 | 4 | 4.2 | 3.5 | 3.6 | 3.7 | 3.7 | 3.7 | 3.8 | 3.8 | 3.9 | 4 | 4.1 | 4.2 | 3.6 | 3.7 | 3.7 | 3.8 | 3.9 | 4 | 4 | 4 | 4 | 4.2 | 4.3 | 3.9 | 4 | 4.1 | 4.2 | 4.2 | 4.3 | 4.4 | 4.6 | 4.8 | 4.9 | 5.1 | 0.7 | 1 | 1.5 | 1.8 | 2.2 | 2.3 | 2.6 | 2.7 | 2.9 | 3.1 | 3.2 | [10 empty] | 3.06e-06 | 1.56e-08 | -3e-11 | 4.56e-07 | 3.4e-10 | 0.215 | 1 | 1 | 1 | 1 | 2 | 1 |  |  |  |  | 497 | 552 | 450 | 465 | 1.31 |  | 58 |  |  | 70 | 52 | 54 | 55 | 56 | 57 | 57 | 58 | 59 | 59 | 60 | 61 | 61 | 61 | 62 | 63 | 63 | 64 | 66 | 67 | 68 | 69 |  | 55 |  |  | 581 | 81 | 79 | 32.7 | 91.7 |  |  | 0.208 |  | 2.73 | 330/280 | 320/280 | -1.4 | 2.39 | [49 empty] | 0.878 | 0.939 | 0.985 | 0.995 | 0.999 | 0.999 | 0.999 | 0.999 | 0.999 | 0.999 | 0.999 | 0.999 | 0.999 | 0.999 | 0.999 | 0.999 | 0.999 | 0.999 | 0.999 | 0.999 | 0.999 | 0.999 | 0.999 | 0.999 | 0.998 | 0.997 | 0.996 | 0.993 | 0.987 | 0.973 | 0.947 | 0.891 | 0.774 | 0.556 | 0.256 |  | 0.771 | 0.882 | 0.97 | 0.99 | 0.998 | 0.998 | 0.998 | 0.998 | 0.998 | 0.998 | 0.998 | 0.998 | 0.998 | 0.998 | 0.998 | 0.998 | 0.998 | 0.998 | 0.998 | 0.998 | 0.998 | 0.998 | 0.998 | 0.998 | 0.997 | 0.996 | 0.995 | 0.987 | 0.976 | 0.95 | 0.898 | 0.794 | 0.598 | 0.308 | 0.066 |  | PG RP MO | 50 | MA
161 | D-PK60 | 592670 |  | 67 |  | 66.73 |  |  |  | 1.5645 | 1.5697 | 1.5754 | 1.5803 | 1.5811 | 1.5818 |  | 1.5844 | 1.5862 | 1.5877 | 1.5893 | 1.5897 | 1.5901 | 1.5919 | 1.592 | 1.5941 | 1.5981 | 1.5986 | 1.6029 | 1.6068 | 1.6135 | [21 empty] | 2.5003 | -0.010169 | 0.012461 | 0.00018595 | 2.0518e-06 | -1.4922e-07 | [6 empty] | 0.3057 | 0.2389 | 0.54 | 0.2551 | 0.2371 | 0.4798 | 0.0019 | 0.0077 | -0.0168 | -0.0099 | -1.8 | -1.9 | -2 | -2.1 | -2.1 | -2.1 | -2.1 | -2.2 | -2.1 | -2.1 | -2.1 | -1.7 | -1.8 | -1.9 | -1.9 | -2 | -2 | -2 | -2 | -2 | -2 | -2 | -1.5 | -1.6 | -1.8 | -1.8 | -1.9 | -1.9 | -1.9 | -2 | -1.9 | -1.9 | -1.9 | -1.5 | -1.6 | -1.7 | -1.8 | -1.9 | -1.9 | -1.9 | -2 | -1.9 | -1.9 | -1.9 | -1.5 | -1.6 | -1.7 | -1.8 | -1.9 | -1.9 | -1.9 | -2 | -1.9 | -1.9 | -1.9 | -1.4 | -1.5 | -1.6 | -1.7 | -1.8 | -1.8 | -1.8 | -1.9 | -1.8 | -1.9 | -1.9 | -1.3 | -1.4 | -1.4 | -1.6 | -1.7 | -1.6 | -1.6 | -1.7 | -1.8 | -1.9 | -1.9 | -1.1 | -1.2 | -1.3 | -1.4 | -1.4 | -1.4 | -1.4 | -1.5 | -1.4 | -1.4 | -1.4 | -1.1 | -1.2 | -1.3 | -1.4 | -1.4 | -1.4 | -1.4 | -1.5 | -1.4 | -1.4 | -1.4 | -0.9 | -1 | -1.1 | -1.1 | -1.2 | -1.2 | -1.1 | -1.2 | -1.1 | -1.1 | -1.2 | -4.1 | -3.8 | -3.5 | -3.4 | -3.3 | -3.1 | -3 | -3 | -2.8 | -2.7 | -2.6 | [10 empty] | -7.71e-06 | 8.45e-09 | -1.72e-11 | 2.67e-07 | 1.07e-10 | 0.275 | 1 | 1 | 1 | 4 | 1 | 2 |  |  |  |  | 509 | 538 | 481 | 502 | 0.78 |  | 87 |  |  | 113 | 79 | 81 | 85 | 87 | 89 | 90 | 91 | 93 | 93 | 95 | 96 | 96 | 98 | 100 | 102 | 102 | 103 | 104 | 106 | 106 | 108 |  | 120 |  |  | 426 | 299 | 80.4 | 31 | 57 |  |  | 0.297 |  | 1.3 | 340/265 | 328/264 | -2.5 | 3.27 | [49 empty] | 0.915 | 0.947 | 0.977 | 0.99 | 0.999 | 0.999 | 0.999 | 0.999 | 0.999 | 0.999 | 0.999 | 0.999 | 0.999 | 0.999 | 0.999 | 0.999 | 0.999 | 0.999 | 0.999 | 0.999 | 0.999 | 0.998 | 0.996 | 0.994 | 0.992 | 0.99 | 0.985 | 0.978 | 0.967 | 0.945 | 0.908 | 0.848 | 0.762 | 0.657 | 0.542 | 0.422 | 0.837 | 0.897 | 0.955 | 0.98 | 0.998 | 0.998 | 0.998 | 0.998 | 0.998 | 0.998 | 0.998 | 0.998 | 0.998 | 0.998 | 0.998 | 0.998 | 0.998 | 0.998 | 0.998 | 0.998 | 0.998 | 0.995 | 0.992 | 0.988 | 0.984 | 0.98 | 0.972 | 0.952 | 0.93 | 0.889 | 0.821 | 0.716 | 0.579 | 0.433 | 0.297 | 0.182 | PG RP MO | 135 | MA
162 | D-PK62 | 619639 |  | 63.85 |  | 63.55 |  |  |  | 1.5916 | 1.5964 | 1.6017 | 1.6064 | 1.6072 | 1.6079 |  | 1.6106 | 1.6125 | 1.6142 | 1.6159 | 1.6163 | 1.6168 | 1.6187 | 1.6188 | 1.6211 | 1.6256 | 1.6261 | 1.6308 | 1.6352 | 1.6426 | [21 empty] | 2.581 | -0.0093511 | 0.01433 | 8.8787e-05 | 2.3996e-05 | -1.3142e-06 | [6 empty] | 0.3044 | 0.2384 | 0.5459 | 0.2538 | 0.2364 | 0.485 | 0.0022 | 0.0083 | -0.0312 | -0.016 | -5.2 | -5 | -4.8 | -4.7 | -4.6 | -4.5 | -4.3 | -4.1 | -4 | -3.9 | -3.8 | -5.1 | -4.8 | -4.7 | -4.5 | -4.4 | -4.4 | -4.2 | -4.1 | -4 | -3.8 | -3.6 | -4.9 | -4.6 | -4.4 | -4.4 | -4.3 | -4.2 | -4.1 | -4 | -3.9 | -3.7 | -3.5 | -4.8 | -4.6 | -4.4 | -4.4 | -4.3 | -4.2 | -4.1 | -4 | -3.8 | -3.6 | -3.4 | -4.8 | -4.5 | -4.4 | -4.3 | -4.2 | -4.1 | -4 | -3.9 | -3.7 | -3.5 | -3.4 | -4.7 | -4.4 | -4.3 | -4.1 | -4 | -4 | -3.9 | -3.8 | -3.6 | -3.4 | -3.3 | -4.3 | -4 | -3.8 | -3.8 | -3.6 | -3.5 | -3.4 | -3.3 | -3 | -2.9 | -2.7 | -4.1 | -3.8 | -3.6 | -3.4 | -3.3 | -3.1 | -3 | -2.8 | -2.7 | -2.5 | -2.3 | -4 | -3.7 | -3.5 | -3.4 | -3.3 | -3.1 | -3 | -2.8 | -2.6 | -2.4 | -2.2 | -3.6 | -3.3 | -3.1 | -2.9 | -2.9 | -2.8 | -2.8 | -2.6 | -2.4 | -2.3 | -2.2 | -7.4 | -6.7 | -6.3 | -5.9 | -5.6 | -5.3 | -5.1 | -4.9 | -4.6 | -4.3 | -4.1 | [10 empty] | -1.33e-05 | 1.77e-08 | -2.79e-11 | 6.44e-07 | 1.51e-10 | 0.216 | 1 | 2 | 1 | 4 | 1 | 2 |  |  |  |  | 516 | 554 | 488 | 510 | 0.63 |  | 102 |  |  | 122 | 94 | 95 | 98 | 98 | 100 | 102 | 104 | 105 | 106 | 107 | 108 | 110 | 111 | 112 | 112 | 113 | 114 | 116 | 117 | 119 | 121 |  | 95 |  |  | 456 | 218 | 78.4 | 29.6 | 44.8 |  |  | 0.326 |  | 1.12 | 345/265 | 326/269 | -1.6 | 3.51 | [49 empty] | 0.96 | 0.977 | 0.99 | 0.995 | 0.999 | 0.999 | 0.999 | 0.999 | 0.999 | 0.999 | 0.999 | 0.999 | 0.999 | 0.999 | 0.999 | 0.999 | 0.999 | 0.999 | 0.999 | 0.999 | 0.999 | 0.998 | 0.997 | 0.996 | 0.994 | 0.992 | 0.989 | 0.982 | 0.969 | 0.949 | 0.913 | 0.862 | 0.792 | 0.707 | 0.607 | 0.48 | 0.921 | 0.954 | 0.98 | 0.99 | 0.998 | 0.998 | 0.998 | 0.998 | 0.998 | 0.998 | 0.998 | 0.998 | 0.998 | 0.998 | 0.998 | 0.998 | 0.998 | 0.998 | 0.998 | 0.998 | 0.998 | 0.996 | 0.994 | 0.992 | 0.989 | 0.985 | 0.978 | 0.964 | 0.939 | 0.899 | 0.834 | 0.743 | 0.627 | 0.5 | 0.368 | 0.23 | PG RP MO | 125 | MA
163 | D-PK70 | 525703 |  | 70.32 |  | 70.11 |  |  |  | 1.4984 | 1.5039 | 1.5098 | 1.5146 | 1.5154 | 1.5161 |  | 1.5185 | 1.52 | 1.5214 | 1.5227 | 1.5231 | 1.5234 | 1.5249 | 1.525 | 1.5268 | 1.5302 | 1.5306 | 1.5341 | 1.5374 | 1.5429 | [21 empty] | 2.2997 | -0.010384 | 0.0094742 | 0.00031668 | -2.6243e-05 | 1.3632e-06 | [6 empty] | 0.3092 | 0.2396 | 0.5301 | 0.2583 | 0.2383 | 0.4727 | 0.0011 | 0.0033 | 0.0053 | -0.0016 | 0 | 0.1 | 0.2 | 0.2 | 0.3 | 0.4 | 0.5 | 0.5 | 0.6 | 0.8 | 0.9 | 0.4 | 0.5 | 0.5 | 0.6 | 0.8 | 0.8 | 0.9 | 0.9 | 1 | 1.1 | 1.2 | 0.7 | 0.7 | 0.7 | 0.8 | 0.9 | 1 | 1.1 | 1.2 | 1.3 | 1.4 | 1.5 | 0.7 | 0.7 | 0.7 | 0.8 | 0.9 | 1 | 1.1 | 1.3 | 1.4 | 1.5 | 1.6 | 0.8 | 0.8 | 0.9 | 0.9 | 1 | 1.1 | 1.2 | 1.3 | 1.5 | 1.6 | 1.7 | 0.9 | 1 | 1.1 | 1.1 | 1.2 | 1.3 | 1.5 | 1.6 | 1.9 | 2.1 | 2.2 | 1.1 | 1.3 | 1.3 | 1.4 | 1.6 | 1.7 | 1.8 | 1.9 | 2.1 | 2.2 | 2.4 | 1.3 | 1.5 | 1.6 | 1.7 | 1.8 | 2 | 2.1 | 2.3 | 2.4 | 2.6 | 2.7 | 1.3 | 1.5 | 1.7 | 1.8 | 2 | 2.1 | 2.3 | 2.4 | 2.6 | 2.8 | 2.8 | 1.6 | 1.7 | 1.9 | 2.1 | 2.3 | 2.5 | 2.6 | 2.8 | 2.9 | 3.2 | 3.3 | -1.7 | -1.3 | -0.9 | -0.6 | -0.3 | -0.1 | 0.2 | 0.4 | 0.7 | 0.9 | 1 | [10 empty] | -3.43e-06 | 1.5e-08 | -2.67e-11 | 9.78e-07 | 1.29e-09 | 1.49e-08 | 1 | 1 | 1 | 1 | 3 | 2 |  |  |  |  | 534 | 578 | 505 | 528 | 0.97 |  | 75 |  |  | 96 | 68 | 70 | 71 | 73 | 74 | 75 | 76 | 76 | 77 | 78 | 79 | 79 | 80 | 81 | 82 | 83 | 85 | 86 | 87 | 88 | 90 |  | 175 |  |  | 382 | 197 | 74.3 | 30.1 | 67.3 |  |  | 0.233 |  | 2.13 | 330/275 | 318/274 | -2 | 2.63 | [49 empty] | 0.655 | 0.743 | 0.852 | 0.918 | 0.973 | 0.999 | 0.999 | 0.999 | 0.999 | 0.999 | 0.999 | 0.999 | 0.999 | 0.999 | 0.999 | 0.999 | 0.999 | 0.999 | 0.999 | 0.999 | 0.998 | 0.997 | 0.996 | 0.994 | 0.992 | 0.99 | 0.988 | 0.984 | 0.98 | 0.969 | 0.949 | 0.906 | 0.833 | 0.713 | 0.542 | 0.345 | 0.429 | 0.552 | 0.727 | 0.843 | 0.947 | 0.998 | 0.998 | 0.998 | 0.998 | 0.998 | 0.998 | 0.998 | 0.998 | 0.998 | 0.998 | 0.998 | 0.998 | 0.998 | 0.998 | 0.998 | 0.996 | 0.993 | 0.99 | 0.987 | 0.984 | 0.981 | 0.976 | 0.969 | 0.96 | 0.94 | 0.9 | 0.822 | 0.693 | 0.508 | 0.294 | 0.119 | PG RP MO | 150 | C
164 | D-ZK2N | 587596 |  | 59.59 |  | 59.35 |  |  |  | 1.5573 | 1.5629 | 1.5689 | 1.5741 | 1.575 | 1.5758 |  | 1.5786 | 1.5805 | 1.5823 | 1.584 | 1.5845 | 1.5849 | 1.5869 | 1.587 | 1.5894 | 1.5938 | 1.5944 | 1.5992 | 1.6036 | 1.6115 | [21 empty] | 2.481 | -0.010761 | 0.01306 | 0.00057045 | -6.8745e-05 | 5.0815e-06 | [6 empty] | 0.3056 | 0.2386 | 0.5421 | 0.2538 | 0.2367 | 0.4804 | -0.0015 | -0.0025 | 0.0036 | 0.0007 | 3.7 | 3.7 | 3.7 | 3.7 | 3.7 | 3.7 | 3.7 | 3.7 | 3.7 | 3.8 | 3.8 | 4 | 4 | 4.1 | 4.1 | 4.1 | 4.1 | 4.1 | 4.1 | 4 | 4 | 4.1 | 4 | 4.1 | 4.1 | 4.1 | 4.2 | 4.2 | 4.2 | 4.2 | 4.2 | 4.2 | 4.3 | 4 | 4.1 | 4.1 | 4.2 | 4.2 | 4.2 | 4.2 | 4.3 | 4.3 | 4.3 | 4.3 | 4.1 | 4.1 | 4.1 | 4.1 | 4.2 | 4.2 | 4.2 | 4.2 | 4.2 | 4.2 | 4.2 | 4.2 | 4.3 | 4.3 | 4.3 | 4.4 | 4.4 | 4.4 | 4.5 | 4.5 | 4.5 | 4.5 | 4.3 | 4.4 | 4.4 | 4.4 | 4.5 | 4.6 | 4.7 | 4.8 | 4.8 | 4.8 | 4.8 | 4.6 | 4.7 | 4.7 | 4.7 | 4.7 | 4.7 | 4.8 | 4.8 | 4.9 | 4.9 | 4.9 | 4.7 | 4.7 | 4.7 | 4.7 | 4.7 | 4.7 | 4.8 | 4.9 | 4.9 | 4.9 | 5 | 5.1 | 5.1 | 5.1 | 5.1 | 5.1 | 5.1 | 5.2 | 5.2 | 5.2 | 5.3 | 5.4 | 1.5 | 2 | 2.3 | 2.5 | 2.8 | 3 | 3.1 | 3.2 | 3.3 | 3.4 | 3.5 | [10 empty] | 4.43e-06 | 1.18e-08 | -2.81e-11 | 4.55e-07 | 3.17e-10 | 0.175 | 1 | 3 | 1 | 3 | 2 | 2 |  |  |  |  | 507 | 548 | 448 | 485 | 1.09 |  | 72 |  |  | 92 | 64 | 67 | 70 | 71 | 72 | 73 | 74 | 75 | 76 | 76 | 77 | 77 | 78 | 79 | 79 | 80 | 82 | 83 | 84 | 85 | 86 |  | 90 |  |  | 570 | 107 | 91.6 | 36.9 | 81.5 |  |  | 0.242 |  | 2.11 | 335/280 | 323/275 | -6.5 | 2.98 | [49 empty] | 0.92 | 0.962 | 0.99 | 0.999 | 0.999 | 0.999 | 0.999 | 0.999 | 0.999 | 0.999 | 0.999 | 0.999 | 0.999 | 0.999 | 0.999 | 0.999 | 0.999 | 0.999 | 0.999 | 0.999 | 0.999 | 0.999 | 0.999 | 0.999 | 0.999 | 0.999 | 0.994 | 0.988 | 0.974 | 0.955 | 0.919 | 0.859 | 0.753 | 0.597 | 0.411 | 0.231 | 0.831 | 0.909 | 0.98 | 0.998 | 0.998 | 0.998 | 0.998 | 0.998 | 0.998 | 0.998 | 0.998 | 0.998 | 0.998 | 0.998 | 0.998 | 0.998 | 0.998 | 0.998 | 0.998 | 0.998 | 0.998 | 0.998 | 0.998 | 0.998 | 0.998 | 0.998 | 0.99 | 0.979 | 0.949 | 0.913 | 0.851 | 0.734 | 0.567 | 0.358 | 0.173 | 0.059 | PG RP MO | 80 | MA
165 | D-ZK3L | 589613 |  | 61.25 |  | 61.03 |  |  |  | 1.5568 | 1.5634 | 1.5703 | 1.5761 | 1.5771 | 1.5779 |  | 1.5808 | 1.5828 | 1.5845 | 1.5862 | 1.5866 | 1.5871 | 1.589 | 1.5891 | 1.5914 | 1.5958 | 1.5963 | 1.601 | 1.6052 | 1.6125 | [21 empty] | 2.4907 | -0.012811 | 0.011902 | 0.00073887 | -8.2433e-05 | 4.7055e-06 | [6 empty] | 0.3067 | 0.2381 | 0.5354 | 0.2559 | 0.2363 | 0.4757 | -0.001 | -0.0065 | 0.0239 | 0.0088 | 3.7 | 3.7 | 3.7 | 3.7 | 3.7 | 3.7 | 3.7 | 3.8 | 3.8 | 3.8 | 3.8 | 3.8 | 3.8 | 3.8 | 3.8 | 3.8 | 3.8 | 3.8 | 3.8 | 3.8 | 3.9 | 3.9 | 4 | 4 | 4 | 4 | 4.1 | 4.2 | 4.2 | 4.2 | 4.2 | 4.3 | 4.3 | 4 | 4 | 4.1 | 4.1 | 4.1 | 4.2 | 4.3 | 4.3 | 4.3 | 4.3 | 4.3 | 4.1 | 4.1 | 4.1 | 4.2 | 4.2 | 4.3 | 4.3 | 4.3 | 4.3 | 4.3 | 4.4 | 4.1 | 4.2 | 4.2 | 4.2 | 4.2 | 4.3 | 4.3 | 4.3 | 4.4 | 4.4 | 4.4 | 4.3 | 4.4 | 4.4 | 4.4 | 4.4 | 4.4 | 4.4 | 4.4 | 4.5 | 4.5 | 4.5 | 4.8 | 4.8 | 4.8 | 4.8 | 4.8 | 4.8 | 4.8 | 4.8 | 4.8 | 4.8 | 4.8 | 4.8 | 4.8 | 4.8 | 4.8 | 4.9 | 4.9 | 5 | 5 | 5 | 5 | 5 | 5 | 5 | 5 | 5 | 5 | 5 | 5 | 5.1 | 5.1 | 5.1 | 5.1 | 1.5 | 2 | 2.3 | 2.6 | 2.8 | 3.1 | 3.2 | 3.3 | 3.4 | 3.5 | 3.7 | [10 empty] | 4.03e-06 | 1.27e-08 | -2.83e-11 | 6.09e-07 | -8.9e-12 | 3.02e-08 | 1 | 3 | 2 | 3 | 2 | 2 |  |  |  |  | 508 | 530 | 444 | 465 | 1.31 |  | 75 |  |  | 89 | 58 | 61 | 63 | 64 | 65 | 66 | 67 | 68 | 69 | 70 | 71 | 72 | 73 | 74 | 75 | 76 | 78 | 79 | 81 | 82 | 83 |  | 100 |  |  | 628 | 85 | 98.3 | 39.3 | 69.8 |  |  | 0.25 |  | 2.12 | 340/275 | 331/275 | -2.5 | 2.79 | [49 empty] | 0.805 | 0.913 | 0.988 | 0.999 | 0.999 | 0.999 | 0.999 | 0.999 | 0.999 | 0.999 | 0.999 | 0.999 | 0.999 | 0.999 | 0.999 | 0.999 | 0.999 | 0.999 | 0.999 | 0.999 | 0.999 | 0.999 | 0.999 | 0.999 | 0.995 | 0.993 | 0.989 | 0.98 | 0.965 | 0.937 | 0.892 | 0.815 | 0.705 | 0.566 | 0.417 | 0.281 | 0.648 | 0.834 | 0.976 | 0.998 | 0.998 | 0.998 | 0.998 | 0.998 | 0.998 | 0.998 | 0.998 | 0.998 | 0.998 | 0.998 | 0.998 | 0.998 | 0.998 | 0.998 | 0.998 | 0.998 | 0.998 | 0.998 | 0.998 | 0.998 | 0.989 | 0.984 | 0.977 | 0.962 | 0.933 | 0.88 | 0.794 | 0.664 | 0.498 | 0.322 | 0.176 | 0.082 | PG RP MO | 85 | MA
166 | D-ZK3L-M90 | 588610 |  | 61.02 |  | 60.81 | [6 empty] | 1.5754 | 1.5763 | 1.5771 |  | 1.58 | 1.5819 | 1.5837 | 1.5854 | 1.5858 | 1.5863 | 1.5882 | 1.5883 | 1.5906 | 1.595 | 1.5956 | 1.6002 | 1.6045 | 1.6117 | [21 empty] | 2.4852 | -0.011194 | 0.013877 | 0.00011254 | 1.1521e-05 | -4.6344e-07 | [6 empty] | 0.3071 | 0.2386 | 0.5384 | 0.2564 | 0.2369 | 0.4768 | -0.0022 | -0.0039 | 0.0179 | 0.0071 | 1.8 | 1.8 | 1.9 | 2 | 2.1 | 2.3 | 2.3 | 2.3 | 2.4 | 2.5 | 2.6 | 2.2 | 2.2 | 2.3 | 2.4 | 2.5 | 2.7 | 2.8 | 2.8 | 3 | 3.2 | 3.3 | 2.2 | 2.2 | 2.4 | 2.5 | 2.7 | 2.8 | 3 | 3.2 | 3.3 | 3.4 | 3.5 | 2.3 | 2.3 | 2.5 | 2.6 | 2.8 | 2.8 | 3 | 3.2 | 3.3 | 3.5 | 3.6 | 2.4 | 2.5 | 2.6 | 2.7 | 2.9 | 3 | 3.1 | 3.3 | 3.4 | 3.6 | 3.8 | 2.6 | 2.7 | 2.9 | 2.9 | 3 | 3.2 | 3.4 | 3.6 | 3.7 | 3.8 | 3.9 | 2.7 | 2.7 | 3 | 3.1 | 3.2 | 3.4 | 3.5 | 3.7 | 3.9 | 4 | 4.1 | 2.9 | 3 | 3.1 | 3.2 | 3.3 | 3.5 | 3.7 | 3.9 | 4 | 4.1 | 4.3 | 2.9 | 3.1 | 3.2 | 3.2 | 3.4 | 3.6 | 3.8 | 4 | 4.1 | 4.2 | 4.4 | 3.1 | 3.2 | 3.3 | 3.5 | 3.7 | 3.9 | 4.2 | 4.3 | 4.5 | 4.6 | 4.8 | -0.2 | 0.4 | 0.8 | 1.1 | 1.5 | 1.8 | 2 | 2.3 | 2.5 | 2.8 | 3.1 | [10 empty] | 8.95e-07 | 1.58e-08 | -2.51e-11 | 6.76e-07 | 8.92e-10 | 8.04e-09 | 2 | 2 | 2 | 3 | 2 | 2 |  |  |  |  | 514 | 546 | 474 | 502 | 1.19 |  | 73 |  |  | 96 | 60 | 65 | 67 | 68 | 72 | 73 | 73 | 75 | 77 | 79 | 79 | 81 | 82 | 84 | 84 | 86 | 86 | 89 | 89 | 91 | 94 |  | 100 |  |  | 606 | 103 | 99.1 | 38.8 | 140.8 |  |  | 0.278 |  | 2.14 | 340/275 | 327/275 | -2.2 | 2.8 | [49 empty] | 0.884 | 0.955 | 0.987 | 0.993 | 0.997 | 0.999 | 0.999 | 0.999 | 0.999 | 0.999 | 0.999 | 0.999 | 0.999 | 0.999 | 0.999 | 0.999 | 0.999 | 0.999 | 0.999 | 0.999 | 0.999 | 0.999 | 0.999 | 0.998 | 0.997 | 0.995 | 0.994 | 0.986 | 0.975 | 0.953 | 0.914 | 0.847 | 0.738 | 0.597 | 0.438 | 0.293 | 0.781 | 0.911 | 0.974 | 0.986 | 0.995 | 0.998 | 0.998 | 0.998 | 0.998 | 0.998 | 0.998 | 0.998 | 0.998 | 0.998 | 0.998 | 0.998 | 0.998 | 0.998 | 0.998 | 0.998 | 0.998 | 0.998 | 0.998 | 0.996 | 0.994 | 0.991 | 0.988 | 0.973 | 0.951 | 0.908 | 0.836 | 0.717 | 0.545 | 0.356 | 0.192 | 0.086 | PG RP MO | 85 | A
167 | D-ZK50 | 609579 |  | 57.9 |  | 57.7 |  |  |  | 1.5748 | 1.5815 | 1.5887 | 1.5948 | 1.5959 | 1.5967 |  | 1.5999 | 1.6019 | 1.6038 | 1.6057 | 1.6062 | 1.6066 | 1.6088 | 1.6089 | 1.6114 | 1.6162 | 1.6168 | 1.6218 | 1.6265 | 1.6346 | [21 empty] | 2.5491 | -0.013283 | 0.013936 | 0.00049931 | -3.3615e-05 | 1.9009e-06 | [6 empty] | 0.3052 | 0.2377 | 0.5401 | 0.2548 | 0.236 | 0.4795 | -0.0018 | -0.0073 | 0.0294 | 0.0112 | 0.9 | 1.2 | 2 | 2.1 | 2.1 | 2.3 | 2.3 | 2.4 | 2.4 | 2.5 | 2.6 | 1.1 | 1.4 | 2.1 | 2.4 | 2.4 | 2.6 | 2.7 | 2.8 | 2.9 | 3 | 3.1 | 1.2 | 1.5 | 2.2 | 2.4 | 2.5 | 2.6 | 2.7 | 2.9 | 3 | 3.1 | 3.2 | 1.2 | 1.5 | 2.2 | 2.4 | 2.5 | 2.6 | 2.7 | 2.9 | 3.1 | 3.2 | 3.3 | 1.3 | 1.6 | 2.3 | 2.4 | 2.5 | 2.6 | 2.8 | 3 | 3.1 | 3.2 | 3.3 | 1.6 | 1.9 | 2.4 | 2.5 | 2.7 | 2.8 | 2.9 | 3.1 | 3.2 | 3.3 | 3.4 | 1.7 | 2.1 | 2.6 | 2.7 | 2.9 | 3 | 3.1 | 3.2 | 3.3 | 3.4 | 3.5 | 1.9 | 2.2 | 2.7 | 2.9 | 3.2 | 3.4 | 3.5 | 3.7 | 3.8 | 3.9 | 3.9 | 1.9 | 2.2 | 2.7 | 3 | 3.2 | 3.5 | 3.5 | 3.7 | 3.8 | 3.9 | 4 | 2.1 | 2.4 | 3.4 | 3.6 | 3.8 | 4 | 4 | 4.2 | 4.3 | 4.4 | 4.5 | -1.3 | -0.6 | 0.4 | 0.8 | 1.1 | 1.4 | 1.7 | 2 | 2.2 | 2.4 | 2.6 | [10 empty] | 7.83e-07 | 2.24e-08 | -6.1e-11 | 3.51e-07 | 3.25e-10 | 0.279 | 1 | 3 | 2 | 3 | 2 | 2 |  |  |  |  | 505 | 541 | 458 | 476 | 1.18 |  | 70 |  |  | 87 | 58 | 61 | 64 | 65 | 67 | 69 | 70 | 72 | 74 | 75 | 76 | 77 | 77 | 78 | 79 | 81 | 82 | 84 | 85 | 87 | 88 |  | 100 |  |  | 669 | 106 | 103.1 | 40.6 | 89.8 |  |  | 0.269 |  | 2.34 | 350/305 | 337/300 | 0 | 2.83 | [49 empty] | 0.78 | 0.903 | 0.987 | 0.995 | 0.999 | 0.999 | 0.999 | 0.999 | 0.999 | 0.999 | 0.999 | 0.999 | 0.999 | 0.999 | 0.999 | 0.999 | 0.999 | 0.999 | 0.999 | 0.999 | 0.999 | 0.999 | 0.998 | 0.997 | 0.996 | 0.994 | 0.989 | 0.974 | 0.955 | 0.919 | 0.855 | 0.74 | 0.535 | 0.23 |  |  | 0.608 | 0.815 | 0.974 | 0.99 | 0.998 | 0.998 | 0.998 | 0.998 | 0.998 | 0.998 | 0.998 | 0.998 | 0.998 | 0.998 | 0.998 | 0.998 | 0.998 | 0.998 | 0.998 | 0.998 | 0.998 | 0.998 | 0.996 | 0.994 | 0.992 | 0.988 | 0.978 | 0.952 | 0.915 | 0.848 | 0.733 | 0.548 | 0.287 | 0.054 |  |  | PG RP MO | 77 | B
168 | D-LaK6 | 694532 |  | 53.2 |  | 52.97 |  |  |  | 1.6559 | 1.6628 | 1.6703 | 1.6768 | 1.678 | 1.6789 |  | 1.6826 | 1.6851 | 1.6873 | 1.6896 | 1.6902 | 1.6908 | 1.6934 | 1.6935 | 1.6966 | 1.7026 | 1.7033 | 1.7097 | 1.7157 | 1.7259 | [21 empty] | 2.8151 | -0.01416 | 0.018267 | 0.00067496 | -4.0328e-05 | 2.3919e-06 | [6 empty] | 0.303 | 0.2386 | 0.5485 | 0.2532 | 0.2365 | 0.4866 | -0.0029 | -0.0068 | 0.0152 | 0.0058 | 3.9 | 4 | 4 | 4 | 3.9 | 4.1 | 4.1 | 4.1 | 4.1 | 4.1 | 4.2 | 4.4 | 4.5 | 4.5 | 4.6 | 4.5 | 4.5 | 4.6 | 4.6 | 4.7 | 4.7 | 4.7 | 4.4 | 4.5 | 4.6 | 4.5 | 4.5 | 4.6 | 4.7 | 4.7 | 4.7 | 4.8 | 4.8 | 4.5 | 4.6 | 4.6 | 4.6 | 4.6 | 4.7 | 4.7 | 4.8 | 4.8 | 4.8 | 4.8 | 4.6 | 4.6 | 4.7 | 4.7 | 4.7 | 4.7 | 4.7 | 4.8 | 4.8 | 4.8 | 4.8 | 4.7 | 4.7 | 4.7 | 4.7 | 4.7 | 4.8 | 4.9 | 4.9 | 4.9 | 5 | 5 | 4.9 | 5 | 5 | 5.1 | 5.1 | 5.1 | 5.2 | 5.3 | 5.4 | 5.4 | 5.5 | 5.2 | 5.3 | 5.4 | 5.4 | 5.5 | 5.6 | 5.7 | 5.9 | 5.9 | 6 | 6.1 | 5.3 | 5.4 | 5.5 | 5.5 | 5.6 | 5.6 | 5.8 | 5.9 | 6 | 6 | 6.1 | 5.8 | 5.8 | 5.9 | 5.9 | 6 | 6 | 6.2 | 6.4 | 6.6 | 6.7 | 6.8 | 1.9 | 2.3 | 2.7 | 3 | 3.2 | 3.4 | 3.6 | 3.8 | 3.9 | 4 | 4 | [10 empty] | 4.28e-06 | 1.09e-08 | -2.48e-11 | 4.38e-07 | 5.64e-10 | 0.259 | 1 | 3 | 1 | 3 | 1 | 2 |  |  |  |  | 532 | 570 | 481 | 516 | 1.08 |  | 68 |  |  | 89 | 60 | 61 | 63 | 65 | 66 | 67 | 67 | 68 | 69 | 70 | 70 | 71 | 72 | 73 | 74 | 76 | 77 | 79 | 80 | 82 | 83 |  | 130 |  |  | 642 | 107 | 113.9 | 44.7 | 75.4 |  |  | 0.273 |  | 1.98 | 355/290 | 336/288 | -0.5 | 3.5 | [49 empty] | 0.834 | 0.962 | 0.99 | 0.997 | 0.999 | 0.999 | 0.999 | 0.999 | 0.999 | 0.999 | 0.999 | 0.999 | 0.999 | 0.999 | 0.999 | 0.999 | 0.999 | 0.999 | 0.999 | 0.999 | 0.999 | 0.998 | 0.997 | 0.996 | 0.995 | 0.993 | 0.99 | 0.976 | 0.958 | 0.927 | 0.879 | 0.81 | 0.707 | 0.557 | 0.298 | 0.058 | 0.696 | 0.926 | 0.98 | 0.994 | 0.998 | 0.998 | 0.998 | 0.998 | 0.998 | 0.998 | 0.998 | 0.998 | 0.998 | 0.998 | 0.998 | 0.998 | 0.998 | 0.998 | 0.998 | 0.998 | 0.998 | 0.996 | 0.994 | 0.992 | 0.99 | 0.985 | 0.973 | 0.943 | 0.907 | 0.847 | 0.758 | 0.64 | 0.482 | 0.296 | 0.082 | 0.013 | PG RP MO | 57.5 | MA
169 | D-ZF10 | 689311 |  | 31.08 |  | 30.85 |  |  |  | 1.6436 | 1.6499 | 1.6572 | 1.6643 | 1.6658 | 1.667 |  | 1.6719 | 1.6755 | 1.679 | 1.6825 | 1.6835 | 1.6845 | 1.6887 | 1.6889 | 1.6942 | 1.7047 | 1.706 | 1.7179 | 1.7296 | 1.7518 | [21 empty] | 2.7637 | -0.012462 | 0.02664 | 0.0023839 | -0.00022756 | 2.1645e-05 | [6 empty] | 0.2905 | 0.2364 | 0.595 | 0.2414 | 0.2329 | 0.5267 | 0.0001 | 0.003 | 0.0089 | 0.0018 | -0.6 | -0.6 | -0.4 | -0.3 | -0.4 | -0.5 | -0.6 | -0.6 | -0.6 | -0.5 | -0.3 | -0.3 | -0.2 | -0.1 | 0.1 | 0.1 | 0.3 | 0.3 | 0.3 | 0.3 | 0.3 | 0.3 | 0 | 0.1 | 0.3 | 0.5 | 0.6 | 0.6 | 0.6 | 0.6 | 0.6 | 0.7 | 0.9 | 0 | 0.2 | 0.4 | 0.6 | 0.7 | 0.7 | 0.6 | 0.6 | 0.6 | 0.7 | 0.9 | 0.1 | 0.3 | 0.4 | 0.6 | 0.8 | 0.8 | 0.7 | 0.8 | 0.8 | 0.9 | 1 | 0.4 | 0.6 | 0.8 | 0.9 | 1 | 1.1 | 1 | 1.1 | 1.2 | 1.4 | 1.7 | 0.8 | 1.2 | 1.5 | 1.6 | 1.6 | 1.5 | 1.5 | 1.6 | 1.7 | 1.9 | 2.2 | 1 | 1.3 | 1.8 | 2.2 | 2.4 | 2.6 | 2.8 | 2.8 | 3 | 3.2 | 3.5 | 1.1 | 1.4 | 1.8 | 2.2 | 2.4 | 2.7 | 2.8 | 2.9 | 3.1 | 3.2 | 3.6 | 1.8 | 2.3 | 2.7 | 3.1 | 3.7 | 3.9 | 4.1 | 4.2 | 4.4 | 4.7 | 5 | -2.6 | -2 | -1.5 | -1.1 | -0.7 | -0.5 | -0.4 | -0.2 | -0.1 | 0.1 | 0.3 | [10 empty] | -4.48e-06 | 1.06e-08 | -3.94e-11 | 9.15e-07 | 1.82e-09 | 0.255 | 1 | 1 | 1 | 1 | 1 | 2 |  |  |  |  | 490 | 527 | 432 | 473 | 1.2 |  | 93 |  |  | 121 | 64 | 71 | 74 | 78 | 81 | 84 | 86 | 89 | 92 | 94 | 96 | 97 | 98 | 99 | 101 | 104 | 106 | 109 | 112 | 115 | 117 |  | 200 |  |  | 539 | 146 | 90.4 | 35.4 | 74.4 |  |  | 0.276 |  | 2.95 | 400/360 | 380/358 | -1.3 | 2.86 | [49 empty] | 0.927 | 0.972 | 0.992 | 0.999 | 0.999 | 0.999 | 0.999 | 0.999 | 0.999 | 0.999 | 0.999 | 0.999 | 0.999 | 0.999 | 0.999 | 0.999 | 0.999 | 0.999 | 0.999 | 0.997 | 0.994 | 0.989 | 0.982 | 0.961 | 0.944 | 0.9 | 0.771 | 0.419 | [8 empty] | 0.841 | 0.927 | 0.977 | 0.991 | 0.998 | 0.998 | 0.998 | 0.998 | 0.998 | 0.998 | 0.998 | 0.998 | 0.998 | 0.998 | 0.998 | 0.998 | 0.998 | 0.998 | 0.995 | 0.99 | 0.982 | 0.976 | 0.962 | 0.926 | 0.889 | 0.806 | 0.589 | 0.18 | [8 empty] | PG MO | 65 | A
170 | D-ZF10A | 689311 |  | 31.08 |  | 30.85 | [6 empty] | 1.6645 | 1.6659 | 1.667 |  | 1.6719 | 1.6755 | 1.6789 | 1.6825 | 1.6835 | 1.6844 | 1.6887 | 1.6889 | 1.6942 | 1.7047 | 1.706 | 1.718 | 1.7297 | 1.7519 | [21 empty] | 2.7603 | -0.010694 | 0.029224 | 0.0014406 | -7.0932e-05 | 1.2569e-05 | [6 empty] | 0.2905 | 0.2364 | 0.5995 | 0.2414 | 0.2329 | 0.5312 | 0.0001 | 0.0075 | 0.0062 | 0.0013 | -0.7 | -0.6 | -0.6 | -0.5 | -0.4 | -0.3 | -0.3 | -0.3 | -0.1 | 0 | 0.1 | -0.5 | -0.4 | -0.3 | -0.3 | -0.2 | 0 | 0.1 | 0.2 | 0.3 | 0.5 | 0.6 | -0.4 | -0.3 | -0.2 | -0.1 | -0.1 | 0.2 | 0.4 | 0.5 | 0.6 | 0.8 | 1 | -0.3 | -0.1 | 0 | 0.1 | 0.2 | 0.3 | 0.5 | 0.6 | 0.8 | 1 | 1.2 | -0.1 | 0 | 0.1 | 0.3 | 0.3 | 0.5 | 0.8 | 0.9 | 1 | 1.3 | 1.5 | 0 | 0.3 | 0.4 | 0.6 | 0.7 | 0.8 | 1.2 | 1.5 | 1.7 | 1.9 | 2 | 0.5 | 0.7 | 0.7 | 0.9 | 1.1 | 1.2 | 1.5 | 1.8 | 2 | 2.1 | 2.3 | 0.9 | 1.1 | 1.2 | 1.3 | 1.4 | 1.6 | 1.7 | 1.9 | 2.1 | 2.3 | 2.6 | 1.1 | 1.2 | 1.3 | 1.5 | 1.5 | 1.7 | 1.9 | 2 | 2.2 | 2.5 | 2.8 | 2 | 2.1 | 2.3 | 2.5 | 2.6 | 2.9 | 3.2 | 3.4 | 3.8 | 4.2 | 4.4 | -2.8 | -2.3 | -1.8 | -1.4 | -1.2 | -0.8 | -0.3 | -0.1 | 0.1 | 0.5 | 0.7 | [10 empty] | -4.6e-06 | 1.48e-08 | -1.77e-11 | 7.06e-07 | 6.24e-10 | 0.274 | 1 | 1 | 1 | 1 | 1 | 1 |  |  |  |  | 510 | 547 | 462 | 490 | 1.14 |  | 98 |  |  | 129 | 88 | 90 | 94 | 93 | 96 | 98 | 96 | 101 | 96 | 101 | 104 | 109 | 111 | 110 | 108 | 113 | 119 | 125 | 128 | 128 | 123 |  | 195 |  |  | 528 | 149 | 88.3 | 35 | 100.9 |  |  | 0.26 |  | 2.92 | 400/360 | 382/355 | -0.5 | 2.9 | [49 empty] | 0.968 | 0.976 | 0.987 | 0.992 | 0.998 | 0.999 | 0.999 | 0.999 | 0.999 | 0.999 | 0.999 | 0.999 | 0.999 | 0.999 | 0.998 | 0.998 | 0.998 | 0.998 | 0.996 | 0.995 | 0.993 | 0.99 | 0.984 | 0.964 | 0.939 | 0.88 | 0.724 | 0.387 | [8 empty] | 0.937 | 0.952 | 0.974 | 0.984 | 0.995 | 0.998 | 0.998 | 0.998 | 0.998 | 0.998 | 0.998 | 0.998 | 0.998 | 0.998 | 0.997 | 0.997 | 0.997 | 0.996 | 0.992 | 0.99 | 0.986 | 0.98 | 0.968 | 0.929 | 0.881 | 0.774 | 0.524 | 0.15 | [8 empty] | PG RP MO | 65 | A
171 | D-ZF52N | 847238 |  | 23.78 |  | 23.59 |  |  |  | 1.7838 | 1.791 | 1.7996 | 1.8091 | 1.8111 | 1.8128 |  | 1.8201 | 1.8256 | 1.831 | 1.8365 | 1.8381 | 1.8396 | 1.8463 | 1.8467 | 1.855 | 1.8721 | 1.8743 | 1.8943 | 1.9147 | 1.9547 | [21 empty] | 3.2515 | -0.01456 | 0.048241 | 0.0031271 | -0.00020639 | 3.786e-05 | [6 empty] | 0.2859 | 0.2353 | 0.6237 | 0.2373 | 0.2312 | 0.5515 | 0.0018 | 0.0196 | 0.0094 | 0.0011 | -0.4 | -0.1 | 0.3 | 0.5 | 0.6 | 0.7 | 0.8 | 1.1 | 1.2 | 1.4 | 1.5 | -0.1 | 0.2 | 0.5 | 0.8 | 0.9 | 1.1 | 1.1 | 1.4 | 1.5 | 1.7 | 2 | 0.2 | 0.5 | 0.7 | 0.9 | 1.1 | 1.3 | 1.3 | 1.6 | 1.8 | 2 | 2.2 | 0.3 | 0.6 | 0.8 | 1 | 1.2 | 1.4 | 1.4 | 1.7 | 2 | 2.2 | 2.4 | 0.5 | 0.7 | 0.9 | 1.1 | 1.2 | 1.5 | 1.6 | 1.9 | 2.2 | 2.5 | 2.7 | 0.7 | 1.1 | 1.3 | 1.7 | 1.7 | 1.9 | 2.1 | 2.3 | 2.4 | 2.7 | 2.9 | 1 | 1.2 | 1.7 | 2 | 2.4 | 2.7 | 2.8 | 3 | 3.1 | 3.5 | 3.7 | 1.3 | 1.6 | 1.9 | 2.2 | 2.6 | 2.9 | 3.2 | 3.5 | 3.6 | 3.9 | 4 | 1.6 | 1.8 | 2 | 2.3 | 2.8 | 3.2 | 3.4 | 3.7 | 3.8 | 4 | 4.2 | 2.2 | 2.6 | 3 | 3.4 | 3.8 | 4.3 | 4.6 | 4.8 | 4.9 | 5.2 | 5.4 | -2.5 | -1.8 | -1.2 | -0.7 | -0.4 | 0.1 | 0.4 | 0.8 | 1.2 | 1.6 | 1.9 | [10 empty] | -2.62e-06 | 1.68e-08 | -3.23e-11 | 6.36e-07 | 7.31e-10 | 0.258 | 1 | 1 | 1 | 1 | 1 | 2 |  |  |  |  | 556 | 600 | 520 | 546 | 1.31 |  | 82 |  |  | 103 | 72 | 75 | 76 | 78 | 79 | 80 | 81 | 82 | 84 | 85 | 86 | 87 | 88 | 89 | 91 | 93 | 94 | 96 | 97 | 99 | 101 |  | 260 |  |  | 597 | 161 | 109.2 | 42.7 | 118.7 |  |  | 0.278 |  | 2.64 | (420)/370 | 412/368 | -0.8 | 3.36 | [49 empty] | 0.885 | 0.942 | 0.973 | 0.985 | 0.993 | 0.998 | 0.998 | 0.998 | 0.998 | 0.998 | 0.998 | 0.998 | 0.998 | 0.998 | 0.998 | 0.998 | 0.996 | 0.992 | 0.984 | 0.978 | 0.968 | 0.951 | 0.917 | 0.849 | 0.779 | 0.623 | 0.327 | [9 empty] | 0.784 | 0.887 | 0.947 | 0.971 | 0.986 | 0.996 | 0.996 | 0.996 | 0.996 | 0.996 | 0.996 | 0.996 | 0.996 | 0.996 | 0.996 | 0.996 | 0.992 | 0.985 | 0.967 | 0.956 | 0.937 | 0.904 | 0.841 | 0.721 | 0.607 | 0.388 | 0.107 | [9 empty] | PG MO | 175 | A
172 | D-ZF93 | 002207 |  | 20.7 |  | 20.52 | [5 empty] | 1.9416 | 1.9527 | 1.9552 | 1.9574 |  | 1.9667 | 1.9738 | 1.9808 | 1.9881 | 1.9902 | 1.9922 | 2.0013 | 2.0017 | 2.013 | 2.0365 | 2.0395 | 2.0676 | 2.097 | [22 empty] | 3.7797 | -0.01648 | 0.064802 | 0.0063463 | -0.00058619 | 8.7252e-05 | [6 empty] | 0.2807 | 0.2339 | 0.642 | 0.2329 | 0.2294 | 0.5676 | 0.0039 | 0.0328 | -0.0075 | -0.0086 | 7.8 | 8.5 | 9.1 | 9.9 | 10.8 | 11.4 | 12.4 | 13 | 13.3 | 13.9 | 14.3 | 8.5 | 9.4 | 10.1 | 10.8 | 11.8 | 12.6 | 13.9 | 14.2 | 14.6 | 15 | 15.4 | 10.4 | 11.2 | 12.2 | 13.4 | 14.5 | 16.1 | 17.1 | 17.9 | 18.4 | 19.4 | 19.9 | 10.6 | 11.6 | 12.5 | 13.7 | 14.8 | 16.4 | 17.5 | 18.3 | 18.9 | 19.8 | 20.4 | 10.9 | 12.2 | 12.9 | 14 | 15.3 | 16.8 | 17.8 | 18.7 | 19.6 | 20.3 | 20.9 | 11.9 | 13.1 | 14.1 | 15.2 | 16.6 | 18.3 | 19.5 | 20.2 | 20.6 | 21.3 | 22.2 | 13.2 | 14.6 | 15.8 | 16.9 | 18.2 | 20.4 | 21.6 | 22.5 | 23.2 | 23.9 | 25.3 | 15.3 | 17.1 | 19 | 20.8 | 22.5 | 24.6 | 26.4 | 27.9 | 28.9 | 30.2 | 31 | 15.7 | 17.6 | 19.5 | 21.3 | 23.1 | 25.5 | 27.1 | 28.6 | 29.2 | 30.7 | 31.9 | 20.6 | 23.1 | 25.4 | 27.2 | 29.7 | 32.2 | 34.3 | 36.4 | 37.4 | 39.3 | 40.9 | 7.7 | 9.5 | 10.6 | 12 | 13.6 | 15.3 | 16.4 | 17.5 | 18.5 | 19.3 | 20 | [10 empty] | 9.63e-06 | 3.16e-08 | -6.53e-11 | 2.42e-06 | 4.81e-09 | 0.298 | 2 | 2 | 1 | 4 | 2 | 2 |  |  |  |  | 445 | 471 | 415 | 433 | 0.64 |  | 80 |  |  | 98 | 71 | 74 | 77 | 78 | 80 | 80 | 82 | 83 | 83 | 84 | 84 | 85 | 85 | 86 | 87 | 88 | 89 | 90 | 91 | 93 | 97 |  | 155 |  |  | 418 | 267 | 82 | 32 | 68.7 |  |  | 0.282 |  | 1.16 | (490)/410 | 466/402 | -1.8 | 6.02 | [49 empty] | 0.88 | 0.957 | 0.984 | 0.993 | 0.996 | 0.997 | 0.996 | 0.996 | 0.995 | 0.998 | 0.996 | 0.994 | 0.993 | 0.996 | 0.997 | 0.996 | 0.996 | 0.995 | 0.961 | 0.927 | 0.873 | 0.772 | 0.523 | 0.141 | [12 empty] | 0.774 | 0.915 | 0.968 | 0.985 | 0.991 | 0.995 | 0.993 | 0.993 | 0.99 | 0.995 | 0.992 | 0.987 | 0.987 | 0.992 | 0.994 | 0.993 | 0.992 | 0.99 | 0.923 | 0.859 | 0.762 | 0.596 | 0.274 | 0.02 | [12 empty] | PG RP | 250 | A
173 | D-LaF050 | 768492 |  | 49.24 |  | 49 |  |  |  | 1.7271 | 1.734 | 1.7417 | 1.7487 | 1.7499 | 1.751 |  | 1.7551 | 1.758 | 1.7607 | 1.7633 | 1.7641 | 1.7648 | 1.7679 | 1.768 | 1.7717 | 1.7789 | 1.7798 | 1.7875 | 1.7948 | 1.8072 | [21 empty] | 3.0576 | -0.014652 | 0.023446 | 0.00070174 | -2.734e-05 | 1.9717e-06 | [6 empty] | 0.302 | 0.2379 | 0.5527 | 0.2514 | 0.2356 | 0.4908 | -0.0027 | -0.0091 | 0.0099 | 0.0046 | 2.9 | 3 | 3 | 3 | 3 | 3.1 | 3.2 | 3.2 | 3.2 | 3.2 | 3.2 | 3.2 | 3.2 | 3.2 | 3.3 | 3.3 | 3.4 | 3.6 | 3.7 | 3.8 | 3.9 | 4 | 3.3 | 3.3 | 3.4 | 3.5 | 3.5 | 3.6 | 3.7 | 3.8 | 3.9 | 4 | 4.1 | 3.4 | 3.4 | 3.5 | 3.6 | 3.7 | 3.8 | 3.8 | 3.9 | 4 | 4 | 4.1 | 3.5 | 3.5 | 3.6 | 3.7 | 3.8 | 4 | 4 | 4.1 | 4.2 | 4.3 | 4.5 | 3.7 | 3.8 | 3.9 | 4.1 | 4.2 | 4.3 | 4.4 | 4.6 | 4.7 | 4.8 | 4.9 | 4 | 4.1 | 4.3 | 4.4 | 4.5 | 4.7 | 4.8 | 4.9 | 5.1 | 5.3 | 5.4 | 4.3 | 4.4 | 4.5 | 4.6 | 4.7 | 4.9 | 5.2 | 5.4 | 5.6 | 5.7 | 5.8 | 4.3 | 4.4 | 4.6 | 4.7 | 4.8 | 5 | 5.2 | 5.4 | 5.6 | 5.7 | 5.8 | 4.5 | 4.8 | 4.8 | 4.9 | 5.1 | 5.3 | 5.6 | 5.8 | 6 | 6.2 | 6.4 | 0.7 | 1.1 | 1.6 | 1.9 | 2.3 | 2.6 | 2.8 | 3 | 3.2 | 3.4 | 3.7 | [10 empty] | 1.61e-06 | 1.06e-08 | -2.28e-11 | 7.75e-07 | 1.44e-09 | 3.04e-08 | 1 | 3 | 1 | 3 | 1 | 2 |  |  |  |  | 615 | 640 | 512 | 549 | 0.79 |  | 62 |  |  | 75 | 58 | 59 | 60 | 61 | 62 | 62 | 62 | 63 | 63 | 63 | 64 | 64 | 65 | 66 | 66 | 67 | 68 | 69 | 71 | 72 | 73 |  | 147 |  |  | 578 | 72 | 112.7 | 43.1 | 91.5 |  |  | 0.306 |  | 1.81 | 370/280 | 340/277 | -2.8 | 4.56 | [49 empty] | 0.82 | 0.952 | 0.978 | 0.989 | 0.999 | 0.999 | 0.999 | 0.999 | 0.999 | 0.999 | 0.999 | 0.999 | 0.999 | 0.999 | 0.999 | 0.999 | 0.999 | 0.999 | 0.999 | 0.998 | 0.997 | 0.996 | 0.994 | 0.992 | 0.989 | 0.984 | 0.975 | 0.96 | 0.938 | 0.904 | 0.858 | 0.796 | 0.629 | 0.632 | 0.552 | 0.381 | 0.672 | 0.906 | 0.956 | 0.978 | 0.998 | 0.998 | 0.998 | 0.998 | 0.998 | 0.998 | 0.998 | 0.998 | 0.998 | 0.998 | 0.998 | 0.998 | 0.998 | 0.998 | 0.998 | 0.996 | 0.994 | 0.992 | 0.989 | 0.984 | 0.978 | 0.968 | 0.951 | 0.922 | 0.879 | 0.818 | 0.736 | 0.634 | 0.396 | 0.4 | 0.305 | 0.145 | PG RP MO | 130 | B
174 | D-LaF50 | 773495 |  | 49.5 |  | 49.26 |  |  |  | 1.7313 | 1.7383 | 1.7461 | 1.7531 | 1.7544 | 1.7554 |  | 1.7596 | 1.7625 | 1.7651 | 1.7678 | 1.7685 | 1.7692 | 1.7724 | 1.7725 | 1.7762 | 1.7834 | 1.7843 | 1.792 | 1.7993 | 1.8117 | [21 empty] | 3.0734 | -0.014857 | 0.023495 | 0.00071699 | -3.0396e-05 | 2.2446e-06 | [6 empty] | 0.3018 | 0.2384 | 0.5537 | 0.2513 | 0.2361 | 0.4912 | -0.0028 | -0.0077 | 0.0108 | 0.005 | 3.7 | 3.8 | 3.8 | 3.9 | 4 | 4 | 4.1 | 4.2 | 4.3 | 4.5 | 4.6 | 4 | 4 | 4.1 | 4.1 | 4.2 | 4.3 | 4.4 | 4.5 | 4.6 | 4.7 | 4.8 | 4.1 | 4.2 | 4.2 | 4.3 | 4.4 | 4.6 | 4.6 | 4.7 | 4.8 | 5 | 5.2 | 4.1 | 4.2 | 4.2 | 4.4 | 4.4 | 4.6 | 4.7 | 4.8 | 4.9 | 5.1 | 5.2 | 4.2 | 4.3 | 4.3 | 4.4 | 4.4 | 4.6 | 4.7 | 4.9 | 5 | 5.2 | 5.3 | 4.4 | 4.5 | 4.8 | 4.8 | 4.8 | 4.9 | 5.1 | 5.3 | 5.5 | 5.6 | 5.7 | 4.7 | 4.9 | 5 | 5.2 | 5.2 | 5.6 | 5.7 | 5.9 | 6 | 6.2 | 6.3 | 5 | 5.2 | 5.5 | 5.6 | 5.8 | 6 | 6 | 6.1 | 6.3 | 6.6 | 6.7 | 5.1 | 5.3 | 5.6 | 5.6 | 5.8 | 6 | 6.1 | 6.2 | 6.4 | 6.7 | 6.8 | 5.5 | 5.7 | 6 | 6.1 | 6.3 | 6.4 | 6.5 | 6.6 | 6.9 | 7.3 | 7.4 | 1.4 | 1.9 | 2.3 | 2.6 | 2.9 | 3.2 | 3.5 | 3.8 | 4 | 4.3 | 4.5 | [10 empty] | 3.11e-06 | 1.25e-08 | -2.12e-11 | 6.29e-07 | 7.94e-10 | 0.196 | 1 | 3 | 1 | 3 | 1 | 2 |  |  |  |  | 633 | 659 | 583 | 617 | 0.75 |  | 65 |  |  | 75 | 58 | 60 | 61 | 62 | 63 | 63 | 64 | 64 | 64 | 65 | 65 | 66 | 66 | 67 | 67 | 68 | 69 | 70 | 71 | 72 | 73 |  | 138 |  |  | 643 | 81 | 114.8 | 43.4 | 88.3 |  |  | 0.323 |  | 1.7 | 370/280 | 338/277 | -1.8 | 4.62 | [49 empty] | 0.82 | 0.955 | 0.989 | 0.997 | 0.999 | 0.999 | 0.999 | 0.999 | 0.999 | 0.999 | 0.999 | 0.999 | 0.999 | 0.999 | 0.999 | 0.999 | 0.999 | 0.999 | 0.999 | 0.998 | 0.997 | 0.996 | 0.995 | 0.991 | 0.987 | 0.982 | 0.973 | 0.952 | 0.931 | 0.898 | 0.853 | 0.797 | 0.679 | 0.649 | 0.572 | 0.336 | 0.674 | 0.914 | 0.978 | 0.994 | 0.998 | 0.998 | 0.998 | 0.998 | 0.998 | 0.998 | 0.998 | 0.998 | 0.998 | 0.998 | 0.998 | 0.998 | 0.998 | 0.998 | 0.998 | 0.996 | 0.994 | 0.992 | 0.99 | 0.982 | 0.976 | 0.966 | 0.95 | 0.92 | 0.87 | 0.809 | 0.731 | 0.639 | 0.465 | 0.423 | 0.329 | 0.122 | PG RP MO | 150 | B
175 | D-LaF50-170 | 774494 |  | 49.41 |  | 49.17 |  |  |  | 1.733 | 1.74 | 1.7478 | 1.7548 | 1.7561 | 1.7571 |  | 1.7613 | 1.7642 | 1.7668 | 1.7695 | 1.7702 | 1.7709 | 1.7741 | 1.7742 | 1.7779 | 1.7851 | 1.786 | 1.7938 | 1.801 | 1.8135 | [21 empty] | 3.08 | -0.014973 | 0.022613 | 0.0011281 | -9.9913e-05 | 6.1871e-06 | [6 empty] | 0.3019 | 0.238 | 0.5507 | 0.2516 | 0.2358 | 0.4886 | -0.0028 | -0.0108 | 0.0073 | 0.003 | 2.4 | 2.4 | 2.5 | 2.7 | 2.8 | 2.9 | 3 | 3 | 3 | 3.1 | 3.2 | 2.8 | 2.8 | 2.9 | 2.9 | 3 | 3.1 | 3.2 | 3.4 | 3.6 | 3.6 | 3.7 | 2.9 | 2.9 | 3 | 3.2 | 3.4 | 3.4 | 3.4 | 3.6 | 3.8 | 3.9 | 4.1 | 2.9 | 3 | 3 | 3.2 | 3.4 | 3.5 | 3.5 | 3.6 | 3.8 | 3.9 | 4.2 | 3 | 3.1 | 3.2 | 3.3 | 3.5 | 3.6 | 3.6 | 3.8 | 4 | 4.1 | 4.3 | 3.2 | 3.3 | 3.6 | 3.8 | 3.9 | 4 | 4.3 | 4.4 | 4.6 | 4.8 | 5 | 3.5 | 3.7 | 4 | 4.2 | 4.5 | 4.7 | 4.9 | 5.1 | 5.3 | 5.4 | 5.6 | 3.9 | 4.2 | 4.5 | 4.9 | 5.3 | 5.6 | 5.8 | 6 | 6.1 | 6.2 | 6.3 | 4 | 4.3 | 4.6 | 5 | 5.4 | 5.6 | 5.9 | 6.1 | 6.2 | 6.3 | 6.4 | 4.7 | 5 | 5.3 | 5.7 | 6.1 | 6.5 | 7 | 7.3 | 7.5 | 7.6 | 7.8 | 0.1 | 0.7 | 1.2 | 1.5 | 2 | 2.2 | 2.4 | 2.7 | 3 | 3.2 | 3.5 | [10 empty] | 9.91e-07 | 1.25e-08 | -3.05e-11 | 6.9e-07 | 1.39e-09 | 0.272 | 1 | 2 | 1 | 3 | 1 | 2 |  |  |  |  | 628 | 662 | 578 | 612 | 0.8 |  | 60 |  |  | 76 | 53 | 54 | 56 | 57 | 58 | 58 | 59 | 60 | 61 | 62 | 63 | 64 | 65 | 66 | 66 | 67 | 67 | 68 | 68 | 70 | 72 |  | 138 |  |  | 597 | 82 | 114.8 | 43.4 | 100 |  |  | 0.323 |  | 1.52 | 370/280 | 336/276 | -2.4 | 4.62 | [49 empty] | 0.814 | 0.949 | 0.98 | 0.993 | 0.996 | 0.998 | 0.998 | 0.998 | 0.998 | 0.998 | 0.998 | 0.998 | 0.998 | 0.998 | 0.998 | 0.998 | 0.997 | 0.996 | 0.995 | 0.994 | 0.993 | 0.992 | 0.99 | 0.987 | 0.984 | 0.979 | 0.966 | 0.942 | 0.92 | 0.89 | 0.849 | 0.791 | 0.632 | 0.539 | 0.469 | 0.362 | 0.663 | 0.9 | 0.96 | 0.985 | 0.992 | 0.996 | 0.996 | 0.996 | 0.996 | 0.996 | 0.996 | 0.996 | 0.996 | 0.996 | 0.996 | 0.996 | 0.994 | 0.993 | 0.99 | 0.989 | 0.986 | 0.983 | 0.98 | 0.974 | 0.969 | 0.959 | 0.933 | 0.887 | 0.847 | 0.792 | 0.72 | 0.626 | 0.4 | 0.29 | 0.22 | 0.131 | PG RP MO | 150 | B
176 | D-LaF731 | 731405 |  | 40.5 |  | 40.25 |  |  |  | 1.6887 | 1.6952 | 1.7025 | 1.7095 | 1.7108 | 1.7119 |  | 1.7164 | 1.7195 | 1.7224 | 1.7254 | 1.7263 | 1.727 | 1.7306 | 1.7308 | 1.735 | 1.7434 | 1.7445 | 1.7538 | 1.7626 | 1.7784 | [21 empty] | 2.9184 | -0.013188 | 0.025613 | 0.00095961 | -3.5332e-05 | 4.5786e-06 | [6 empty] | 0.2971 | 0.2372 | 0.5714 | 0.2475 | 0.2344 | 0.5059 | -0.0023 | -0.0049 | 0.0118 | 0.0045 | 1.1 | 1.3 | 1.5 | 1.6 | 1.8 | 1.9 | 2.2 | 2.3 | 2.4 | 2.4 | 2.6 | 1.4 | 1.6 | 1.8 | 2 | 2.2 | 2.2 | 2.3 | 2.5 | 2.7 | 2.7 | 2.8 | 1.7 | 1.9 | 2.1 | 2.4 | 2.6 | 2.6 | 2.7 | 2.8 | 2.9 | 2.9 | 3 | 1.8 | 2 | 2.2 | 2.5 | 2.7 | 2.8 | 2.9 | 2.9 | 3 | 3 | 3.1 | 2.2 | 2.4 | 2.7 | 2.9 | 2.9 | 2.9 | 3 | 3.1 | 3.2 | 3.3 | 3.4 | 2.3 | 2.7 | 2.9 | 3.1 | 3.2 | 3.3 | 3.5 | 3.6 | 3.7 | 3.8 | 3.9 | 2.5 | 2.7 | 3 | 3.3 | 3.5 | 3.7 | 3.8 | 4 | 4.1 | 4.3 | 4.4 | 2.8 | 3.1 | 3.4 | 3.6 | 3.8 | 4 | 4.2 | 4.4 | 4.5 | 4.6 | 4.8 | 2.9 | 3.3 | 3.5 | 3.8 | 4 | 4.1 | 4.3 | 4.5 | 4.6 | 4.7 | 4.8 | 3.6 | 4.1 | 4.3 | 4.5 | 4.8 | 5 | 5.2 | 5.4 | 5.7 | 6 | 6.3 | -0.6 | 0.1 | 0.7 | 1.2 | 1.4 | 1.6 | 1.8 | 2.1 | 2.3 | 2.5 | 2.6 | [10 empty] | -4.06e-07 | 1.61e-08 | -3.91e-11 | 7.84e-07 | 7.44e-10 | 0.213 | 1 | 3 | 1 | 2 | 1 | 2 |  |  |  |  | 498 | 533 | 460 | 492 | 1.29 |  | 95 |  |  | 112 | 87 | 90 | 91 | 93 | 94 | 95 | 96 | 97 | 97 | 98 | 98 | 99 | 100 | 101 | 102 | 103 | 104 | 105 | 106 | 108 | 109 |  | 105 |  |  | 611 | 127 | 111.9 | 43.2 | 63.7 |  |  | 0.296 |  | 1.96 | 390/340 | 364/335 | 0 | 3.21 | [49 empty] | 0.9 | 0.982 | 0.995 | 0.999 | 0.999 | 0.999 | 0.999 | 0.999 | 0.999 | 0.999 | 0.999 | 0.999 | 0.999 | 0.999 | 0.999 | 0.999 | 0.999 | 0.997 | 0.995 | 0.992 | 0.989 | 0.985 | 0.975 | 0.967 | 0.951 | 0.923 | 0.863 | 0.728 | 0.41 | 0.057 | [6 empty] | 0.81 | 0.964 | 0.99 | 0.998 | 0.998 | 0.998 | 0.998 | 0.998 | 0.998 | 0.998 | 0.998 | 0.998 | 0.998 | 0.998 | 0.998 | 0.998 | 0.998 | 0.995 | 0.992 | 0.988 | 0.982 | 0.974 | 0.953 | 0.937 | 0.908 | 0.856 | 0.752 | 0.535 | 0.171 | 0.008 | [6 empty] | PG RP MO | 132 | C
177 | D-LaF743 | 743493 |  | 49.33 |  | 49.07 |  |  |  | 1.704 | 1.7107 | 1.718 | 1.7247 | 1.7259 | 1.7269 |  | 1.7309 | 1.7337 | 1.7362 | 1.7388 | 1.7395 | 1.7402 | 1.7432 | 1.7433 | 1.7469 | 1.7538 | 1.7547 | 1.7622 | 1.7691 | 1.7811 | [21 empty] | 2.9744 | -0.013857 | 0.021965 | 0.0008102 | -4.797e-05 | 3.0017e-06 | [6 empty] | 0.3013 | 0.2382 | 0.5521 | 0.251 | 0.2359 | 0.4895 | -0.0024 | -0.0095 | 0.0066 | 0.0021 | 7.3 | 7.3 | 7.4 | 7.5 | 7.6 | 7.6 | 7.7 | 7.8 | 7.9 | 8 | 8.1 | 7.6 | 7.6 | 7.7 | 7.8 | 7.8 | 7.9 | 7.9 | 8.1 | 8.2 | 8.4 | 8.5 | 8 | 8.1 | 8.1 | 8.1 | 8.1 | 8.2 | 8.3 | 8.4 | 8.4 | 8.5 | 8.6 | 8 | 8.1 | 8.1 | 8.1 | 8.2 | 8.2 | 8.4 | 8.5 | 8.5 | 8.6 | 8.7 | 8.1 | 8.2 | 8.2 | 8.2 | 8.2 | 8.3 | 8.4 | 8.5 | 8.6 | 8.7 | 8.8 | 8.1 | 8.2 | 8.3 | 8.4 | 8.5 | 8.6 | 8.8 | 8.9 | 9.1 | 9.3 | 9.4 | 8.3 | 8.5 | 8.5 | 8.5 | 8.7 | 8.7 | 8.9 | 9.1 | 9.3 | 9.5 | 9.6 | 8.9 | 9.1 | 9.2 | 9.3 | 9.3 | 9.4 | 9.6 | 9.7 | 9.9 | 10 | 10.2 | 9 | 9.2 | 9.3 | 9.4 | 9.5 | 9.6 | 9.7 | 9.8 | 10 | 10.1 | 10.2 | 9.4 | 9.5 | 9.7 | 9.8 | 9.9 | 10 | 10.2 | 10.4 | 10.6 | 10.8 | 10.9 | 5.3 | 5.8 | 6.2 | 6.5 | 6.7 | 7 | 7.2 | 7.4 | 7.7 | 7.8 | 8 | [10 empty] | 9.72e-06 | 1.25e-08 | -2.05e-11 | 5.62e-07 | 5.06e-10 | 0.224 | 1 | 3 | 1 | 3 | 1 | 1 |  |  |  |  | 571 | 603 | 531 | 555 | 0.88 |  | 57 |  |  | 74 | 50 | 53 | 54 | 55 | 56 | 57 | 58 | 58 | 59 | 59 | 60 | 60 | 61 | 61 | 62 | 63 | 64 | 65 | 66 | 68 | 68 |  | 135 |  |  | 679 | 113 | 111.3 | 42.6 | 87.3 |  |  | 0.308 |  | 2.17 | 365/280 | 331/262 | -3.5 | 4.23 | [49 empty] | 0.83 | 0.955 | 0.982 | 0.994 | 0.998 | 0.998 | 0.999 | 0.999 | 0.999 | 0.999 | 0.999 | 0.999 | 0.999 | 0.999 | 0.999 | 0.999 | 0.999 | 0.999 | 0.999 | 0.998 | 0.997 | 0.997 | 0.996 | 0.994 | 0.992 | 0.988 | 0.982 | 0.973 | 0.954 | 0.93 | 0.892 | 0.843 | 0.723 | 0.701 | 0.628 | 0.49 | 0.689 | 0.912 | 0.965 | 0.989 | 0.996 | 0.996 | 0.998 | 0.998 | 0.998 | 0.998 | 0.998 | 0.998 | 0.998 | 0.998 | 0.998 | 0.998 | 0.998 | 0.998 | 0.998 | 0.997 | 0.995 | 0.994 | 0.992 | 0.988 | 0.984 | 0.977 | 0.965 | 0.946 | 0.911 | 0.865 | 0.795 | 0.71 | 0.523 | 0.492 | 0.394 | 0.24 | PG RP MO | 92.5 | B
178 | D-ZLaF50 | 801455 |  | 45.45 |  | 45.21 |  |  |  | 1.7592 | 1.7658 | 1.7732 | 1.7802 | 1.7815 | 1.7826 |  | 1.7871 | 1.7902 | 1.7931 | 1.7961 | 1.7969 | 1.7977 | 1.8012 | 1.8014 | 1.8056 | 1.8137 | 1.8148 | 1.8236 | 1.8319 | 1.8464 | [21 empty] | 3.1652 | -0.013927 | 0.026893 | 0.00087554 | -3.526e-05 | 3.031e-06 | [6 empty] | 0.3 | 0.2376 | 0.5603 | 0.2497 | 0.2351 | 0.4966 | -0.0029 | -0.0078 | 0.003 | 0.0021 | 4 | 4.2 | 4.4 | 4.4 | 4.5 | 4.5 | 4.6 | 4.6 | 4.8 | 5 | 5.2 | 4.4 | 4.6 | 4.7 | 4.8 | 5 | 5.1 | 5.3 | 5.4 | 5.7 | 5.8 | 5.8 | 4.7 | 4.8 | 4.9 | 5.2 | 5.4 | 5.5 | 5.6 | 5.8 | 6 | 6.2 | 6.2 | 4.8 | 4.9 | 5 | 5.3 | 5.5 | 5.6 | 5.7 | 5.9 | 6.1 | 6.2 | 6.3 | 4.9 | 5 | 5.1 | 5.4 | 5.6 | 5.6 | 5.8 | 6 | 6.2 | 6.3 | 6.4 | 5 | 5.2 | 5.3 | 5.5 | 5.7 | 5.7 | 6 | 6.2 | 6.3 | 6.4 | 6.5 | 5.2 | 5.4 | 5.6 | 5.9 | 6.1 | 6.1 | 6.3 | 6.4 | 6.5 | 6.7 | 6.9 | 5.3 | 5.5 | 5.7 | 5.9 | 6.1 | 6.3 | 6.5 | 6.7 | 6.9 | 7.1 | 7.3 | 5.5 | 5.6 | 5.8 | 6 | 6.1 | 6.4 | 6.6 | 6.8 | 7 | 7.2 | 7.4 | 5.8 | 6 | 6.4 | 6.5 | 6.9 | 7.2 | 7.3 | 7.4 | 7.6 | 7.9 | 8 | 2 | 2.6 | 3 | 3.6 | 4 | 4.2 | 4.6 | 4.9 | 5.2 | 5.4 | 5.6 | [10 empty] | 4.18e-06 | 1.42e-08 | -2.67e-11 | 6.65e-07 | 9.25e-10 | 1.82e-08 | 1 | 3 | 1 | 3 | 1 | 1 |  |  |  |  | 599 | 642 | 579 | 595 | 0.79 |  | 62 |  |  | 77 | 53 | 56 | 56 | 58 | 61 | 61 | 62 | 63 | 65 | 66 | 66 | 67 | 69 | 69 | 69 | 69 | 70 | 70 | 72 | 73 | 75 |  | 140 |  |  | 651 | 71 | 121.1 | 46.1 | 105.5 |  |  | 0.314 |  | 1.74 | 375/320 | 349/316 | -0.5 | 4.81 | [49 empty] | 0.51 | 0.866 | 0.94 | 0.983 | 0.996 | 0.999 | 0.999 | 0.999 | 0.999 | 0.999 | 0.999 | 0.999 | 0.999 | 0.999 | 0.999 | 0.999 | 0.999 | 0.999 | 0.998 | 0.997 | 0.996 | 0.995 | 0.993 | 0.989 | 0.985 | 0.978 | 0.967 | 0.945 | 0.904 | 0.816 | 0.63 | 0.318 | 0.095 |  |  |  | 0.26 | 0.75 | 0.884 | 0.966 | 0.992 | 0.998 | 0.998 | 0.998 | 0.998 | 0.998 | 0.998 | 0.998 | 0.998 | 0.998 | 0.998 | 0.998 | 0.998 | 0.998 | 0.997 | 0.995 | 0.992 | 0.99 | 0.986 | 0.978 | 0.971 | 0.957 | 0.935 | 0.893 | 0.817 | 0.666 | 0.397 | 0.101 | 0.009 |  |  |  | PG RP MO | 175 | B
179 | D-ZLaF52L | 806407 |  | 40.73 |  | 40.48 |  |  |  | 1.7607 | 1.7676 | 1.7753 | 1.7828 | 1.7842 | 1.7854 |  | 1.7903 | 1.7937 | 1.7969 | 1.8002 | 1.8011 | 1.802 | 1.8059 | 1.8061 | 1.8108 | 1.82 | 1.8212 | 1.8313 | 1.8409 | 1.8578 | [21 empty] | 3.1732 | -0.014559 | 0.029276 | 0.0012087 | -6.1836e-05 | 5.8819e-06 | [6 empty] | 0.2971 | 0.2375 | 0.5679 | 0.2476 | 0.2346 | 0.5037 | -0.0018 | -0.008 | 0.0098 | 0.0046 | 5.4 | 5.6 | 5.8 | 6 | 6.2 | 6.4 | 6.5 | 6.6 | 6.7 | 6.8 | 6.9 | 6.3 | 6.3 | 6.3 | 6.4 | 6.5 | 6.6 | 6.7 | 6.8 | 7 | 7.1 | 7.1 | 6.5 | 6.6 | 6.8 | 6.8 | 6.9 | 6.9 | 7 | 7.1 | 7.3 | 7.4 | 7.6 | 6.6 | 6.7 | 6.8 | 6.9 | 6.9 | 7 | 7.1 | 7.3 | 7.4 | 7.5 | 7.7 | 6.7 | 6.9 | 6.9 | 6.9 | 7 | 7.1 | 7.3 | 7.4 | 7.5 | 7.7 | 7.9 | 7.3 | 7.4 | 7.5 | 7.5 | 7.7 | 7.9 | 7.9 | 8.1 | 8.2 | 8.4 | 8.5 | 7.6 | 7.8 | 7.9 | 8 | 8.1 | 8.1 | 8.1 | 8.4 | 8.6 | 8.7 | 8.8 | 8 | 8.3 | 8.4 | 8.5 | 8.5 | 8.7 | 8.6 | 9 | 9 | 9.1 | 9.3 | 8.2 | 8.4 | 8.5 | 8.6 | 8.6 | 8.8 | 8.8 | 9.1 | 9.2 | 9.3 | 9.5 | 9.6 | 9.8 | 9.9 | 9.9 | 9.9 | 10 | 10.2 | 10.4 | 10.5 | 10.7 | 10.9 | 3.8 | 4.5 | 4.8 | 5.1 | 5.4 | 5.7 | 6.1 | 6.3 | 6.5 | 6.8 | 7.1 | [10 empty] | 6.51e-06 | 1.42e-08 | -2.06e-11 | 6.7e-07 | 3.07e-11 | 0.284 | 1 | 3 | 1 | 3 | 1 | 3 |  |  |  |  | 546 | 580 | 519 | 538 | 0.87 |  | 59 |  |  | 75 | 52 | 55 | 56 | 57 | 58 | 59 | 59 | 60 | 61 | 61 | 62 | 63 | 64 | 66 | 67 | 68 | 68 | 69 | 71 | 72 | 72 |  | 140 |  |  | 645 | 106 | 112.8 | 42 | 73.1 |  |  | 0.342 |  | 2.23 | 395/330 | 357/327 | 0 | 4.43 | [49 empty] | 0.848 | 0.962 | 0.995 | 0.999 | 0.999 | 0.999 | 0.999 | 0.999 | 0.999 | 0.999 | 0.999 | 0.999 | 0.999 | 0.999 | 0.999 | 0.999 | 0.999 | 0.999 | 0.998 | 0.996 | 0.994 | 0.992 | 0.988 | 0.982 | 0.975 | 0.963 | 0.942 | 0.902 | 0.822 | 0.658 | 0.342 | [5 empty] | 0.719 | 0.925 | 0.99 | 0.998 | 0.998 | 0.998 | 0.998 | 0.998 | 0.998 | 0.998 | 0.998 | 0.998 | 0.998 | 0.998 | 0.998 | 0.998 | 0.998 | 0.998 | 0.995 | 0.992 | 0.988 | 0.983 | 0.976 | 0.963 | 0.949 | 0.928 | 0.888 | 0.818 | 0.683 | 0.433 | 0.118 | [5 empty] | PG RP MO | 110 | MA
180 | D-ZLaF52N | 810410 |  | 41 |  | 40.8 |  |  |  | 1.7648 | 1.7716 | 1.7793 | 1.7867 | 1.7881 | 1.7893 |  | 1.7942 | 1.7976 | 1.8008 | 1.8041 | 1.8051 | 1.8059 | 1.8098 | 1.81 | 1.8147 | 1.8239 | 1.825 | 1.8351 | 1.8446 | 1.8616 | [21 empty] | 3.1868 | -0.014419 | 0.029546 | 0.0011525 | -5.9086e-05 | 5.9744e-06 | [6 empty] | 0.2981 | 0.2374 | 0.5674 | 0.2479 | 0.2349 | 0.5038 | -0.0029 | -0.0081 | 0.0083 | 0.0038 | 5.1 | 5.6 | 6 | 6.5 | 6.7 | 7 | 7.2 | 7.4 | 7.7 | 8 | 8.3 | 5.6 | 6.2 | 6.7 | 7.2 | 7.5 | 7.8 | 8 | 8.2 | 8.3 | 8.4 | 8.6 | 6.7 | 7.1 | 7.4 | 7.6 | 7.8 | 8 | 8.2 | 8.4 | 8.5 | 8.6 | 8.6 | 6.9 | 7.2 | 7.6 | 7.9 | 8.1 | 8.2 | 8.3 | 8.4 | 8.5 | 8.6 | 8.6 | 7 | 7.3 | 7.8 | 8.2 | 8.2 | 8.4 | 8.4 | 8.6 | 8.7 | 8.9 | 9.2 | 7.2 | 7.6 | 8 | 8.3 | 8.6 | 8.8 | 9 | 9.2 | 9.3 | 9.3 | 9.4 | 7.9 | 8.3 | 8.6 | 8.8 | 8.9 | 9 | 9.2 | 9.4 | 9.6 | 9.7 | 9.8 | 9.7 | 10.1 | 10.4 | 10.6 | 10.8 | 11 | 11.2 | 11.4 | 11.5 | 11.6 | 11.7 | 9.8 | 10.1 | 10.6 | 10.8 | 11 | 11.2 | 11.4 | 11.5 | 11.6 | 11.7 | 11.9 | 11.2 | 11.6 | 12 | 12.3 | 12.5 | 12.7 | 12.9 | 12.9 | 13 | 13.1 | 13.2 | 4.1 | 4.9 | 5.7 | 6.4 | 6.6 | 7 | 7.2 | 7.5 | 7.7 | 8 | 8.4 | [10 empty] | 6.96e-06 | 2.21e-08 | -4.66e-11 | 9.87e-07 | -3.77e-10 | 0.298 | 1 | 3 | 1 | 3 | 1 | 2 |  |  |  |  | 548 | 578 | 510 | 529 | 0.98 |  | 60 |  |  | 79 | 51 | 54 | 56 | 58 | 59 | 60 | 61 | 62 | 63 | 64 | 64 | 64 | 65 | 66 | 67 | 68 | 69 | 70 | 71 | 72 | 73 |  | 140 |  |  | 625 | 91 | 114.4 | 42.6 | 80.7 |  |  | 0.343 |  | 2.17 | 395/330 | 360/327 | -0.6 | 4.47 | [49 empty] | 0.85 | 0.956 | 0.975 | 0.988 | 0.999 | 0.999 | 0.999 | 0.999 | 0.999 | 0.999 | 0.999 | 0.999 | 0.999 | 0.999 | 0.999 | 0.999 | 0.999 | 0.999 | 0.998 | 0.996 | 0.994 | 0.992 | 0.99 | 0.982 | 0.975 | 0.963 | 0.94 | 0.894 | 0.816 | 0.646 | 0.32 | [5 empty] | 0.723 | 0.914 | 0.951 | 0.976 | 0.998 | 0.998 | 0.998 | 0.998 | 0.998 | 0.998 | 0.998 | 0.998 | 0.998 | 0.998 | 0.998 | 0.998 | 0.997 | 0.997 | 0.996 | 0.996 | 0.993 | 0.988 | 0.974 | 0.959 | 0.944 | 0.919 | 0.876 | 0.795 | 0.662 | 0.415 | 0.103 | [5 empty] | PG RP MO | 110 | MA
181 | D-ZLaF52N-M170 | 808409 |  | 40.92 |  | 40.67 |  |  |  | 1.7631 | 1.77 | 1.7777 | 1.7851 | 1.7865 | 1.7877 |  | 1.7926 | 1.796 | 1.7992 | 1.8025 | 1.8034 | 1.8043 | 1.8082 | 1.8083 | 1.813 | 1.8222 | 1.8234 | 1.8334 | 1.843 | 1.8598 | [21 empty] | 3.1813 | -0.014436 | 0.029251 | 0.0011988 | -5.708e-05 | 5.2304e-06 | [6 empty] | 0.2972 | 0.2374 | 0.567 | 0.2471 | 0.2346 | 0.5022 | -0.0019 | -0.0086 | 0.0073 | 0.0031 | 5.9 | 5.9 | 5.9 | 6 | 6 | 6.2 | 6.3 | 6.5 | 6.5 | 6.7 | 6.7 | 6.9 | 7 | 7.2 | 7.2 | 7.3 | 7.5 | 7.6 | 7.8 | 7.9 | 8.1 | 8.2 | 6.7 | 7.1 | 7.4 | 7.6 | 7.8 | 8 | 8.2 | 8.4 | 8.5 | 8.6 | 8.6 | 6.9 | 7.2 | 7.6 | 7.9 | 8.1 | 8.2 | 8.3 | 8.4 | 8.5 | 8.6 | 8.6 | 7 | 7.3 | 7.8 | 8.2 | 8.2 | 8.4 | 8.4 | 8.6 | 8.7 | 8.9 | 9.2 | 7.2 | 7.6 | 8 | 8.3 | 8.6 | 8.8 | 9 | 9.2 | 9.3 | 9.3 | 9.4 | 7.9 | 8.3 | 8.6 | 8.8 | 8.9 | 9 | 9.2 | 9.4 | 9.6 | 9.7 | 9.8 | 9.7 | 10.1 | 10.4 | 10.6 | 10.8 | 11 | 11.2 | 11.4 | 11.5 | 11.6 | 11.7 | 9.8 | 10.1 | 10.6 | 10.8 | 11 | 11.2 | 11.4 | 11.5 | 11.6 | 11.7 | 11.9 | 10.3 | 10.5 | 10.8 | 11.1 | 11.2 | 11.4 | 11.7 | 12 | 12.3 | 12.6 | 12.9 | 4.1 | 4.9 | 5.7 | 6.4 | 6.6 | 7 | 7.2 | 7.5 | 7.7 | 8 | 8.4 | [10 empty] | 6.23e-06 | 1.24e-08 | -1.88e-11 | 1.67e-06 | 1.27e-09 | 4.39e-07 | 1 | 3 | 1 | 3 | 1 | 2 |  |  |  |  | 548 | 578 | 510 | 529 | 1 |  | 60 |  |  | 79 | 51 | 54 | 56 | 58 | 59 | 60 | 61 | 62 | 63 | 64 | 64 | 64 | 65 | 66 | 67 | 68 | 69 | 70 | 71 | 72 | 73 |  | 140 |  |  | 625 | 91 | 115.4 | 42.9 | 71 |  |  | 0.344 |  | 2.17 | 390/330 | 357/327 | -0.6 | 4.47 | [49 empty] | 0.855 | 0.968 | 0.99 | 0.999 | 0.999 | 0.999 | 0.999 | 0.999 | 0.999 | 0.999 | 0.999 | 0.999 | 0.999 | 0.999 | 0.999 | 0.999 | 0.999 | 0.999 | 0.998 | 0.996 | 0.994 | 0.992 | 0.99 | 0.982 | 0.976 | 0.963 | 0.942 | 0.911 | 0.834 | 0.671 | 0.372 | [5 empty] | 0.731 | 0.937 | 0.98 | 0.998 | 0.998 | 0.998 | 0.998 | 0.998 | 0.998 | 0.998 | 0.998 | 0.998 | 0.998 | 0.998 | 0.998 | 0.998 | 0.998 | 0.998 | 0.996 | 0.993 | 0.99 | 0.986 | 0.98 | 0.967 | 0.955 | 0.934 | 0.898 | 0.831 | 0.701 | 0.454 | 0.136 | [5 empty] | PG RP MO | 110 | MA
182 | D-ZLaF53 | 834373 |  | 37.28 |  | 37.04 |  |  |  | 1.7851 | 1.7923 | 1.8005 | 1.8085 | 1.81 | 1.8114 |  | 1.8167 | 1.8205 | 1.8241 | 1.8278 | 1.8288 | 1.8298 | 1.8342 | 1.8344 | 1.8397 | 1.8502 | 1.8515 | 1.8632 | 1.8744 | 1.8945 | [21 empty] | 3.2626 | -0.01525 | 0.034147 | 0.000984 | 1.2748e-05 | 3.6244e-06 | [6 empty] | 0.2949 | 0.2373 | 0.5795 | 0.2457 | 0.2342 | 0.5134 | -0.0018 | -0.0021 | 0.0138 | 0.0061 | 6.1 | 6.2 | 6.4 | 6.5 | 6.5 | 6.5 | 6.5 | 6.6 | 6.7 | 6.7 | 6.8 | 6.5 | 6.6 | 6.9 | 6.9 | 7 | 7.1 | 7.3 | 7.4 | 7.5 | 7.6 | 7.8 | 6.7 | 7 | 7.1 | 7.1 | 7.3 | 7.3 | 7.5 | 7.7 | 7.9 | 8 | 8 | 6.8 | 7 | 7.2 | 7.2 | 7.3 | 7.4 | 7.5 | 7.7 | 8 | 8.1 | 8.1 | 6.9 | 7.1 | 7.2 | 7.4 | 7.4 | 7.5 | 7.6 | 7.8 | 8 | 8.1 | 8.2 | 7.3 | 7.5 | 7.7 | 7.7 | 7.8 | 7.8 | 7.9 | 8.1 | 8.2 | 8.3 | 8.4 | 7.8 | 8 | 8.1 | 8.2 | 8.3 | 8.4 | 8.4 | 8.5 | 8.7 | 8.9 | 9.1 | 8.5 | 8.7 | 9.1 | 9.1 | 9.2 | 9.2 | 9.5 | 9.9 | 10.2 | 10.5 | 10.8 | 8.7 | 8.9 | 9.2 | 9.5 | 9.5 | 9.6 | 9.8 | 9.8 | 10 | 10.1 | 10.2 | 9.5 | 9.7 | 9.9 | 10.1 | 10.1 | 10.4 | 10.6 | 10.9 | 11.3 | 11.6 | 11.7 | 4 | 4.6 | 5.1 | 5.6 | 5.8 | 6.1 | 6.4 | 6.7 | 7 | 7.2 | 7.4 | [10 empty] | 6.76e-06 | 1.23e-08 | -2.21e-11 | 7.14e-07 | 6.99e-10 | 0.268 | 1 | 3 | 1 | 3 | 1 | 2 |  |  |  |  | 571 | 606 | 529 | 548 | 0.95 |  | 60 |  |  | 77 | 51 | 54 | 55 | 58 | 59 | 60 | 60 | 61 | 62 | 63 | 63 | 64 | 64 | 65 | 66 | 67 | 68 | 69 | 70 | 71 | 71 |  | 175 |  |  | 671 | 83 | 117.2 | 44.5 | 62.6 |  |  | 0.319 |  | 2.01 | 430/350 | 382/347 | -0.3 | 4.46 | [49 empty] | 0.86 | 0.97 | 0.995 | 0.999 | 0.999 | 0.999 | 0.999 | 0.999 | 0.999 | 0.999 | 0.999 | 0.999 | 0.999 | 0.999 | 0.999 | 0.999 | 0.999 | 0.999 | 0.997 | 0.994 | 0.989 | 0.983 | 0.971 | 0.947 | 0.923 | 0.882 | 0.805 | 0.641 | 0.346 | 0.051 | [6 empty] | 0.74 | 0.941 | 0.99 | 0.998 | 0.998 | 0.998 | 0.998 | 0.998 | 0.998 | 0.998 | 0.998 | 0.998 | 0.998 | 0.998 | 0.998 | 0.998 | 0.998 | 0.998 | 0.995 | 0.99 | 0.983 | 0.972 | 0.95 | 0.905 | 0.86 | 0.784 | 0.651 | 0.412 | 0.116 | 0.004 | [6 empty] | PG RP MO | 120 | C
183 | D-ZLaF814 | 815370 |  | 37.03 |  | 36.78 |  |  |  | 1.7652 | 1.7727 | 1.7811 | 1.7892 | 1.7908 | 1.7921 |  | 1.7973 | 1.8011 | 1.8047 | 1.8082 | 1.8093 | 1.8102 | 1.8146 | 1.8147 | 1.8199 | 1.8302 | 1.8316 | 1.8429 | 1.8539 | 1.8736 | [21 empty] | 3.1957 | -0.015874 | 0.031533 | 0.0015777 | -9.0574e-05 | 9.3271e-06 | [6 empty] | 0.2949 | 0.2368 | 0.5763 | 0.2454 | 0.2337 | 0.51 | -0.0017 | -0.0058 | 0.0158 | 0.0065 | 4.8 | 4.6 | 4.4 | 4.1 | 4 | 4 | 4 | 4 | 4 | 4.1 | 4.2 | 5.4 | 5.1 | 4.9 | 4.7 | 4.6 | 4.6 | 4.6 | 4.7 | 4.7 | 4.8 | 4.9 | 5.9 | 5.5 | 5.2 | 4.9 | 4.9 | 5 | 5 | 5.2 | 5.2 | 5.3 | 5.3 | 5.9 | 5.6 | 5.2 | 5 | 5 | 5 | 5 | 5.2 | 5.2 | 5.3 | 5.4 | 6 | 5.6 | 5.3 | 5.1 | 5.1 | 5.1 | 5.1 | 5.3 | 5.3 | 5.4 | 5.5 | 6.1 | 5.8 | 5.5 | 5.2 | 5.3 | 5.3 | 5.4 | 5.5 | 5.6 | 5.6 | 5.8 | 6.6 | 6.3 | 6 | 5.7 | 5.8 | 5.8 | 5.9 | 6.1 | 6.2 | 6.2 | 6.3 | 7.2 | 6.8 | 6.5 | 6.4 | 6.4 | 6.4 | 6.5 | 6.6 | 6.7 | 6.7 | 6.9 | 7.3 | 6.9 | 6.6 | 6.4 | 6.4 | 6.5 | 6.6 | 6.6 | 6.7 | 6.8 | 6.9 | 8 | 7.6 | 7.4 | 7.2 | 7.3 | 7.4 | 7.5 | 7.7 | 7.8 | 7.9 | 8.1 | 3.1 | 3.1 | 3.2 | 3.3 | 3.5 | 3.7 | 3.9 | 4.2 | 4.3 | 4.5 | 4.7 | [10 empty] | 3.28e-06 | 4.57e-09 | 8.29e-12 | 8.13e-07 | 5.49e-10 | 0.192 | 1 | 3 | 1 | 4 | 1 | 2 |  |  |  |  | 544 | 580 | 502 | 525 | 0.93 |  | 60 |  |  | 74 | 52 | 55 | 56 | 58 | 59 | 60 | 61 | 62 | 63 | 64 | 64 | 65 | 65 | 66 | 67 | 68 | 70 | 71 | 73 | 74 | 76 |  | 183 |  |  | 620 |  | 115.3 | 44.7 |  |  |  | 0.29 |  | 2.17 | 430/345 | 380/342 | -2.1 | 4.2 | [49 empty] | 0.846 | 0.962 | 0.986 | 0.995 | 0.999 | 0.999 | 0.999 | 0.999 | 0.999 | 0.999 | 0.999 | 0.999 | 0.999 | 0.999 | 0.999 | 0.998 | 0.997 | 0.993 | 0.989 | 0.985 | 0.979 | 0.968 | 0.946 | 0.925 | 0.892 | 0.834 | 0.719 | 0.498 | 0.193 | [7 empty] | 0.715 | 0.925 | 0.972 | 0.99 | 0.998 | 0.998 | 0.998 | 0.998 | 0.998 | 0.998 | 0.998 | 0.998 | 0.998 | 0.998 | 0.998 | 0.997 | 0.995 | 0.986 | 0.979 | 0.97 | 0.957 | 0.938 | 0.895 | 0.856 | 0.796 | 0.695 | 0.516 | 0.248 | 0.037 | [7 empty] | PG MO | 140 | C
184 | D-ZLaF851 | 851401 |  | 40.1 |  | 39.85 |  |  |  | 1.8039 | 1.8109 | 1.8188 | 1.8265 | 1.828 | 1.8293 |  | 1.8344 | 1.8381 | 1.8415 | 1.8451 | 1.846 | 1.847 | 1.8512 | 1.8514 | 1.8564 | 1.8663 | 1.8675 | 1.8784 | 1.8887 | 1.907 | [21 empty] | 3.3286 | -0.014922 | 0.032946 | 0.0010553 | -2.1485e-05 | 3.8918e-06 | [6 empty] | 0.2968 | 0.2374 | 0.57 | 0.2471 | 0.2345 | 0.5049 | -0.0022 | -0.007 | 0.008 | 0.0041 | 5 | 5.1 | 5.3 | 5.3 | 5.4 | 5.4 | 5.5 | 5.6 | 5.7 | 5.8 | 5.8 | 5.3 | 5.4 | 5.6 | 5.6 | 5.7 | 5.7 | 5.7 | 5.8 | 5.9 | 6 | 6 | 5.6 | 5.6 | 5.8 | 5.9 | 6 | 6 | 6 | 6 | 6.1 | 6.1 | 6.1 | 5.6 | 5.7 | 5.9 | 6 | 6.1 | 6.1 | 6.1 | 6.1 | 6.1 | 6.2 | 6.2 | 5.7 | 5.8 | 6 | 6.1 | 6.2 | 6.2 | 6.2 | 6.2 | 6.2 | 6.3 | 6.3 | 6 | 6 | 6.1 | 6.2 | 6.3 | 6.4 | 6.4 | 6.4 | 6.5 | 6.6 | 6.7 | 6.1 | 6.3 | 6.4 | 6.6 | 6.7 | 6.8 | 6.9 | 7 | 7.1 | 7.2 | 7.3 | 6.4 | 6.6 | 6.6 | 6.6 | 6.8 | 6.9 | 7.1 | 7.2 | 7.4 | 7.7 | 7.9 | 6.4 | 6.7 | 6.7 | 6.7 | 6.9 | 7 | 7.2 | 7.3 | 7.5 | 7.7 | 7.9 | 6.9 | 7.4 | 7.7 | 8 | 8.4 | 8.7 | 8.9 | 9.1 | 9.2 | 9.4 | 9.7 | 2.7 | 3.3 | 3.9 | 4.3 | 4.6 | 4.8 | 4.9 | 5.1 | 5.2 | 5.4 | 5.5 | [10 empty] | 5.68e-06 | 1.13e-08 | -2.8e-11 | 2.16e-07 | 4.91e-10 | 0.362 | 1 | 1 | 1 | 3 | 1 | 1 |  |  |  |  | 619 | 655 | 568 | 585 | 0.96 |  | 62 |  |  | 77 | 54 | 57 | 58 | 60 | 61 | 62 | 63 | 64 | 64 | 65 | 66 | 66 | 67 | 68 | 69 | 70 | 71 | 72 | 73 | 74 | 75 |  | 148 |  |  | 634 | 75 | 127 | 47.2 | 97.9 |  |  | 0.345 |  | 1.61 | (380)/340 | 371/340 | -0.8 | 4.81 | [49 empty] | 0.885 | 0.984 | 0.995 | 0.999 | 0.999 | 0.999 | 0.999 | 0.999 | 0.999 | 0.999 | 0.999 | 0.999 | 0.999 | 0.999 | 0.999 | 0.999 | 0.999 | 0.999 | 0.997 | 0.995 | 0.992 | 0.988 | 0.984 | 0.971 | 0.958 | 0.935 | 0.893 | 0.794 | 0.585 | 0.228 | [6 empty] | 0.783 | 0.968 | 0.99 | 0.998 | 0.998 | 0.998 | 0.998 | 0.998 | 0.998 | 0.998 | 0.998 | 0.998 | 0.998 | 0.998 | 0.998 | 0.998 | 0.998 | 0.998 | 0.995 | 0.992 | 0.989 | 0.983 | 0.972 | 0.949 | 0.923 | 0.878 | 0.792 | 0.619 | 0.324 | 0.049 | [6 empty] | PG RP MO | 240 | MA
185 | F4 | 620364 |  | 36.35 |  | 36.09 |  |  |  | 1.5851 | 1.5898 | 1.5952 | 1.6007 | 1.6019 | 1.6028 |  | 1.6067 | 1.6096 | 1.6123 | 1.615 | 1.6158 | 1.6166 | 1.6199 | 1.62 | 1.6241 | 1.6321 | 1.6331 | 1.6421 | 1.6507 | 1.6663 | [21 empty] | 2.5551 | -0.0086443 | 0.022659 | 0.00082226 | -1.6065e-05 | 4.0418e-06 | [6 empty] | 0.2937 | 0.2362 | 0.5832 | 0.2445 | 0.2329 | 0.5162 | 0 | 0 | 0 | 0.0001 | 1.2 | 1.2 | 1.3 | 1.3 | 1.4 | 1.4 | 1.5 | 1.7 | 1.8 | 2 | 2.1 | 1.7 | 1.7 | 1.7 | 1.8 | 1.9 | 1.9 | 2 | 2.1 | 2.2 | 2.3 | 2.4 | 2.1 | 2.1 | 2.1 | 2.1 | 2.2 | 2.3 | 2.5 | 2.6 | 2.7 | 2.8 | 3 | 2.1 | 2.1 | 2.1 | 2.1 | 2.2 | 2.4 | 2.6 | 2.6 | 2.7 | 2.9 | 3.1 | 2.1 | 2.1 | 2.1 | 2.2 | 2.2 | 2.4 | 2.6 | 2.7 | 2.8 | 3 | 3.2 | 2.3 | 2.3 | 2.4 | 2.5 | 2.5 | 2.7 | 2.9 | 2.9 | 3.2 | 3.4 | 3.5 | 2.5 | 2.6 | 2.7 | 2.8 | 3 | 3 | 3.4 | 3.5 | 3.7 | 3.8 | 4.1 | 3.2 | 3.3 | 3.5 | 3.6 | 3.7 | 3.9 | 4.1 | 4.2 | 4.3 | 4.5 | 4.7 | 3.3 | 3.4 | 3.6 | 3.7 | 3.8 | 4 | 4.2 | 4.3 | 4.4 | 4.6 | 4.8 | 4.3 | 4.5 | 4.5 | 4.6 | 4.9 | 5 | 5.2 | 5.3 | 5.5 | 5.7 | 5.9 | -0.5 | -0.1 | 0.2 | 0.6 | 0.8 | 1.2 | 1.5 | 1.7 | 1.9 | 2.2 | 2.5 | [10 empty] | -1.07e-06 | 1.43e-08 | -1.76e-11 | 8.75e-07 | 5.84e-10 | 0.259 | 1 | 3 | 1 | 1 | 1 | 1 |  |  |  |  | 414 | 471 | 355 | 398 | 0.73 |  | 88 |  |  | 110 | 78 | 81 | 83 | 85 | 86 | 88 | 89 | 90 | 91 | 92 | 93 | 94 | 95 | 96 | 98 | 99 | 100 | 101 | 103 | 104 | 105 |  | 48 |  |  | 418 | 172 | 58.4 | 23.3 | 60.1 |  |  | 0.251 |  | 2.48 | 350/320 | 342/320 | 0.5 | 3.57 | [49 empty] | 0.889 | 0.918 | 0.964 | 0.986 | 0.999 | 0.999 | 0.999 | 0.999 | 0.999 | 0.999 | 0.999 | 0.999 | 0.999 | 0.999 | 0.999 | 0.999 | 0.999 | 0.999 | 0.999 | 0.999 | 0.999 | 0.997 | 0.995 | 0.993 | 0.991 | 0.987 | 0.982 | 0.971 | 0.94 | 0.855 | 0.62 | 0.178 |  |  |  |  | 0.79 | 0.843 | 0.93 | 0.972 | 0.998 | 0.998 | 0.998 | 0.998 | 0.998 | 0.998 | 0.998 | 0.998 | 0.998 | 0.998 | 0.998 | 0.998 | 0.998 | 0.998 | 0.998 | 0.998 | 0.998 | 0.994 | 0.99 | 0.986 | 0.978 | 0.968 | 0.957 | 0.932 | 0.874 | 0.725 | 0.383 | 0.036 |  |  |  |  | PG RP |  | C
186 | ZF1 | 648338 |  | 33.84 |  | 33.58 |  |  |  | 1.6101 | 1.6149 | 1.6205 | 1.6263 | 1.6276 | 1.6286 |  | 1.6329 | 1.636 | 1.639 | 1.6421 | 1.643 | 1.6438 | 1.6475 | 1.6477 | 1.6522 | 1.6612 | 1.6624 | 1.6725 | 1.6824 | 1.7004 | [21 empty] | 2.6352 | -0.008815 | 0.026032 | 0.0008165 | 6.2774e-06 | 4.1183e-06 | [6 empty] | 0.2921 | 0.2372 | 0.5893 | 0.243 | 0.2338 | 0.5216 | -0.0008 | 0.0019 | 0.0023 | 0.0006 | 2.4 | 2.4 | 2.4 | 2.4 | 2.4 | 2.5 | 2.7 | 2.8 | 2.9 | 3.1 | 3.1 | 2.8 | 2.8 | 2.8 | 2.8 | 2.9 | 2.9 | 3.1 | 3.2 | 3.3 | 3.4 | 3.5 | 3 | 3 | 3.1 | 3.1 | 3.2 | 3.3 | 3.4 | 3.6 | 3.8 | 3.9 | 4.1 | 3 | 3.1 | 3.1 | 3.1 | 3.2 | 3.3 | 3.5 | 3.7 | 3.9 | 4 | 4.1 | 3.1 | 3.1 | 3.2 | 3.2 | 3.2 | 3.3 | 3.6 | 3.7 | 3.9 | 4 | 4.2 | 3.3 | 3.4 | 3.4 | 3.4 | 3.5 | 3.6 | 3.8 | 4 | 4.1 | 4.3 | 4.4 | 3.6 | 3.6 | 3.7 | 3.7 | 3.8 | 3.9 | 4.1 | 4.4 | 4.6 | 4.8 | 5 | 4.3 | 4.3 | 4.4 | 4.5 | 4.6 | 4.8 | 5 | 5.2 | 5.4 | 5.5 | 5.7 | 4.3 | 4.4 | 4.5 | 4.5 | 4.7 | 4.8 | 5.1 | 5.3 | 5.4 | 5.6 | 5.8 | 5.2 | 5.2 | 5.2 | 5.5 | 5.5 | 5.8 | 6 | 6.3 | 6.6 | 6.8 | 7.1 | 0.5 | 0.9 | 1.3 | 1.6 | 1.8 | 2 | 2.5 | 2.7 | 3 | 3.2 | 3.5 | [10 empty] | 1.23e-06 | 1.3e-08 | -1.05e-11 | 6.78e-07 | 6.73e-10 | 0.281 | 1 | 2 | 1 | 2 | 1 | 2 |  |  |  |  | 428 | 478 | 388 | 403 | 0.88 |  | 88 |  |  | 102 | 78 | 81 | 83 | 84 | 86 | 87 | 88 | 89 | 90 | 91 | 92 | 92 | 93 | 94 | 95 | 96 | 97 | 98 | 99 | 100 | 101 |  | 55 |  |  | 395 | 198 | 55.2 | 22.3 |  |  |  | 0.236 |  | 2.4 | 360/330 | 349/327 | -1.4 | 3.85 | [49 empty] | 0.931 | 0.95 | 0.987 | 0.995 | 0.999 | 0.999 | 0.999 | 0.999 | 0.999 | 0.999 | 0.999 | 0.999 | 0.999 | 0.999 | 0.999 | 0.999 | 0.999 | 0.999 | 0.999 | 0.999 | 0.999 | 0.998 | 0.997 | 0.995 | 0.992 | 0.986 | 0.979 | 0.949 | 0.895 | 0.732 | 0.343 | [5 empty] | 0.867 | 0.9 | 0.974 | 0.99 | 0.998 | 0.998 | 0.998 | 0.998 | 0.998 | 0.998 | 0.998 | 0.998 | 0.998 | 0.998 | 0.998 | 0.998 | 0.998 | 0.998 | 0.998 | 0.998 | 0.998 | 0.996 | 0.994 | 0.992 | 0.986 | 0.976 | 0.961 | 0.914 | 0.811 | 0.541 | 0.12 | [5 empty] | PG RP |  | C
187 | ZF2 | 673322 |  | 32.17 |  | 31.92 |  |  |  | 1.6328 | 1.6378 | 1.6436 | 1.6497 | 1.651 | 1.6521 |  | 1.6566 | 1.66 | 1.6633 | 1.6666 | 1.6676 | 1.6685 | 1.6725 | 1.6727 | 1.6777 | 1.6875 | 1.6888 | 1.6999 | 1.7107 | 1.7306 | [21 empty] | 2.7112 | -0.0092664 | 0.027131 | 0.0015189 | -8.5823e-05 | 1.011e-05 | [6 empty] | 0.2912 | 0.2367 | 0.5911 | 0.2421 | 0.2332 | 0.5229 | -0.0004 | 0.0009 | -0.0016 | -0.0013 | 3.4 | 3.5 | 3.8 | 3.9 | 4 | 4.2 | 4.5 | 4.7 | 4.9 | 5.2 | 5.4 | 4 | 4.2 | 4.4 | 4.5 | 4.6 | 4.8 | 5.1 | 5.3 | 5.5 | 5.7 | 5.8 | 4.6 | 4.8 | 5 | 5.1 | 5.2 | 5.4 | 5.7 | 6 | 6.2 | 6.4 | 6.5 | 4.6 | 4.8 | 5 | 5.2 | 5.3 | 5.5 | 5.8 | 6 | 6.2 | 6.4 | 6.6 | 4.7 | 4.8 | 5.1 | 5.2 | 5.4 | 5.6 | 5.9 | 6.1 | 6.3 | 6.5 | 6.7 | 5 | 5.2 | 5.3 | 5.5 | 5.8 | 6.1 | 6.4 | 6.6 | 6.8 | 7 | 7.2 | 5.4 | 5.7 | 6 | 6.2 | 6.4 | 6.6 | 6.9 | 7.1 | 7.3 | 7.5 | 7.8 | 6.7 | 6.8 | 7.2 | 7.4 | 7.6 | 7.9 | 8.2 | 8.6 | 8.9 | 9.1 | 9.4 | 6.7 | 6.9 | 7.3 | 7.5 | 7.7 | 8 | 8.3 | 8.7 | 8.9 | 9.2 | 9.5 | 7.7 | 8.1 | 8.4 | 8.7 | 8.9 | 9.3 | 9.7 | 10 | 10.3 | 10.6 | 10.9 | 2 | 2.5 | 3.2 | 3.5 | 3.9 | 4.3 | 4.8 | 5.1 | 5.4 | 5.7 | 6 | [10 empty] | 3.63e-06 | 1.84e-08 | -2.29e-11 | 1.17e-06 | 7.95e-10 | 0.259 | 1 | 3 | 1 | 2 | 2 | 1 |  |  |  |  | 443 | 490 | 417 | 430 | 0.74 |  | 81 |  |  | 94 | 74 | 76 | 78 | 79 | 80 | 81 | 82 | 82 | 83 | 84 | 84 | 85 | 85 | 86 | 86 | 87 | 88 | 89 | 90 | 91 | 92 |  | 62 |  |  | 392 | 191 | 55.4 | 22.6 | 49.2 |  |  | 0.226 |  | 2.17 | 380/335 | 360/335 | -0.3 | 4.07 | [49 empty] | 0.937 | 0.949 | 0.98 | 0.99 | 0.999 | 0.999 | 0.999 | 0.999 | 0.999 | 0.999 | 0.999 | 0.999 | 0.999 | 0.999 | 0.999 | 0.999 | 0.999 | 0.999 | 0.999 | 0.999 | 0.998 | 0.996 | 0.994 | 0.99 | 0.986 | 0.973 | 0.951 | 0.895 | 0.757 | 0.434 | [6 empty] | 0.878 | 0.901 | 0.96 | 0.98 | 0.998 | 0.998 | 0.998 | 0.998 | 0.998 | 0.998 | 0.998 | 0.998 | 0.998 | 0.998 | 0.998 | 0.998 | 0.998 | 0.998 | 0.998 | 0.998 | 0.996 | 0.993 | 0.989 | 0.976 | 0.961 | 0.932 | 0.884 | 0.772 | 0.531 | 0.152 | [6 empty] | PG RP |  | C
188 | ZF3 | 717295 |  | 29.5 |  | 29.27 |  |  |  | 1.6735 | 1.6785 | 1.6845 | 1.6911 | 1.6925 | 1.6938 |  | 1.6989 | 1.7028 | 1.7065 | 1.7103 | 1.7114 | 1.7125 | 1.7171 | 1.7174 | 1.7231 | 1.7346 | 1.7361 | 1.7491 | 1.7619 | 1.7857 | [21 empty] | 2.8458 | -0.009467 | 0.031806 | 0.0019861 | -0.00012605 | 1.4808e-05 | [6 empty] | 0.2895 | 0.2365 | 0.5967 | 0.2405 | 0.2328 | 0.5275 | 0.0002 | 0.0021 | -0.0021 | -0.0016 | 4.4 | 4.5 | 4.7 | 4.8 | 5 | 5.2 | 5.5 | 5.7 | 5.9 | 6.1 | 6.2 | 5.2 | 5.3 | 5.5 | 5.6 | 5.9 | 6.1 | 6.3 | 6.5 | 6.7 | 6.9 | 7.1 | 5.8 | 5.9 | 6.1 | 6.3 | 6.6 | 6.8 | 7.2 | 7.4 | 7.5 | 7.6 | 7.8 | 5.9 | 6 | 6.2 | 6.4 | 6.6 | 6.8 | 7.2 | 7.4 | 7.5 | 7.6 | 7.8 | 6 | 6.1 | 6.3 | 6.5 | 6.8 | 6.9 | 7.3 | 7.4 | 7.6 | 7.7 | 7.9 | 6.4 | 6.6 | 6.8 | 7 | 7.3 | 7.5 | 7.9 | 8.2 | 8.5 | 8.7 | 8.8 | 6.9 | 7 | 7.4 | 7.6 | 7.9 | 8 | 8.4 | 8.5 | 9 | 9.2 | 9.4 | 8.3 | 8.6 | 8.9 | 9.2 | 9.4 | 9.6 | 10 | 10.4 | 10.7 | 11 | 11.2 | 8.4 | 8.7 | 9 | 9.3 | 9.5 | 9.8 | 10.2 | 10.5 | 10.8 | 11 | 11.3 | 9.9 | 10.2 | 10.6 | 10.9 | 11.3 | 11.7 | 12.1 | 12.4 | 12.5 | 13 | 13.2 | 3.2 | 3.8 | 4.3 | 4.8 | 5.3 | 5.6 | 6.1 | 6.4 | 6.7 | 6.9 | 7.1 | [10 empty] | 5.06e-06 | 1.85e-08 | -2.75e-11 | 1.31e-06 | 7.78e-10 | 0.267 | 1 | 3 | 1 | 3 | 2 | 2 |  |  |  |  | 437 | 486 | 385 | 409 | 0.68 |  | 77 |  |  | 92 | 71 | 73 | 74 | 75 | 76 | 77 | 78 | 79 | 79 | 80 | 80 | 81 | 81 | 82 | 82 | 83 | 84 | 85 | 86 | 87 | 87 |  | 55 |  |  | 385 | 232 | 56.1 | 22.7 |  |  |  | 0.234 |  | 1.81 | 400/345 | 385/342 | -0.7 | 4.46 | [49 empty] | 0.948 | 0.962 | 0.983 | 0.99 | 0.998 | 0.998 | 0.998 | 0.998 | 0.998 | 0.998 | 0.998 | 0.998 | 0.998 | 0.998 | 0.998 | 0.998 | 0.998 | 0.998 | 0.998 | 0.996 | 0.994 | 0.991 | 0.986 | 0.968 | 0.947 | 0.911 | 0.848 | 0.714 | 0.44 | [7 empty] | 0.905 | 0.929 | 0.97 | 0.982 | 0.996 | 0.996 | 0.996 | 0.996 | 0.996 | 0.996 | 0.996 | 0.996 | 0.996 | 0.996 | 0.996 | 0.996 | 0.996 | 0.996 | 0.996 | 0.992 | 0.989 | 0.983 | 0.973 | 0.938 | 0.899 | 0.833 | 0.722 | 0.512 | 0.196 | [7 empty] | PG RP |  | C
189 | ZF4 | 728283 |  | 28.32 |  | 28.1 |  |  |  | 1.6835 | 1.6883 | 1.6942 | 1.7009 | 1.7023 | 1.7035 |  | 1.7089 | 1.7129 | 1.7168 | 1.7208 | 1.722 | 1.7231 | 1.728 | 1.7283 | 1.7343 | 1.7465 | 1.7481 | 1.7619 | 1.7755 | 1.801 | [21 empty] | 2.8772 | -0.0091124 | 0.033079 | 0.002368 | -0.00016934 | 1.8096e-05 | [6 empty] | 0.2889 | 0.236 | 0.5985 | 0.2399 | 0.2323 | 0.5288 | 0.0006 | 0.0019 | -0.0058 | -0.0037 | 0.3 | 0.4 | 0.5 | 0.3 | 0.3 | 0.2 | 0.2 | 0.3 | 0.4 | 0.4 | 0.6 | 0.3 | 0.4 | 0.6 | 0.6 | 0.6 | 0.7 | 0.9 | 0.9 | 1 | 1 | 1.2 | 0.3 | 0.4 | 0.6 | 0.7 | 0.9 | 1.2 | 1.5 | 1.6 | 1.7 | 1.8 | 2 | 0.3 | 0.4 | 0.6 | 0.7 | 1 | 1.3 | 1.5 | 1.6 | 1.8 | 1.9 | 2.1 | 0.4 | 0.5 | 0.7 | 0.8 | 1.1 | 1.4 | 1.5 | 1.7 | 1.9 | 2 | 2.2 | 1.1 | 1.2 | 1.3 | 1.5 | 1.6 | 1.8 | 2 | 2.1 | 2.3 | 2.7 | 2.8 | 1.3 | 1.6 | 1.8 | 2 | 2.3 | 2.4 | 2.6 | 2.8 | 2.8 | 3.1 | 3.2 | 1.9 | 2.2 | 2.7 | 3 | 3.2 | 3.5 | 3.9 | 4.2 | 4.4 | 4.6 | 4.8 | 2 | 2.3 | 2.8 | 3 | 3.2 | 3.6 | 4 | 4.3 | 4.4 | 4.6 | 4.8 | 2.9 | 3.4 | 4.1 | 4.5 | 4.8 | 4.9 | 5.7 | 6.1 | 6.3 | 6.5 | 6.7 | -2.4 | -1.8 | -1.3 | -0.9 | -0.4 | 0.1 | 0.3 | 0.7 | 1 | 1.2 | 1.4 | [10 empty] | -3.35e-06 | 1.29e-08 | -3.14e-11 | 8.3e-07 | 1.5e-09 | 0.296 | 1 | 3 | 1 | 3 | 2 | 2 |  |  |  |  | 417 | 452 | 353 | 391 | 1.03 |  | 92 |  |  | 105 | 86 | 88 | 89 | 90 | 91 | 92 | 93 | 94 | 94 | 95 | 95 | 96 | 96 | 97 | 97 | 98 | 99 | 100 | 101 | 102 | 102 |  | 60 |  |  | 356 | 219 | 54 | 21.9 |  |  |  | 0.235 |  | 1.85 | 395/345 | 374/345 | -0.2 | 4.52 | [49 empty] | 0.946 | 0.959 | 0.983 | 0.991 | 0.998 | 0.998 | 0.998 | 0.998 | 0.998 | 0.998 | 0.998 | 0.998 | 0.998 | 0.998 | 0.998 | 0.998 | 0.998 | 0.998 | 0.998 | 0.997 | 0.996 | 0.993 | 0.989 | 0.972 | 0.955 | 0.925 | 0.865 | 0.725 | 0.415 | [7 empty] | 0.888 | 0.918 | 0.961 | 0.98 | 0.997 | 0.997 | 0.997 | 0.997 | 0.997 | 0.997 | 0.997 | 0.997 | 0.997 | 0.997 | 0.997 | 0.997 | 0.997 | 0.997 | 0.997 | 0.994 | 0.991 | 0.986 | 0.976 | 0.945 | 0.911 | 0.855 | 0.746 | 0.524 | 0.171 | [7 empty] | PG RP |  | C
190 | ZF6 | 755275 |  | 27.53 |  | 27.32 |  |  |  | 1.708 | 1.713 | 1.7191 | 1.726 | 1.7276 | 1.7289 |  | 1.7346 | 1.7388 | 1.743 | 1.7473 | 1.7485 | 1.7497 | 1.755 | 1.7552 | 1.7617 | 1.7747 | 1.7764 | 1.7912 | 1.8059 | 1.8334 | [21 empty] | 2.9612 | -0.0094136 | 0.036511 | 0.0022885 | -0.00014203 | 1.8432e-05 | [6 empty] | 0.2883 | 0.2362 | 0.6015 | 0.2396 | 0.2324 | 0.5315 | 0.0004 | 0.0036 | -0.0031 | -0.0024 | 3.9 | 4.3 | 5 | 5.8 | 6.2 | 6.3 | 6.5 | 6.6 | 6.9 | 7.2 | 7.5 | 4.1 | 4.8 | 5.4 | 5.9 | 6.4 | 6.9 | 7.2 | 7.5 | 7.6 | 7.7 | 7.8 | 5.1 | 5.5 | 6.6 | 7.2 | 7.7 | 8.1 | 8.4 | 8.8 | 9 | 9.3 | 9.4 | 5.2 | 5.6 | 6.6 | 7.3 | 7.8 | 8.2 | 8.5 | 8.9 | 9.2 | 9.4 | 9.5 | 5.3 | 5.7 | 6.7 | 7.4 | 7.9 | 8.3 | 8.6 | 8.9 | 9.2 | 9.4 | 9.6 | 6 | 6.4 | 7.3 | 8 | 8.7 | 8.9 | 9.2 | 9.5 | 9.7 | 10.1 | 10.2 | 6.7 | 7.1 | 7.7 | 8.7 | 9.4 | 9.7 | 10.2 | 10.5 | 11.1 | 11.4 | 11.7 | 7.8 | 8.3 | 9.5 | 10.3 | 11.2 | 11.9 | 12.1 | 12.4 | 12.9 | 13.2 | 13.5 | 7.9 | 8.4 | 9.6 | 10.3 | 11.2 | 11.9 | 12.2 | 12.5 | 12.9 | 13.3 | 13.6 | 9.1 | 10.1 | 11.6 | 12.5 | 13.4 | 13.9 | 14.3 | 14.7 | 15 | 15.4 | 15.8 | 2.5 | 3.3 | 4.7 | 5.7 | 6.4 | 7 | 7.4 | 7.8 | 8.2 | 8.5 | 8.8 | [10 empty] | 5.44e-06 | 2.85e-08 | -7.94e-11 | 1.62e-06 | 1.76e-09 | 0.241 | 1 | 3 | 1 | 3 | 2 | 2 |  |  |  |  | 436 | 471 | 378 | 401 | 0.72 |  | 82 |  |  | 94 | 75 | 77 | 79 | 79 | 80 | 81 | 82 | 83 | 84 | 84 | 85 | 85 | 85 | 86 | 87 | 87 | 88 | 89 | 90 | 91 | 91 |  | 65 |  |  | 368 | 232 | 55.4 | 22.7 |  |  |  | 0.22 |  | 1.24 | 400/350 | 377/349 | -0.4 | 4.78 | [49 empty] | 0.953 | 0.968 | 0.989 | 0.994 | 0.998 | 0.998 | 0.998 | 0.998 | 0.998 | 0.998 | 0.998 | 0.998 | 0.998 | 0.998 | 0.998 | 0.998 | 0.998 | 0.998 | 0.998 | 0.997 | 0.995 | 0.992 | 0.983 | 0.966 | 0.948 | 0.91 | 0.828 | 0.628 | 0.25 | [7 empty] | 0.909 | 0.934 | 0.97 | 0.984 | 0.996 | 0.996 | 0.996 | 0.996 | 0.996 | 0.996 | 0.996 | 0.996 | 0.996 | 0.996 | 0.996 | 0.996 | 0.996 | 0.996 | 0.996 | 0.994 | 0.99 | 0.983 | 0.967 | 0.933 | 0.898 | 0.83 | 0.686 | 0.394 | 0.063 | [7 empty] | PG RP |  | C
191 | ZF7L | 805255 |  | 25.46 |  | 25.27 |  |  |  | 1.753 | 1.7581 | 1.7645 | 1.772 | 1.7737 | 1.7752 |  | 1.7816 | 1.7865 | 1.7912 | 1.7961 | 1.7975 | 1.7989 | 1.8049 | 1.8052 | 1.8127 | 1.8277 | 1.8297 | 1.847 | 1.8644 | 1.8972 | [21 empty] | 3.1167 | -0.0095923 | 0.043504 | 0.0024546 | -0.00011467 | 2.1299e-05 | [6 empty] | 0.2868 | 0.2362 | 0.6107 | 0.2382 | 0.2323 | 0.5398 | 0.0008 | 0.0094 | -0.0025 | -0.0023 | 6.8 | 6.9 | 7.1 | 7.3 | 7.4 | 7.8 | 8.2 | 8.3 | 8.4 | 8.5 | 8.8 | 8 | 8.1 | 8.2 | 8.4 | 8.5 | 8.8 | 9.1 | 9.2 | 9.4 | 9.5 | 9.7 | 8.9 | 9 | 9.3 | 9.5 | 9.7 | 9.9 | 10.3 | 10.5 | 10.7 | 11 | 11.3 | 9 | 9.1 | 9.3 | 9.5 | 9.7 | 9.9 | 10.3 | 10.5 | 10.8 | 11.1 | 11.4 | 9.1 | 9.2 | 9.4 | 9.6 | 9.8 | 10.1 | 10.5 | 10.6 | 10.9 | 11.2 | 11.5 | 9.6 | 9.8 | 10.2 | 10.4 | 10.5 | 11 | 11.3 | 11.7 | 12.1 | 12.4 | 12.7 | 10.4 | 10.8 | 11.1 | 11.5 | 11.6 | 11.9 | 12.3 | 12.6 | 13 | 13.2 | 13.6 | 12.6 | 12.9 | 13.3 | 13.7 | 14 | 14.4 | 14.9 | 15.4 | 15.8 | 16 | 16.3 | 12.7 | 13 | 13.4 | 13.7 | 14.1 | 14.5 | 15 | 15.4 | 15.8 | 16 | 16.4 | 15 | 15.6 | 16.1 | 16.6 | 17 | 17.4 | 18.2 | 18.7 | 19 | 19.4 | 19.9 | 6.2 | 6.8 | 7.3 | 7.8 | 8.2 | 8.7 | 9.3 | 9.5 | 9.9 | 10.3 | 10.7 | [10 empty] | 8.09e-06 | 1.6e-08 | -2.15e-11 | 1.62e-06 | 1.37e-09 | 0.286 | 1 | 3 | 1 | 4 | 2 | 2 |  |  |  |  | 440 | 472 | 413 | 422 | 1.08 |  | 78 |  |  | 90 | 72 | 74 | 75 | 76 | 77 | 78 | 79 | 79 | 80 | 80 | 81 | 81 | 82 | 82 | 83 | 84 | 84 | 85 | 86 | 87 | 88 |  | 60 |  |  | 351 | 251 | 58.9 | 22.1 | 53.7 |  |  | 0.24 |  | 0.76 | 425/360 | 389/359 | -0.9 | 5.17 | [49 empty] | 0.96 | 0.977 | 0.99 | 0.998 | 0.998 | 0.998 | 0.998 | 0.998 | 0.998 | 0.998 | 0.998 | 0.998 | 0.998 | 0.998 | 0.998 | 0.998 | 0.998 | 0.998 | 0.998 | 0.996 | 0.994 | 0.989 | 0.972 | 0.924 | 0.87 | 0.771 | 0.576 | 0.251 | [8 empty] | 0.922 | 0.955 | 0.98 | 0.996 | 0.996 | 0.996 | 0.996 | 0.996 | 0.996 | 0.996 | 0.996 | 0.996 | 0.996 | 0.996 | 0.996 | 0.996 | 0.996 | 0.996 | 0.996 | 0.992 | 0.989 | 0.976 | 0.93 | 0.839 | 0.742 | 0.582 | 0.325 | 0.064 | [8 empty] | PG RP |  | C
192 | ZF13 | 785258 |  | 25.76 |  | 25.55 |  |  |  | 1.7329 | 1.7384 | 1.7451 | 1.7527 | 1.7544 | 1.7558 |  | 1.762 | 1.7667 | 1.7712 | 1.776 | 1.7773 | 1.7786 | 1.7845 | 1.7847 | 1.7919 | 1.8064 | 1.8083 | 1.8252 | 1.8421 | [22 empty] | 3.052 | -0.010451 | 0.040433 | 0.0025614 | -0.00014479 | 2.4056e-05 | [6 empty] | 0.2869 | 0.2357 | 0.6147 | 0.2378 | 0.2317 | 0.5434 | 0.0016 | 0.0139 | -0.0036 | -0.004 | 3.4 | 3.6 | 3.9 | 4.3 | 4.7 | 5 | 5.2 | 5.3 | 5.4 | 5.6 | 5.7 | 4.3 | 4.6 | 4.9 | 5.2 | 5.6 | 5.9 | 6.1 | 6.3 | 6.5 | 6.6 | 6.7 | 5.1 | 5.4 | 5.8 | 6.2 | 6.6 | 7 | 7.3 | 7.5 | 7.7 | 7.8 | 7.9 | 5.2 | 5.5 | 5.9 | 6.3 | 6.7 | 7.1 | 7.4 | 7.6 | 7.8 | 7.9 | 8 | 5.3 | 5.6 | 6 | 6.4 | 6.8 | 7.2 | 7.5 | 7.7 | 7.9 | 8 | 8.1 | 5.9 | 6.2 | 6.7 | 7.1 | 7.4 | 7.7 | 8 | 8.2 | 8.5 | 8.6 | 8.8 | 6.7 | 7 | 7.4 | 7.8 | 8.2 | 8.5 | 8.8 | 9.1 | 9.4 | 9.6 | 9.7 | 8 | 8.4 | 8.9 | 9.3 | 9.7 | 10.3 | 10.8 | 11.1 | 11.5 | 11.7 | 11.9 | 8.1 | 8.5 | 9 | 9.4 | 9.9 | 10.4 | 10.9 | 11.3 | 11.6 | 11.8 | 12 | 10.1 | 10.7 | 11.5 | 12.2 | 12.6 | 13 | 13.5 | 14 | 14.5 | 14.9 | 15.2 | 2.4 | 3.2 | 3.9 | 4.6 | 5.3 | 5.8 | 6.3 | 6.6 | 6.9 | 7.1 | 7.3 | [10 empty] | 3.8e-06 | 2.07e-08 | -4.79e-11 | 1.38e-06 | 1.21e-09 | 0.284 | 1 | 1 | 1 | 3 | 2 | 2 |  |  |  |  | 439 | 477 | 384 | 412 | 0.54 |  | 81 |  |  | 94 | 76 | 78 | 79 | 80 | 81 | 82 | 82 | 83 | 84 | 84 | 85 | 85 | 86 | 86 | 87 | 88 | 88 | 89 | 90 | 91 | 92 |  | 82 |  |  | 405 | 254 | 57.5 | 22.9 | 48.2 |  |  | 0.253 |  | 1.02 | 420/370 | 395/365 | -0.7 | 4.89 | [49 empty] | 0.96 | 0.972 | 0.985 | 0.998 | 0.998 | 0.998 | 0.998 | 0.998 | 0.998 | 0.998 | 0.998 | 0.999 | 0.999 | 0.999 | 0.999 | 0.999 | 0.999 | 0.999 | 0.996 | 0.993 | 0.988 | 0.979 | 0.948 | 0.834 | 0.693 | 0.446 | 0.149 | [9 empty] | 0.922 | 0.945 | 0.97 | 0.996 | 0.996 | 0.996 | 0.996 | 0.996 | 0.996 | 0.996 | 0.996 | 0.998 | 0.998 | 0.998 | 0.998 | 0.998 | 0.998 | 0.998 | 0.992 | 0.986 | 0.976 | 0.958 | 0.899 | 0.696 | 0.48 | 0.199 | 0.022 | [9 empty] | PG RP |  | C
193 | LaF5 | 754377 |  | 37.66 |  | 37.41 |  |  |  | 1.7128 | 1.7182 | 1.7245 | 1.731 | 1.7323 | 1.7334 |  | 1.738 | 1.7413 | 1.7445 | 1.7477 | 1.7487 | 1.7495 | 1.7535 | 1.7536 | 1.7584 | 1.7678 | 1.769 | 1.7794 | 1.7894 | 1.8075 | [21 empty] | 2.9867 | -0.010805 | 0.028889 | 0.001075 | -3.3189e-05 | 5.8622e-06 | [6 empty] | 0.2943 | 0.2374 | 0.5802 | 0.2447 | 0.2343 | 0.5141 | -0.0012 | -0.0009 | -0.0055 | -0.0026 | 4.4 | 4.5 | 4.4 | 4.3 | 4.2 | 4.2 | 4.4 | 4.5 | 4.7 | 4.7 | 4.8 | 4.9 | 4.8 | 4.8 | 4.8 | 4.8 | 4.8 | 4.9 | 5 | 5.2 | 5.3 | 5.3 | 5.2 | 5.2 | 5.2 | 5.1 | 5.2 | 5.2 | 5.3 | 5.5 | 5.5 | 5.7 | 5.7 | 5.3 | 5.2 | 5.2 | 5.1 | 5.2 | 5.2 | 5.3 | 5.5 | 5.6 | 5.7 | 5.8 | 5.3 | 5.3 | 5.3 | 5.2 | 5.3 | 5.4 | 5.4 | 5.6 | 5.7 | 5.8 | 5.8 | 5.5 | 5.5 | 5.6 | 5.6 | 5.6 | 5.7 | 5.7 | 5.8 | 6 | 6.2 | 6.2 | 5.9 | 6 | 6 | 5.9 | 6 | 6.2 | 6.2 | 6.3 | 6.5 | 6.7 | 6.8 | 6.6 | 6.6 | 6.7 | 6.8 | 6.9 | 7 | 7.1 | 7.2 | 7.3 | 7.4 | 7.5 | 6.7 | 6.7 | 6.9 | 6.9 | 6.9 | 7 | 7.1 | 7.2 | 7.4 | 7.5 | 7.6 | 7.5 | 7.5 | 7.7 | 7.7 | 7.9 | 8 | 8.2 | 8.3 | 8.4 | 8.6 | 8.7 | 2.5 | 2.9 | 3.3 | 3.5 | 3.8 | 4.1 | 4.2 | 4.5 | 4.7 | 4.9 | 5 | [10 empty] | 4.1e-06 | 1.07e-08 | -1.44e-11 | 7.17e-07 | 4.5e-10 | 0.263 | 1 | 3 | 1 | 3 | 1 | 2 |  |  |  |  | 657 | 699 | 595 | 606 | 0.73 |  | 67 |  |  | 82 | 60 | 62 | 64 | 65 | 66 | 67 | 68 | 68 | 69 | 70 | 71 | 71 | 72 | 72 | 73 | 74 | 75 | 77 | 78 | 79 | 80 |  | 115 |  |  | 535 | 157 | 91.9 | 35.3 | 53.4 |  |  | 0.303 |  | 1.57 | 437/350 | 379/346 | -1.3 | 4.16 | [49 empty] | 0.934 | 0.984 | 0.995 | 0.999 | 0.999 | 0.999 | 0.999 | 0.999 | 0.999 | 0.999 | 0.999 | 0.999 | 0.999 | 0.999 | 0.999 | 0.999 | 0.999 | 0.996 | 0.994 | 0.988 | 0.982 | 0.972 | 0.956 | 0.92 | 0.883 | 0.823 | 0.718 | 0.527 | 0.25 | [7 empty] | 0.872 | 0.968 | 0.99 | 0.998 | 0.998 | 0.998 | 0.998 | 0.998 | 0.998 | 0.998 | 0.998 | 0.998 | 0.998 | 0.998 | 0.998 | 0.998 | 0.998 | 0.993 | 0.988 | 0.979 | 0.965 | 0.946 | 0.915 | 0.847 | 0.781 | 0.677 | 0.516 | 0.282 | 0.065 | [7 empty] | PG RP |  | C
194 | ZLaF58 | 803314 |  | 31.43 |  | 31.21 |  |  |  | 1.7566 | 1.7619 | 1.7684 | 1.7755 | 1.777 | 1.7783 |  | 1.7838 | 1.7879 | 1.7919 | 1.7959 | 1.7971 | 1.7982 | 1.8031 | 1.8034 | 1.8094 | 1.8215 | 1.823 | 1.8367 | 1.85 | 1.8745 | [21 empty] | 3.1354 | -0.010506 | 0.037455 | 0.0013661 | -9.4547e-06 | 8.0848e-06 | [6 empty] | 0.2911 | 0.2367 | 0.5939 | 0.2418 | 0.2333 | 0.526 | -0.0006 | 0.0025 | -0.0031 | -0.0024 | 10 | 10.2 | 10.2 | 10.3 | 10.2 | 10.3 | 10.5 | 10.5 | 10.5 | 10.5 | 10.6 | 10.6 | 10.6 | 10.6 | 10.7 | 10.8 | 10.8 | 10.8 | 10.9 | 11 | 11.1 | 11.3 | 10.7 | 10.8 | 10.8 | 10.9 | 11 | 11.1 | 11.2 | 11.3 | 11.4 | 11.5 | 11.6 | 10.8 | 10.8 | 10.9 | 11 | 11.1 | 11.1 | 11.2 | 11.4 | 11.5 | 11.6 | 11.7 | 11.1 | 11.2 | 11.2 | 11.2 | 11.3 | 11.3 | 11.3 | 11.5 | 11.7 | 11.7 | 11.8 | 11.8 | 11.8 | 11.9 | 11.9 | 11.9 | 12.1 | 12.1 | 12.2 | 12.2 | 12.4 | 12.5 | 12 | 12.2 | 12.2 | 12.4 | 12.5 | 12.6 | 12.7 | 12.9 | 13 | 13.2 | 13.2 | 12.3 | 12.6 | 12.8 | 13 | 13 | 13.3 | 13.3 | 13.5 | 13.5 | 13.7 | 13.9 | 12.5 | 12.7 | 12.9 | 13.1 | 13.2 | 13.3 | 13.4 | 13.5 | 13.6 | 13.8 | 13.9 | 14.3 | 14.4 | 14.8 | 15.4 | 15.6 | 15.7 | 15.9 | 16.1 | 16.4 | 16.6 | 16.7 | 8.2 | 8.8 | 9.1 | 9.4 | 9.7 | 9.9 | 10.1 | 10.4 | 10.7 | 10.8 | 11 | [10 empty] | 1.39e-05 | 1.17e-08 | -2.49e-11 | 4.39e-07 | 4.87e-10 | 0.356 | 1 | 3 | 1 | 3 | 1 | 1 |  |  |  |  | 567 | 617 | 526 | 542 | 0.75 |  | 54 |  |  | 68 | 47 | 50 | 51 | 52 | 53 | 54 | 55 | 55 | 56 | 57 | 58 | 59 | 59 | 60 | 61 | 61 | 63 | 64 | 65 | 66 | 67 |  | 75 |  |  | 510 | 184 | 56.8 | 22.8 |  |  |  | 0.245 |  | 1.44 | 430/355 | 398/354 | -1.4 | 4.86 | [49 empty] | 0.968 | 0.995 | 0.998 | 0.998 | 0.998 | 0.998 | 0.998 | 0.998 | 0.998 | 0.998 | 0.998 | 0.998 | 0.998 | 0.998 | 0.998 | 0.998 | 0.998 | 0.998 | 0.996 | 0.993 | 0.987 | 0.978 | 0.957 | 0.905 | 0.853 | 0.767 | 0.619 | 0.372 | 0.094 | [7 empty] | 0.937 | 0.99 | 0.996 | 0.996 | 0.996 | 0.996 | 0.996 | 0.996 | 0.996 | 0.996 | 0.996 | 0.996 | 0.996 | 0.996 | 0.996 | 0.996 | 0.996 | 0.996 | 0.992 | 0.989 | 0.98 | 0.963 | 0.924 | 0.83 | 0.739 | 0.602 | 0.398 | 0.149 | 0.014 | [7 empty] | PG RP |  | C
195 | S-FK61 | 497816 |  | 81.61 |  | 81.2 |  |  |  | 1.4795 | 1.4826 | 1.4861 | 1.4891 | 1.4896 | 1.4901 |  | 1.4918 | 1.493 | 1.4941 | 1.4951 | 1.4954 | 1.4957 | 1.4969 | 1.497 | 1.4985 | 1.5012 | 1.5016 | 1.5045 | 1.5072 | 1.5117 | [21 empty] | 2.2181 | -0.0056792 | 0.0082876 | 9.6689e-05 | 3.5667e-06 | -3.6307e-07 | [6 empty] | 0.3054 | 0.2381 | 0.5386 | 0.2557 | 0.2362 | 0.4789 | 0.0113 | 0.0305 | -0.108 | -0.0528 | -5.4 | -5.6 | -5.8 | -6.1 | -6.4 | -6.6 | -6.8 | -7 | -7.2 | -7.5 | -7.9 | -5.3 | -5.4 | -5.8 | -6 | -6.3 | -6.5 | -6.8 | -6.9 | -7.2 | -7.5 | -7.8 | -5.3 | -5.3 | -5.7 | -5.9 | -6.2 | -6.4 | -6.7 | -6.9 | -7.1 | -7.4 | -7.7 | -5.2 | -5.3 | -5.7 | -5.9 | -6.2 | -6.4 | -6.6 | -6.9 | -7.1 | -7.4 | -7.6 | -5.1 | -5.3 | -5.7 | -5.9 | -6.2 | -6.5 | -6.6 | -6.9 | -7.1 | -7.4 | -7.6 | -5 | -5.3 | -5.6 | -5.9 | -6 | -6.4 | -6.6 | -6.9 | -7.1 | -7.3 | -7.5 | -4.9 | -5.2 | -5.5 | -5.8 | -6 | -6.3 | -6.5 | -6.8 | -6.9 | -7.1 | -7.4 | -4.6 | -5.1 | -5.2 | -5.7 | -5.9 | -6 | -6.3 | -6.5 | -6.8 | -7.1 | -7.3 | -4.6 | -5 | -5.2 | -5.6 | -5.8 | -6 | -6.2 | -6.4 | -6.7 | -7 | -7.2 | -4.5 | -4.8 | -5.1 | -5.5 | -5.7 | -5.9 | -6 | -6.1 | -6.4 | -6.8 | -7.1 | -7.5 | -7.3 | -7.4 | -7.4 | -7.5 | -7.6 | -7.6 | -7.8 | -7.9 | -8.1 | -8.3 | [10 empty] | -1.9e-05 | -2.71e-09 | -2.9e-11 | 3.52e-07 | 9.31e-11 | 0.228 | 1 | 2 | 1 | 3 | 2 | 2 |  |  |  |  | 464 | 489 | 421 | 442 | 0.74 |  | 124 |  |  | 152 | 115 | 118 | 121 | 123 | 125 | 127 | 128 | 130 | 133 | 136 | 138 | 140 | 142 | 144 | 145 | 146 | 147 | 148 | 149 | 150 | 151 |  | 58 |  |  | 350 | 385 | 71.6 | 27.4 | 32.6 |  |  | 0.307 |  | 0.69 | 340/285 | 332/284 | -2.4 | 3.67 | [49 empty] | 0.999 | 0.999 | 0.999 | 0.999 | 0.999 | 0.999 | 0.999 | 0.999 | 0.999 | 0.999 | 0.999 | 0.999 | 0.999 | 0.999 | 0.999 | 0.999 | 0.999 | 0.999 | 0.999 | 0.999 | 0.999 | 0.999 | 0.999 | 0.999 | 0.999 | 0.999 | 0.995 | 0.984 | 0.97 | 0.942 | 0.886 | 0.788 | 0.643 | 0.466 | 0.298 | 0.176 | 0.998 | 0.998 | 0.998 | 0.998 | 0.998 | 0.998 | 0.998 | 0.998 | 0.998 | 0.998 | 0.998 | 0.998 | 0.998 | 0.998 | 0.998 | 0.998 | 0.998 | 0.998 | 0.998 | 0.998 | 0.998 | 0.998 | 0.998 | 0.998 | 0.998 | 0.998 | 0.993 | 0.975 | 0.948 | 0.893 | 0.788 | 0.621 | 0.41 | 0.212 | 0.086 | 0.031 | PG RP | 70 | MA
196 | S-FK69 | 593686 |  | 68.63 |  | 68.25 |  |  |  | 1.57 | 1.5738 | 1.5781 | 1.582 | 1.5827 | 1.5833 |  | 1.5856 | 1.5872 | 1.5887 | 1.5902 | 1.5906 | 1.591 | 1.5928 | 1.5928 | 1.5949 | 1.5988 | 1.5993 | 1.6035 | 1.6074 | 1.614 | [21 empty] | 2.5021 | -0.0072944 | 0.012287 | 0.00025746 | -1.1639e-05 | 6.1555e-07 | [6 empty] | 0.3022 | 0.2396 | 0.5441 | 0.2524 | 0.2375 | 0.4819 | 0.005 | 0.0145 | -0.0704 | -0.0326 | -5 | -5.4 | -5.6 | -5.7 | -5.8 | -6 | -6.1 | -6.2 | -6.3 | -6.4 | -6.6 | -4.9 | -5.3 | -5.5 | -5.6 | -5.7 | -5.9 | -6 | -6.1 | -6.2 | -6.3 | -6.5 | -4.8 | -5.2 | -5.5 | -5.6 | -5.7 | -5.9 | -5.9 | -6 | -6.1 | -6.2 | -6.4 | -4.8 | -5.2 | -5.5 | -5.6 | -5.7 | -5.9 | -5.9 | -6 | -6.1 | -6.2 | -6.3 | -4.8 | -5.2 | -5.5 | -5.6 | -5.7 | -5.8 | -5.9 | -6 | -6.1 | -6.2 | -6.3 | -4.7 | -5.1 | -5.4 | -5.5 | -5.6 | -5.7 | -5.7 | -5.8 | -6 | -6.1 | -6.2 | -4.6 | -5 | -5.2 | -5.4 | -5.5 | -5.6 | -5.6 | -5.7 | -5.8 | -5.9 | -6.1 | -4.5 | -4.9 | -5.1 | -5.3 | -5.4 | -5.5 | -5.6 | -5.6 | -5.7 | -5.8 | -6 | -4.5 | -4.8 | -5.1 | -5.3 | -5.4 | -5.5 | -5.5 | -5.6 | -5.6 | -5.7 | -5.9 | -4.3 | -4.6 | -4.9 | -5.1 | -5.2 | -5.3 | -5.3 | -5.3 | -5.4 | -5.5 | -5.7 | -7.4 | -7.4 | -7.3 | -7.2 | -7.1 | -7 | -7 | -7 | -7 | -7 | -7 | [10 empty] | -1.56e-05 | 2.44e-09 | -1.24e-11 | 2.89e-07 | 2.96e-10 | 0.233 | 1 | 1 | 1 | 3 | 2 | 2 |  |  |  |  | 584 | 608 | 564 | 575 | 0.64 |  | 113 |  |  | 136 | 103 | 105 | 107 | 108 | 109 | 110 | 111 | 112 | 113 | 114 | 115 | 116 | 117 | 118 | 119 | 120 | 122 | 123 | 124 | 125 | 127 |  | 95 |  |  | 390 | 365 | 73.3 | 28.2 | 41.7 |  |  | 0.298 |  | 0.44 | 360/290 | 345/281 | -1.3 | 4.07 | [49 empty] | 0.999 | 0.999 | 0.999 | 0.999 | 0.999 | 0.999 | 0.999 | 0.999 | 0.999 | 0.999 | 0.999 | 0.999 | 0.999 | 0.999 | 0.999 | 0.999 | 0.999 | 0.999 | 0.999 | 0.999 | 0.999 | 0.999 | 0.998 | 0.997 | 0.995 | 0.99 | 0.978 | 0.955 | 0.912 | 0.839 | 0.728 | 0.591 | 0.448 | 0.325 | 0.235 | 0.175 | 0.998 | 0.998 | 0.998 | 0.998 | 0.998 | 0.998 | 0.998 | 0.998 | 0.998 | 0.998 | 0.998 | 0.998 | 0.998 | 0.998 | 0.998 | 0.998 | 0.998 | 0.998 | 0.998 | 0.998 | 0.998 | 0.998 | 0.996 | 0.994 | 0.99 | 0.978 | 0.956 | 0.909 | 0.829 | 0.702 | 0.53 | 0.35 | 0.201 | 0.107 | 0.056 | 0.032 | PG RP | 90 | MA
197 | S-FK76 | 550755 |  | 75.5 |  | 75.12 |  |  |  | 1.5305 | 1.5339 | 1.5377 | 1.5411 | 1.5417 | 1.5422 |  | 1.5442 | 1.5456 | 1.5468 | 1.5481 | 1.5485 | 1.5488 | 1.5502 | 1.5503 | 1.5521 | 1.5554 | 1.5558 | 1.5593 | 1.5626 | 1.568 | [21 empty] | 2.3749 | -0.0063459 | 0.010056 | 0.0002327 | -1.5109e-05 | 7.7435e-07 | [6 empty] | 0.3046 | 0.2387 | 0.5392 | 0.2545 | 0.2368 | 0.479 | 0.0083 | 0.021 | -0.0965 | -0.0465 | -7.1 | -6.8 | -6.4 | -6.4 | -6.4 | -6.2 | -6 | -6 | -5.9 | -5.8 | -5.5 | -6.8 | -6.5 | -6.2 | -6.3 | -6.3 | -6.1 | -6 | -5.8 | -5.7 | -5.5 | -5.3 | -6.6 | -6.4 | -6.3 | -6.1 | -6 | -5.8 | -5.8 | -5.6 | -5.6 | -5.4 | -5.2 | -6.5 | -6.3 | -6.2 | -6.1 | -6 | -5.8 | -5.7 | -5.6 | -5.5 | -5.4 | -5.2 | -6.5 | -6.3 | -6.2 | -6.1 | -6 | -5.8 | -5.6 | -5.5 | -5.5 | -5.4 | -5.2 | -6.4 | -6.2 | -6.2 | -5.9 | -5.8 | -5.6 | -5.5 | -5.4 | -5.4 | -5.2 | -5.1 | -6.3 | -6.2 | -6.1 | -5.8 | -5.6 | -5.5 | -5.3 | -5.2 | -5.1 | -5 | -4.9 | -6.2 | -6.1 | -5.9 | -5.6 | -5.5 | -5.4 | -5.2 | -4.9 | -4.9 | -4.9 | -4.8 | -6.1 | -6 | -5.8 | -5.6 | -5.4 | -5.3 | -5.1 | -4.9 | -4.8 | -4.8 | -4.7 | -5.8 | -5.6 | -5.5 | -5.3 | -5 | -4.9 | -4.8 | -4.7 | -4.5 | -4.2 | -4 | -9 | -8.4 | -8 | -7.6 | -7.3 | -7 | -6.7 | -6.4 | -6.3 | -6.2 | -5.9 | [10 empty] | -1.79e-05 | 1.92e-08 | -3.61e-11 | 4.81e-07 | 3.2e-10 | 0.211 | 1 | 1 | 1 | 2 | 2 | 2 |  |  |  |  | 553 | 576 | 509 | 531 | 0.56 |  | 122 |  |  | 145 | 112 | 114 | 115 | 118 | 120 | 120 | 122 | 124 | 124 | 126 | 126 | 129 | 129 | 130 | 131 | 132 | 135 | 136 | 138 | 138 | 142 |  | 75 |  |  | 385 | 420 | 75.8 | 29.1 | 66.2 |  |  | 0.306 |  | 0.43 | 340/285 | 327/280 | -0.4 | 4.13 | [49 empty] | 0.979 | 0.984 | 0.991 | 0.995 | 0.998 | 0.999 | 0.999 | 0.999 | 0.999 | 0.999 | 0.999 | 0.999 | 0.999 | 0.999 | 0.999 | 0.999 | 0.999 | 0.999 | 0.999 | 0.999 | 0.999 | 0.999 | 0.999 | 0.999 | 0.998 | 0.997 | 0.995 | 0.989 | 0.976 | 0.953 | 0.912 | 0.85 | 0.766 | 0.671 | 0.58 | 0.503 | 0.958 | 0.968 | 0.982 | 0.989 | 0.996 | 0.998 | 0.998 | 0.998 | 0.998 | 0.998 | 0.998 | 0.998 | 0.998 | 0.998 | 0.998 | 0.998 | 0.998 | 0.998 | 0.998 | 0.998 | 0.998 | 0.998 | 0.998 | 0.998 | 0.996 | 0.994 | 0.99 | 0.978 | 0.952 | 0.908 | 0.832 | 0.723 | 0.587 | 0.45 | 0.336 | 0.253 | PG RP | 140 | A
198 | S-FK90 | 459902 |  | 90.19 |  | 89.77 |  |  |  | 1.4436 | 1.4463 | 1.4493 | 1.4519 | 1.4524 | 1.4528 |  | 1.4543 | 1.4552 | 1.4562 | 1.457 | 1.4573 | 1.4575 | 1.4586 | 1.4586 | 1.4598 | 1.4621 | 1.4624 | 1.4649 | 1.4671 | 1.4708 | [21 empty] | 2.1087 | -0.0048159 | 0.0070248 | -2.4867e-05 | 1.7819e-05 | -1.0987e-06 | [6 empty] | 0.3068 | 0.238 | 0.5388 | 0.2558 | 0.2362 | 0.4783 | 0.0139 | 0.045 | -0.1374 | -0.0682 | -7 | -7.2 | -7.3 | -7.3 | -7.5 | -7.6 | -7.9 | -8 | -8.1 | -8.2 | -8.4 | -6.7 | -6.8 | -6.9 | -7 | -7.1 | -7.3 | -7.6 | -7.8 | -8.1 | -8 | -8.3 | -6.5 | -6.5 | -6.7 | -6.8 | -7 | -7.2 | -7.5 | -7.7 | -8 | -8 | -8.3 | -6.4 | -6.5 | -6.7 | -6.8 | -6.9 | -7.2 | -7.5 | -7.6 | -7.9 | -8 | -8.2 | -6.2 | -6.4 | -6.6 | -6.7 | -6.8 | -7.1 | -7.4 | -7.4 | -7.8 | -7.9 | -8.2 | -6 | -6.2 | -6.4 | -6.5 | -6.5 | -6.7 | -7 | -7.2 | -7.6 | -7.8 | -8 | -5.9 | -6 | -6.3 | -6.5 | -6.5 | -6.6 | -7 | -7.1 | -7.4 | -7.7 | -8 | -5.6 | -5.8 | -6 | -6.1 | -6.2 | -6.5 | -6.8 | -6.9 | -7.2 | -7.5 | -7.9 | -5.6 | -5.8 | -5.9 | -6.1 | -6.2 | -6.5 | -6.7 | -6.8 | -7.2 | -7.5 | -7.8 | -5.3 | -5.5 | -5.7 | -6 | -6.2 | -6.3 | -6.6 | -6.7 | -7 | -7.3 | -7.6 | -8.5 | -8.4 | -8.3 | -8.2 | -8.1 | -8.2 | -8.4 | -8.3 | -8.6 | -8.6 | -8.8 | [10 empty] | -2.37e-05 | 5.32e-09 | -4.63e-11 | 9.51e-07 | -1.08e-09 | 2.02e-08 | 1 | 2 | 2 | 3 | 4 | 2 |  |  |  |  | 442 | 467 | 423 | 436 | 0.71 |  | 134 |  |  | 164 | 123 | 126 | 128 | 130 | 132 | 133 | 135 | 138 | 140 | 143 | 144 | 145 | 146 | 147 | 149 | 150 | 151 | 153 | 155 | 157 | 160 |  | 48 |  |  | 354 | 459 | 68.9 | 26.2 | 47.5 |  |  | 0.313 |  | 0.6 | 310/260 | 300/260 | -0.5 | 3.64 | [49 empty] | 0.999 | 0.999 | 0.999 | 0.999 | 0.999 | 0.999 | 0.999 | 0.999 | 0.999 | 0.999 | 0.999 | 0.999 | 0.999 | 0.999 | 0.999 | 0.999 | 0.999 | 0.999 | 0.999 | 0.999 | 0.999 | 0.999 | 0.999 | 0.999 | 0.999 | 0.999 | 0.999 | 0.998 | 0.997 | 0.993 | 0.984 | 0.967 | 0.935 | 0.883 | 0.809 | 0.721 | 0.998 | 0.998 | 0.998 | 0.998 | 0.998 | 0.998 | 0.998 | 0.998 | 0.998 | 0.998 | 0.998 | 0.998 | 0.998 | 0.998 | 0.998 | 0.998 | 0.998 | 0.998 | 0.998 | 0.998 | 0.998 | 0.998 | 0.998 | 0.998 | 0.998 | 0.998 | 0.998 | 0.996 | 0.994 | 0.986 | 0.968 | 0.935 | 0.874 | 0.779 | 0.654 | 0.52 | PG RP | 115 | MA
199 | S-FK95 | 437951 |  | 95.1 |  | 94.66 |  |  |  | 1.4231 | 1.4257 | 1.4285 | 1.4309 | 1.4313 | 1.4317 |  | 1.4331 | 1.434 | 1.4348 | 1.4356 | 1.4358 | 1.436 | 1.437 | 1.437 | 1.4381 | 1.4402 | 1.4404 | 1.4426 | 1.4447 | 1.448 | [21 empty] | 2.0483 | -0.0044861 | 0.0062225 | -7.9858e-06 | 1.2212e-05 | -7.3946e-07 | [6 empty] | 0.3069 | 0.2394 | 0.5332 | 0.255 | 0.2377 | 0.4754 | 0.0171 | 0.0475 | -0.1544 | -0.078 | -5.5 | -6 | -6.4 | -6.7 | -7 | -7.2 | -7.3 | -7.3 | -7.3 | -7.4 | -7.5 | -5.3 | -5.8 | -6.2 | -6.5 | -6.8 | -7 | -7.2 | -7.2 | -7.2 | -7.3 | -7.4 | -5.2 | -5.7 | -6 | -6.4 | -6.7 | -6.9 | -7.1 | -7.1 | -7.1 | -7.2 | -7.2 | -5.2 | -5.7 | -6 | -6.4 | -6.7 | -6.9 | -7.1 | -7.1 | -7.1 | -7.1 | -7.2 | -5.1 | -5.6 | -5.9 | -6.3 | -6.6 | -6.8 | -7 | -7 | -7.1 | -7.1 | -7.1 | -5 | -5.5 | -5.8 | -6.2 | -6.4 | -6.7 | -6.9 | -6.9 | -7 | -7 | -7 | -4.9 | -5.3 | -5.7 | -6.1 | -6.4 | -6.6 | -6.8 | -6.8 | -6.9 | -6.8 | -6.9 | -4.8 | -5.1 | -5.5 | -5.8 | -6.2 | -6.5 | -6.7 | -6.7 | -6.7 | -6.7 | -6.8 | -4.8 | -5.1 | -5.5 | -5.8 | -6.1 | -6.4 | -6.6 | -6.7 | -6.7 | -6.7 | -6.7 | -4.5 | -4.9 | -5.3 | -5.6 | -5.9 | -6.2 | -6.4 | -6.5 | -6.6 | -6.6 | -6.5 | -7.4 | -7.5 | -7.6 | -7.7 | -7.8 | -7.9 | -8 | -7.9 | -7.9 | -7.8 | -7.7 | [10 empty] | -2.28e-05 | -4.73e-09 | 3.04e-11 | 6.79e-07 | -1.59e-10 | 1.98e-07 | 1 | 3 | 2 | 3 | 4 | 3 |  |  |  |  | 409 | 433 | 377 | 390 | 0.97 |  | 143 |  |  | 170 | 132 | 134 | 136 | 138 | 140 | 142 | 143 | 145 | 147 | 149 | 151 | 153 | 154 | 155 | 156 | 157 | 158 | 159 | 161 | 163 | 164 |  | 45 |  |  | 358 | 449 | 71.4 | 26.8 | 31.9 |  |  | 0.333 |  | 0.59 | 330/280 | 326/280 | -3.2 | 3.56 | [49 empty] | 0.999 | 0.999 | 0.999 | 0.999 | 0.999 | 0.999 | 0.999 | 0.999 | 0.999 | 0.999 | 0.999 | 0.999 | 0.999 | 0.999 | 0.999 | 0.999 | 0.999 | 0.999 | 0.999 | 0.999 | 0.998 | 0.998 | 0.998 | 0.998 | 0.998 | 0.998 | 0.997 | 0.994 | 0.986 | 0.965 | 0.925 | 0.845 | 0.716 | 0.535 | 0.367 | 0.205 | 0.998 | 0.998 | 0.998 | 0.998 | 0.998 | 0.998 | 0.998 | 0.998 | 0.998 | 0.998 | 0.998 | 0.998 | 0.998 | 0.998 | 0.998 | 0.998 | 0.998 | 0.998 | 0.998 | 0.998 | 0.997 | 0.997 | 0.997 | 0.997 | 0.997 | 0.997 | 0.995 | 0.988 | 0.973 | 0.932 | 0.856 | 0.714 | 0.513 | 0.286 | 0.135 | 0.042 | PG RP | 130 | MA
200 | S-QK3L | 487704 |  | 70.44 |  | 70.24 |  |  |  | 1.4625 | 1.4677 | 1.4733 | 1.4778 | 1.4786 | 1.4792 |  | 1.4814 | 1.4828 | 1.4841 | 1.4853 | 1.4857 | 1.486 | 1.4874 | 1.4875 | 1.4891 | 1.4923 | 1.4927 | 1.4959 | 1.499 | 1.5041 | [21 empty] | 2.1895 | -0.0096563 | 0.0083075 | 0.00036567 | -3.5472e-05 | 1.8756e-06 | [6 empty] | 0.3092 | 0.2384 | 0.5303 | 0.2585 | 0.2369 | 0.471 | 0.0009 | 0.0037 | 0.0086 | -0.0002 | -1.9 | -1.9 | -1.9 | -1.8 | -1.8 | -1.7 | -1.6 | -1.4 | -1.4 | -1.2 | -1.2 | -1.8 | -1.8 | -1.8 | -1.8 | -1.7 | -1.6 | -1.5 | -1.3 | -1.1 | -1 | -0.9 | -1.8 | -1.7 | -1.7 | -1.7 | -1.7 | -1.6 | -1.4 | -1.2 | -1 | -0.9 | -0.9 | -1.8 | -1.7 | -1.7 | -1.7 | -1.6 | -1.5 | -1.4 | -1.2 | -1 | -0.9 | -0.8 | -1.8 | -1.7 | -1.7 | -1.6 | -1.6 | -1.5 | -1.4 | -1.2 | -1 | -0.9 | -0.8 | -1.7 | -1.6 | -1.6 | -1.6 | -1.5 | -1.5 | -1.3 | -1.1 | -0.9 | -0.8 | -0.7 | -1.6 | -1.5 | -1.5 | -1.5 | -1.4 | -1.3 | -1.2 | -1 | -0.8 | -0.6 | -0.5 | -1.3 | -1.3 | -1.3 | -1.3 | -1.2 | -1 | -0.9 | -0.8 | -0.7 | -0.7 | -0.5 | -1.3 | -1.3 | -1.3 | -1.2 | -1.2 | -1 | -0.9 | -0.8 | -0.7 | -0.6 | -0.5 | -1.2 | -1.2 | -1.2 | -1.1 | -1 | -0.9 | -0.8 | -0.7 | -0.5 | -0.4 | -0.3 | -4.2 | -3.7 | -3.4 | -3.1 | -2.9 | -2.6 | -2.4 | -2.1 | -1.8 | -1.6 | -1.5 | [10 empty] | -8.43e-06 | 1.76e-08 | -1.61e-11 | 4.36e-07 | -4.66e-11 | 0.12 | 1 | 3 | 4 | 4 | 1 | 1 |  |  |  |  | 500 | 580 | 424 | 463 | 1.11 |  | 88 |  |  | 98 | 87 | 88 | 89 | 90 | 91 | 92 | 92 | 93 | 93 | 94 | 94 | 95 | 96 | 96 | 97 | 97 | 98 | 99 | 100 | 101 | 102 |  | 90 |  |  | 457 | 109 | 61.9 | 25.3 | 50.2 |  |  | 0.225 |  | 2.71 | 300/265 | 295/265 | -10.9 | 2.48 | [49 empty] | 0.925 | 0.943 | 0.986 | 0.995 | 0.999 | 0.999 | 0.999 | 0.999 | 0.999 | 0.999 | 0.999 | 0.999 | 0.999 | 0.999 | 0.999 | 0.999 | 0.999 | 0.999 | 0.999 | 0.999 | 0.999 | 0.999 | 0.999 | 0.999 | 0.999 | 0.999 | 0.999 | 0.999 | 0.998 | 0.996 | 0.989 | 0.987 | 0.965 | 0.92 | 0.813 | 0.62 | 0.856 | 0.889 | 0.972 | 0.99 | 0.998 | 0.998 | 0.998 | 0.998 | 0.998 | 0.998 | 0.998 | 0.998 | 0.998 | 0.998 | 0.998 | 0.998 | 0.998 | 0.998 | 0.998 | 0.998 | 0.998 | 0.998 | 0.998 | 0.998 | 0.998 | 0.998 | 0.998 | 0.998 | 0.996 | 0.992 | 0.979 | 0.975 | 0.932 | 0.846 | 0.661 | 0.384 | PG RP | 22.5 | MA
201 | S-PK60 | 593670 |  | 67 |  | 66.74 |  |  |  | 1.5657 | 1.5711 | 1.5768 | 1.5817 | 1.5826 | 1.5833 |  | 1.5859 | 1.5877 | 1.5892 | 1.5908 | 1.5912 | 1.5916 | 1.5934 | 1.5935 | 1.5956 | 1.5996 | 1.6001 | 1.6044 | 1.6083 | 1.6149 | [21 empty] | 2.5054 | -0.010374 | 0.01207 | 0.00034839 | -2.4031e-05 | 1.2392e-06 | [6 empty] | 0.3059 | 0.2393 | 0.5362 | 0.2555 | 0.2376 | 0.4762 | 0.0017 | 0.0039 | -0.0192 | -0.0114 | -1.8 | -1.9 | -2 | -2.1 | -2.1 | -2.1 | -2.1 | -2.2 | -2.1 | -2.1 | -2.1 | -1.7 | -1.8 | -1.9 | -1.9 | -2 | -2 | -2 | -2 | -2 | -2 | -2 | -1.5 | -1.6 | -1.8 | -1.8 | -1.9 | -1.9 | -1.9 | -2 | -1.9 | -1.9 | -1.9 | -1.5 | -1.6 | -1.7 | -1.8 | -1.9 | -1.9 | -1.9 | -2 | -1.9 | -1.9 | -1.9 | -1.5 | -1.6 | -1.7 | -1.8 | -1.9 | -1.9 | -1.9 | -2 | -1.9 | -1.9 | -1.9 | -1.4 | -1.5 | -1.6 | -1.7 | -1.8 | -1.8 | -1.8 | -1.9 | -1.8 | -1.9 | -1.9 | -1.3 | -1.4 | -1.4 | -1.6 | -1.7 | -1.6 | -1.6 | -1.7 | -1.8 | -1.9 | -1.9 | -1.1 | -1.2 | -1.3 | -1.4 | -1.4 | -1.4 | -1.4 | -1.5 | -1.4 | -1.4 | -1.4 | -1.1 | -1.2 | -1.3 | -1.4 | -1.4 | -1.4 | -1.4 | -1.5 | -1.4 | -1.4 | -1.4 | -0.9 | -1 | -1.1 | -1.1 | -1.2 | -1.2 | -1.1 | -1.2 | -1.1 | -1.1 | -1.2 | -4.1 | -3.8 | -3.5 | -3.4 | -3.3 | -3.1 | -3 | -3 | -2.8 | -2.7 | -2.6 | [10 empty] | -7.7e-06 | 8.43e-09 | -1.72e-11 | 2.66e-07 | 1.07e-10 | 0.275 | 1 | 1 | 1 | 4 | 1 | 2 |  |  |  |  | 509 | 538 | 481 | 502 | 0.86 |  | 87 |  |  | 113 | 79 | 81 | 85 | 87 | 89 | 90 | 91 | 93 | 93 | 95 | 96 | 96 | 98 | 100 | 102 | 102 | 103 | 104 | 106 | 106 | 108 |  | 115 |  |  | 426 | 299 | 80.4 | 31 | 57 |  |  | 0.297 |  | 1.3 | 340/265 | 328/264 | -1.8 | 3.27 | [49 empty] | 0.915 | 0.947 | 0.977 | 0.99 | 0.999 | 0.999 | 0.999 | 0.999 | 0.999 | 0.999 | 0.999 | 0.999 | 0.999 | 0.999 | 0.999 | 0.999 | 0.999 | 0.999 | 0.999 | 0.999 | 0.999 | 0.998 | 0.996 | 0.994 | 0.992 | 0.99 | 0.985 | 0.978 | 0.967 | 0.945 | 0.908 | 0.848 | 0.762 | 0.657 | 0.542 | 0.422 | 0.837 | 0.897 | 0.955 | 0.98 | 0.998 | 0.998 | 0.998 | 0.998 | 0.998 | 0.998 | 0.998 | 0.998 | 0.998 | 0.998 | 0.998 | 0.998 | 0.998 | 0.998 | 0.998 | 0.998 | 0.998 | 0.995 | 0.992 | 0.988 | 0.984 | 0.98 | 0.972 | 0.952 | 0.93 | 0.889 | 0.821 | 0.716 | 0.579 | 0.433 | 0.297 | 0.182 | PG RP | 125 | B
202 | S-PK62A | 618634 |  | 63.39 |  | 63.12 |  |  |  | 1.5908 | 1.5957 | 1.601 | 1.6056 | 1.6065 | 1.6072 |  | 1.6098 | 1.6117 | 1.6134 | 1.615 | 1.6155 | 1.6159 | 1.6179 | 1.618 | 1.6203 | 1.6248 | 1.6253 | 1.63 | 1.6344 | 1.6418 | [21 empty] | 2.5798 | -0.0095247 | 0.01263 | 0.00080655 | -9.5339e-05 | 5.3798e-06 | [6 empty] | 0.3046 | 0.239 | 0.5395 | 0.2544 | 0.2371 | 0.4792 | 0.0012 | 0.0012 | -0.039 | -0.0191 | -2.6 | -2.7 | -2.8 | -2.8 | -2.8 | -2.8 | -2.8 | -2.9 | -2.8 | -2.9 | -2.8 | -2.4 | -2.5 | -2.6 | -2.6 | -2.6 | -2.6 | -2.6 | -2.6 | -2.6 | -2.6 | -2.6 | -2.3 | -2.4 | -2.4 | -2.5 | -2.5 | -2.5 | -2.5 | -2.5 | -2.5 | -2.5 | -2.5 | -2.2 | -2.3 | -2.4 | -2.4 | -2.4 | -2.4 | -2.5 | -2.5 | -2.5 | -2.5 | -2.4 | -2.2 | -2.3 | -2.4 | -2.4 | -2.4 | -2.4 | -2.5 | -2.5 | -2.5 | -2.4 | -2.4 | -2.1 | -2.2 | -2.3 | -2.3 | -2.4 | -2.4 | -2.4 | -2.4 | -2.4 | -2.4 | -2.4 | -2 | -2.1 | -2.2 | -2.2 | -2.3 | -2.3 | -2.3 | -2.3 | -2.3 | -2.4 | -2.4 | -1.7 | -1.8 | -1.9 | -1.9 | -2 | -2 | -2.1 | -2.1 | -2.1 | -2.1 | -2.1 | -1.7 | -1.8 | -1.9 | -1.9 | -2 | -2 | -2 | -2 | -2 | -2 | -2.1 | -1.4 | -1.7 | -1.8 | -1.8 | -1.8 | -1.6 | -1.6 | -1.5 | -1.6 | -1.6 | -1.6 | -4.8 | -4.5 | -4.3 | -4 | -3.8 | -3.6 | -3.6 | -3.5 | -3.4 | -3.2 | -3.1 | [10 empty] | -9.02e-06 | 9.55e-09 | -2e-11 | 3.79e-07 | 3.28e-11 | 0.22 | 1 | 2 | 1 | 4 | 1 | 2 |  |  |  |  | 616 | 649 | 557 | 598 | 1.15 |  | 94 |  |  | 111 | 85 | 87 | 89 | 90 | 90 | 91 | 91 | 92 | 93 | 93 | 93 | 94 | 94 | 95 | 95 | 96 | 97 | 99 | 100 | 104 | 105 |  | 117 |  |  | 391 | 320 | 71.1 | 27 | 47.8 |  |  | 0.317 |  | 1.17 | 360/280 | 348/276 | -1.9 | 3.53 | [49 empty] | 0.93 | 0.953 | 0.98 | 0.99 | 0.999 | 0.999 | 0.999 | 0.999 | 0.999 | 0.999 | 0.999 | 0.999 | 0.999 | 0.999 | 0.999 | 0.999 | 0.999 | 0.999 | 0.999 | 0.999 | 0.999 | 0.998 | 0.997 | 0.995 | 0.992 | 0.985 | 0.971 | 0.948 | 0.911 | 0.849 | 0.759 | 0.641 | 0.506 | 0.369 | 0.241 |  | 0.865 | 0.908 | 0.96 | 0.98 | 0.998 | 0.998 | 0.998 | 0.998 | 0.998 | 0.998 | 0.998 | 0.998 | 0.998 | 0.998 | 0.998 | 0.998 | 0.998 | 0.998 | 0.998 | 0.998 | 0.998 | 0.996 | 0.994 | 0.99 | 0.984 | 0.973 | 0.95 | 0.906 | 0.837 | 0.73 | 0.586 | 0.42 | 0.264 | 0.142 | 0.062 |  | PG RP | 72.5 | MA
203 | S-PK63 | 603654 |  | 65.44 |  | 65.2 |  |  |  | 1.5754 | 1.5805 | 1.5861 | 1.591 | 1.5918 | 1.5925 |  | 1.5952 | 1.597 | 1.5986 | 1.6002 | 1.6006 | 1.6011 | 1.6029 | 1.603 | 1.6052 | 1.6094 | 1.6099 | 1.6143 | 1.6184 | 1.6254 | [21 empty] | 2.534 | -0.010084 | 0.012409 | 0.0004772 | -4.3521e-05 | 2.3805e-06 | [6 empty] | 0.305 | 0.2388 | 0.5372 | 0.2543 | 0.237 | 0.4773 | 0.0018 | 0.0023 | -0.0248 | -0.0126 | -3.8 | -3.7 | -3.7 | -3.7 | -3.7 | -3.7 | -3.6 | -3.6 | -3.6 | -3.7 | -3.6 | -3.6 | -3.5 | -3.5 | -3.5 | -3.4 | -3.5 | -3.5 | -3.6 | -3.6 | -3.5 | -3.6 | -3.5 | -3.4 | -3.5 | -3.5 | -3.5 | -3.5 | -3.5 | -3.5 | -3.4 | -3.4 | -3.4 | -3.5 | -3.4 | -3.5 | -3.5 | -3.5 | -3.5 | -3.4 | -3.4 | -3.4 | -3.4 | -3.4 | -3.5 | -3.4 | -3.5 | -3.5 | -3.5 | -3.5 | -3.4 | -3.4 | -3.4 | -3.4 | -3.4 | -3.4 | -3.3 | -3.3 | -3.4 | -3.4 | -3.4 | -3.3 | -3.3 | -3.2 | -3.2 | -3.3 | -3.3 | -3.3 | -3.3 | -3.4 | -3.4 | -3.4 | -3.3 | -3.1 | -3 | -3.1 | -3.1 | -3.2 | -3.1 | -3.1 | -3.2 | -3.2 | -3.2 | -3 | -2.9 | -2.8 | -2.8 | -2.8 | -3.1 | -3.1 | -3.1 | -3.2 | -3.2 | -3.2 | -3 | -2.8 | -2.7 | -2.7 | -2.7 | -2.9 | -2.8 | -2.8 | -2.9 | -2.9 | -2.8 | -2.8 | -2.7 | -2.6 | -2.6 | -2.6 | -6.1 | -5.6 | -5.3 | -5.1 | -4.9 | -4.7 | -4.5 | -4.4 | -4.3 | -4.2 | -4.1 | [10 empty] | -1.1e-05 | 1.08e-08 | -2.38e-11 | 2.86e-07 | 3.72e-10 | 0.246 | 1 | 1 | 1 | 4 | 2 | 2 |  |  |  |  | 604 | 632 | 561 | 588 | 0.48 |  | 93 |  |  | 110 | 73 | 76 | 77 | 79 | 81 | 81 | 82 | 82 | 83 | 83 | 84 | 84 | 84 | 85 | 86 | 87 | 87 | 89 | 90 | 91 | 92 |  | 118 |  |  | 361 | 351 | 64.8 | 24.7 | 42.3 |  |  | 0.309 |  | 1.05 | 345/275 | 333/274 | -2.6 | 3.64 | [49 empty] | 0.804 | 0.854 | 0.931 | 0.967 | 0.99 | 0.995 | 0.999 | 0.999 | 0.999 | 0.999 | 0.999 | 0.999 | 0.999 | 0.999 | 0.999 | 0.999 | 0.999 | 0.999 | 0.999 | 0.999 | 0.999 | 0.999 | 0.997 | 0.994 | 0.99 | 0.984 | 0.973 | 0.961 | 0.941 | 0.907 | 0.848 | 0.754 | 0.62 | 0.457 | 0.286 | 0.143 | 0.646 | 0.73 | 0.867 | 0.935 | 0.98 | 0.99 | 0.998 | 0.998 | 0.998 | 0.998 | 0.998 | 0.998 | 0.998 | 0.998 | 0.998 | 0.998 | 0.998 | 0.998 | 0.998 | 0.998 | 0.998 | 0.998 | 0.994 | 0.988 | 0.981 | 0.974 | 0.961 | 0.936 | 0.899 | 0.835 | 0.728 | 0.575 | 0.39 | 0.212 | 0.084 | 0.022 | PG RP | 82.5 | MA
204 | S-PK65 | 620639 |  | 63.88 |  | 63.58 |  |  |  | 1.5926 | 1.5975 | 1.6028 | 1.6076 | 1.6084 | 1.6091 |  | 1.6118 | 1.6137 | 1.6153 | 1.617 | 1.6175 | 1.6179 | 1.6199 | 1.62 | 1.6223 | 1.6267 | 1.6273 | 1.632 | 1.6363 | 1.6437 | [21 empty] | 2.5855 | -0.009529 | 0.01366 | 0.00034155 | -1.53e-05 | 7.3058e-07 | [6 empty] | 0.305 | 0.238 | 0.542 | 0.2544 | 0.236 | 0.4813 | 0.0026 | 0.0045 | -0.0367 | -0.0189 | -3 | -3.1 | -3.2 | -3.2 | -3.3 | -3.4 | -3.3 | -3.3 | -3.4 | -3.4 | -3.5 | -3 | -3.1 | -3 | -3.2 | -3.2 | -3.3 | -3.2 | -3.2 | -3.3 | -3.3 | -3.3 | -2.8 | -2.9 | -3 | -3 | -3.1 | -3.2 | -3.1 | -3.2 | -3.2 | -3.2 | -3.3 | -2.8 | -2.9 | -3 | -3 | -3.1 | -3.1 | -3.1 | -3.1 | -3.2 | -3.2 | -3.3 | -2.7 | -2.8 | -2.9 | -2.9 | -3 | -3 | -3 | -3.1 | -3.1 | -3.2 | -3.2 | -2.7 | -2.8 | -2.8 | -2.9 | -2.9 | -3 | -3 | -3.1 | -3.1 | -3.2 | -3.2 | -2.5 | -2.6 | -2.7 | -2.8 | -2.8 | -2.8 | -2.7 | -2.8 | -2.8 | -2.9 | -3 | -2.3 | -2.3 | -2.4 | -2.4 | -2.5 | -2.5 | -2.4 | -2.4 | -2.5 | -2.6 | -2.7 | -2.3 | -2.3 | -2.4 | -2.4 | -2.5 | -2.4 | -2.4 | -2.4 | -2.5 | -2.6 | -2.7 | -2 | -2.1 | -2.1 | -2.2 | -2.2 | -2.2 | -2.1 | -2.2 | -2.2 | -2.3 | -2.4 | -5.3 | -5 | -4.8 | -4.5 | -4.4 | -4.2 | -4.1 | -4.1 | -4 | -4 | -3.9 | [10 empty] | -1e-05 | 9.01e-09 | -2.64e-11 | 3.58e-07 | 1.03e-10 | 0.254 | 1 | 3 | 1 | 4 | 1 | 2 |  |  |  |  | 568 | 594 | 515 | 555 | 0.61 |  | 103 |  |  | 118 | 94 | 96 | 97 | 98 | 99 | 99 | 100 | 100 | 102 | 102 | 103 | 103 | 104 | 104 | 105 | 105 | 106 | 107 | 108 | 109 | 110 |  | 90 |  |  | 420 | 315 | 77.8 | 29.5 | 37.9 |  |  | 0.317 |  | 1.03 | 365/295 | 335/278 | -1.9 | 3.52 | [49 empty] | 0.957 | 0.979 | 0.995 | 0.999 | 0.999 | 0.999 | 0.999 | 0.999 | 0.999 | 0.999 | 0.999 | 0.999 | 0.999 | 0.999 | 0.999 | 0.999 | 0.999 | 0.999 | 0.999 | 0.997 | 0.995 | 0.993 | 0.991 | 0.989 | 0.982 | 0.966 | 0.943 | 0.897 | 0.821 | 0.711 | 0.577 | 0.437 | 0.32 | 0.235 |  |  | 0.916 | 0.958 | 0.99 | 0.998 | 0.998 | 0.998 | 0.998 | 0.998 | 0.998 | 0.998 | 0.998 | 0.998 | 0.998 | 0.998 | 0.998 | 0.998 | 0.998 | 0.998 | 0.998 | 0.992 | 0.986 | 0.98 | 0.974 | 0.967 | 0.952 | 0.922 | 0.871 | 0.785 | 0.655 | 0.489 | 0.32 | 0.183 | 0.097 | 0.053 |  |  | PG RP | 92.5 | A
205 | S-K6 | 511605 |  | 60.46 |  | 60.21 |  |  |  | 1.4866 | 1.491 | 1.4958 | 1.5001 | 1.5009 | 1.5015 |  | 1.5039 | 1.5056 | 1.5071 | 1.5086 | 1.509 | 1.5093 | 1.5111 | 1.5111 | 1.5131 | 1.517 | 1.5175 | 1.5216 | 1.5254 | 1.5319 | [21 empty] | 2.251 | -0.0079769 | 0.012173 | -9.9998e-05 | 4.1776e-05 | -2.0913e-06 | [6 empty] | 0.3041 | 0.2391 | 0.5432 | 0.2535 | 0.2371 | 0.4824 | 0 | 0 | 0 | 0.0001 | 0.2 | 0.2 | 0.1 | 0.2 | 0.2 | 0.3 | 0.3 | 0.4 | 0.4 | 0.5 | 0.6 | 0.4 | 0.4 | 0.3 | 0.4 | 0.4 | 0.5 | 0.5 | 0.6 | 0.7 | 0.7 | 0.8 | 0.6 | 0.6 | 0.6 | 0.7 | 0.6 | 0.7 | 0.7 | 0.8 | 0.9 | 0.9 | 1 | 0.6 | 0.6 | 0.6 | 0.7 | 0.7 | 0.7 | 0.7 | 0.8 | 0.9 | 1 | 1.1 | 0.6 | 0.6 | 0.7 | 0.8 | 0.7 | 0.7 | 0.7 | 0.8 | 1 | 1 | 1.1 | 0.8 | 0.8 | 0.9 | 0.9 | 0.8 | 0.9 | 0.9 | 1 | 1 | 1.1 | 1.2 | 1 | 1.1 | 1.1 | 1 | 1.1 | 1.2 | 1.2 | 1.3 | 1.4 | 1.4 | 1.5 | 1.3 | 1.4 | 1.4 | 1.3 | 1.4 | 1.4 | 1.5 | 1.6 | 1.6 | 1.7 | 1.7 | 1.3 | 1.4 | 1.4 | 1.4 | 1.4 | 1.5 | 1.5 | 1.6 | 1.7 | 1.7 | 1.7 | 1.6 | 1.7 | 1.6 | 1.6 | 1.7 | 1.8 | 1.8 | 1.9 | 2 | 2.1 | 2.2 | -1.8 | -1.4 | -1 | -0.7 | -0.6 | -0.5 | -0.3 | -0.1 | 0.2 | 0.3 | 0.4 | [10 empty] | -3.51e-06 | 1.4e-08 | -2.33e-11 | 7.26e-07 | 1.47e-10 | 0.123 | 3 | 1 | 2 | 1 | 1 | 1 |  |  |  |  | 530 | 619 | 473 | 522 |  |  | 84 |  |  | 100 | 76 | 79 | 81 | 82 | 83 | 84 | 84 | 85 | 85 | 86 | 87 | 87 | 88 | 88 | 89 | 89 | 90 | 91 | 92 | 94 | 94 |  |  |  |  | 469 | 107 | 67.2 | 27.6 |  |  |  | 0.219 |  | 3.05 | 330/290 | 312/283 | -3.5 | 2.53 | [49 empty] | 0.861 | 0.898 | 0.951 | 0.978 | 0.995 | 0.996 | 0.999 | 0.999 | 0.999 | 0.999 | 0.999 | 0.999 | 0.999 | 0.999 | 0.999 | 0.999 | 0.999 | 0.999 | 0.998 | 0.998 | 0.998 | 0.998 | 0.998 | 0.998 | 0.998 | 0.998 | 0.998 | 0.997 | 0.994 | 0.99 | 0.982 | 0.951 | 0.875 | 0.696 | 0.404 |  | 0.741 | 0.807 | 0.904 | 0.957 | 0.99 | 0.992 | 0.998 | 0.998 | 0.998 | 0.998 | 0.998 | 0.998 | 0.998 | 0.998 | 0.998 | 0.998 | 0.998 | 0.998 | 0.997 | 0.997 | 0.997 | 0.997 | 0.997 | 0.997 | 0.997 | 0.996 | 0.996 | 0.994 | 0.989 | 0.981 | 0.964 | 0.905 | 0.766 | 0.485 | 0.163 |  | PG RP | 50 | C
206 | S-K9L | 517642 |  | 64.2 |  | 64 |  |  |  | 1.4897 | 1.4951 | 1.501 | 1.5058 | 1.5067 | 1.5073 |  | 1.5098 | 1.5114 | 1.5129 | 1.5143 | 1.5147 | 1.5151 | 1.5167 | 1.5168 | 1.5187 | 1.5224 | 1.5228 | 1.5267 | 1.5303 | 1.5363 | [21 empty] | 2.2722 | -0.010168 | 0.010395 | 0.00022986 | -4.3042e-06 | 5.0011e-08 | [6 empty] | 0.3081 | 0.2385 | 0.5379 | 0.2566 | 0.2369 | 0.4787 | -0.0013 | 0.0009 | 0.0146 | 0.0033 | 1.6 | 1.8 | 2 | 2.2 | 2.3 | 2.3 | 2.4 | 2.5 | 2.5 | 2.5 | 2.5 | 1.7 | 2 | 2.2 | 2.3 | 2.4 | 2.4 | 2.5 | 2.6 | 2.6 | 2.6 | 2.7 | 1.9 | 2.2 | 2.3 | 2.4 | 2.4 | 2.5 | 2.6 | 2.7 | 2.8 | 2.9 | 3 | 1.9 | 2.3 | 2.3 | 2.4 | 2.5 | 2.6 | 2.7 | 2.8 | 2.9 | 3 | 3.1 | 1.9 | 2.3 | 2.5 | 2.5 | 2.6 | 2.7 | 2.7 | 2.9 | 3 | 3 | 3.1 | 2 | 2.4 | 2.5 | 2.6 | 2.6 | 2.8 | 2.8 | 2.9 | 3 | 3 | 3.1 | 2.3 | 2.5 | 2.6 | 2.7 | 2.8 | 3 | 3 | 3 | 3 | 3 | 3.1 | 2.6 | 2.9 | 3 | 3 | 3.1 | 3.3 | 3.3 | 3.3 | 3.3 | 3.3 | 3.4 | 2.7 | 3 | 3 | 3 | 3.1 | 3.3 | 3.3 | 3.3 | 3.3 | 3.4 | 3.4 | 2.9 | 3.2 | 3.3 | 3.3 | 3.4 | 3.5 | 3.6 | 3.5 | 3.5 | 3.6 | 3.6 | -0.5 | 0.2 | 0.7 | 1 | 1.3 | 1.5 | 1.7 | 2 | 2.2 | 2.3 | 2.4 | [10 empty] | 1.32e-06 | 2.02e-08 | -4.68e-11 | 4.63e-07 | -4.16e-10 | 0.204 | 1 | 1 | 2 | 1 | 1 | 1 |  |  |  |  | 582 | 630 | 519 | 548 | 1.22 |  | 73 |  |  | 92 | 67 | 69 | 70 | 71 | 72 | 73 | 73 | 74 | 75 | 75 | 76 | 77 | 78 | 79 | 79 | 80 | 81 | 82 | 84 | 85 | 87 |  | 95 |  |  | 581 | 100 | 76.9 | 32.3 | 92.2 |  |  | 0.189 |  | 2.53 | 325/280 | 317/280 | -20 | 2.49 | [49 empty] | 0.907 | 0.933 | 0.98 | 0.992 | 0.999 | 0.999 | 0.999 | 0.999 | 0.999 | 0.999 | 0.999 | 0.999 | 0.999 | 0.999 | 0.999 | 0.999 | 0.999 | 0.999 | 0.999 | 0.999 | 0.999 | 0.999 | 0.999 | 0.999 | 0.998 | 0.997 | 0.997 | 0.996 | 0.99 | 0.98 | 0.964 | 0.927 | 0.851 | 0.722 | 0.543 | 0.274 | 0.823 | 0.87 | 0.96 | 0.985 | 0.998 | 0.998 | 0.998 | 0.998 | 0.998 | 0.998 | 0.998 | 0.998 | 0.998 | 0.998 | 0.998 | 0.998 | 0.998 | 0.998 | 0.998 | 0.998 | 0.998 | 0.998 | 0.998 | 0.998 | 0.997 | 0.995 | 0.994 | 0.993 | 0.98 | 0.96 | 0.929 | 0.859 | 0.724 | 0.521 | 0.295 | 0.075 | PG RP | 10 | MA
207 | S-K10 | 518590 |  | 58.95 |  | 58.69 |  |  |  | 1.4919 | 1.4968 | 1.5021 | 1.5067 | 1.5075 | 1.5082 |  | 1.5107 | 1.5124 | 1.514 | 1.5155 | 1.5159 | 1.5163 | 1.5181 | 1.5182 | 1.5203 | 1.5243 | 1.5248 | 1.5291 | 1.5331 | 1.5399 | [21 empty] | 2.2726 | -0.0090729 | 0.011441 | 0.00028938 | -1.1657e-05 | 7.9422e-07 | [6 empty] | 0.306 | 0.2378 | 0.5461 | 0.2549 | 0.2358 | 0.4839 | -0.0015 | 0.0004 | 0.0024 | -0.0015 | 1.2 | 1.1 | 1.1 | 1.1 | 1.1 | 1.1 | 1.2 | 1.2 | 1.3 | 1.3 | 1.3 | 1.3 | 1.2 | 1.3 | 1.3 | 1.3 | 1.3 | 1.4 | 1.4 | 1.5 | 1.5 | 1.5 | 1.4 | 1.4 | 1.4 | 1.5 | 1.5 | 1.6 | 1.6 | 1.6 | 1.6 | 1.6 | 1.6 | 1.5 | 1.5 | 1.5 | 1.5 | 1.5 | 1.6 | 1.6 | 1.6 | 1.6 | 1.6 | 1.7 | 1.5 | 1.5 | 1.5 | 1.5 | 1.5 | 1.6 | 1.6 | 1.7 | 1.7 | 1.7 | 1.7 | 1.5 | 1.6 | 1.6 | 1.6 | 1.6 | 1.7 | 1.7 | 1.8 | 1.8 | 1.8 | 1.9 | 1.8 | 1.8 | 1.8 | 1.8 | 1.8 | 1.9 | 1.9 | 2 | 2 | 2 | 2.1 | 2 | 2 | 2.1 | 2.1 | 2.1 | 2.1 | 2.1 | 2.2 | 2.3 | 2.3 | 2.3 | 2 | 2.1 | 2.1 | 2.1 | 2.2 | 2.2 | 2.2 | 2.3 | 2.3 | 2.4 | 2.4 | 2.4 | 2.4 | 2.5 | 2.5 | 2.5 | 2.6 | 2.6 | 2.7 | 2.7 | 2.8 | 2.8 | -0.9 | -0.6 | -0.3 | 0 | 0.2 | 0.4 | 0.6 | 0.8 | 0.9 | 1 | 1 | [10 empty] | -9.83e-07 | 1.34e-08 | -2.97e-11 | 4.25e-07 | 1.9e-10 | 0.252 | 1 | 1 | 1 | 1 | 2 | 1 |  |  |  |  | 518 | 575 | 460 | 495 | 1.16 |  | 88 |  |  | 110 | 81 | 84 | 86 | 87 | 88 | 89 | 90 | 90 | 91 | 91 | 92 | 93 | 94 | 95 | 96 | 97 | 98 | 100 | 101 | 103 | 105 |  | 70 |  |  | 454 | 118 | 73.1 | 29.7 | 89.7 |  |  | 0.23 |  | 2.55 | 345/315 | 342/315 | 0 | 2.52 | [49 empty] | 0.862 | 0.902 | 0.96 | 0.984 | 0.999 | 0.999 | 0.999 | 0.999 | 0.999 | 0.999 | 0.999 | 0.999 | 0.999 | 0.999 | 0.999 | 0.999 | 0.999 | 0.999 | 0.999 | 0.999 | 0.999 | 0.999 | 0.999 | 0.999 | 0.999 | 0.994 | 0.987 | 0.974 | 0.945 | 0.875 | 0.711 | 0.392 | 0.085 |  |  |  | 0.745 | 0.814 | 0.92 | 0.968 | 0.998 | 0.998 | 0.998 | 0.998 | 0.998 | 0.998 | 0.998 | 0.998 | 0.998 | 0.998 | 0.998 | 0.998 | 0.998 | 0.998 | 0.998 | 0.998 | 0.998 | 0.998 | 0.998 | 0.998 | 0.998 | 0.988 | 0.974 | 0.944 | 0.889 | 0.758 | 0.499 | 0.149 | 0.012 |  |  |  | PG RP | 32.5 | C
208 | S-K12 | 534555 |  | 55.47 |  | 55.17 |  |  |  | 1.5081 | 1.5125 | 1.5173 | 1.5216 | 1.5224 | 1.5231 |  | 1.5256 | 1.5274 | 1.529 | 1.5307 | 1.5311 | 1.5316 | 1.5335 | 1.5336 | 1.5359 | 1.5403 | 1.5409 | 1.5456 | 1.55 | 1.5575 | [21 empty] | 2.3154 | -0.0079994 | 0.012369 | 0.00050744 | -4.3867e-05 | 2.7155e-06 | [6 empty] | 0.3025 | 0.2381 | 0.5479 | 0.2522 | 0.2358 | 0.4859 | -0.0001 | -0.0036 | -0.0157 | -0.0075 | 0.1 | 0.4 | 0.6 | 0.6 | 0.7 | 0.7 | 0.7 | 0.8 | 0.8 | 0.9 | 0.9 | 0.4 | 0.8 | 1 | 1.2 | 1.3 | 1.5 | 1.5 | 1.6 | 1.6 | 1.8 | 1.9 | 1 | 1.3 | 1.3 | 1.4 | 1.6 | 1.7 | 1.7 | 1.8 | 1.8 | 2.1 | 2.2 | 1.1 | 1.4 | 1.4 | 1.5 | 1.6 | 1.8 | 1.8 | 1.9 | 1.9 | 2.2 | 2.3 | 1.2 | 1.5 | 1.5 | 1.6 | 1.7 | 1.8 | 1.9 | 2 | 2 | 2.2 | 2.4 | 1.4 | 1.7 | 1.9 | 2 | 2 | 2 | 2.1 | 2.3 | 2.3 | 2.4 | 2.6 | 1.7 | 1.8 | 2 | 2.2 | 2.4 | 2.5 | 2.6 | 2.7 | 2.9 | 3 | 3.1 | 2 | 2.1 | 2.3 | 2.5 | 2.6 | 2.8 | 2.9 | 3 | 3.2 | 3.4 | 3.5 | 2.1 | 2.2 | 2.3 | 2.5 | 2.7 | 2.9 | 3 | 3.1 | 3.2 | 3.4 | 3.6 | 2.3 | 2.4 | 2.4 | 2.7 | 3 | 3.2 | 3.3 | 3.5 | 3.7 | 3.9 | 4.1 | -1.3 | -0.6 | -0.3 | 0.1 | 0.4 | 0.6 | 0.9 | 1.1 | 1.2 | 1.4 | 1.7 | [10 empty] | -2.45e-06 | 1.63e-08 | -3.64e-11 | 1.14e-06 | 1.2e-09 | 1.33e-08 | 1 | 1 | 1 | 1 | 1 | 2 |  |  |  |  | 495 | 549 | 450 | 488 | 1.01 |  | 98 |  |  | 113 | 83 | 86 | 88 | 89 | 91 | 92 | 93 | 94 | 94 | 94 | 95 | 96 | 97 | 99 | 100 | 102 | 104 | 106 | 108 | 109 | 112 |  | 58 |  |  | 485 | 98 | 69.7 | 27.4 | 78.9 |  |  | 0.271 |  | 2.75 | 355/320 | 347/318 | -0.5 | 2.73 | [49 empty] | 0.874 | 0.898 | 0.955 | 0.977 | 0.994 | 0.999 | 0.999 | 0.999 | 0.999 | 0.999 | 0.999 | 0.999 | 0.999 | 0.999 | 0.999 | 0.999 | 0.999 | 0.999 | 0.999 | 0.999 | 0.999 | 0.999 | 0.998 | 0.997 | 0.994 | 0.99 | 0.98 | 0.956 | 0.905 | 0.797 | 0.574 | 0.26 |  |  |  |  | 0.764 | 0.806 | 0.909 | 0.953 | 0.988 | 0.998 | 0.998 | 0.998 | 0.998 | 0.998 | 0.998 | 0.998 | 0.998 | 0.998 | 0.998 | 0.998 | 0.998 | 0.998 | 0.998 | 0.998 | 0.998 | 0.998 | 0.996 | 0.994 | 0.989 | 0.98 | 0.96 | 0.914 | 0.82 | 0.635 | 0.329 | 0.067 |  |  |  |  | PG RP | 30 | C
209 | S-K51 | 523586 |  | 58.63 |  | 58.39 |  |  |  | 1.4975 | 1.5022 | 1.5072 | 1.5117 | 1.5125 | 1.5131 |  | 1.5156 | 1.5173 | 1.5188 | 1.5204 | 1.5208 | 1.5212 | 1.523 | 1.5231 | 1.5252 | 1.5293 | 1.5298 | 1.5341 | 1.5381 | 1.545 | [21 empty] | 2.2872 | -0.0086626 | 0.010931 | 0.00061933 | -6.6298e-05 | 3.7434e-06 | [6 empty] | 0.3027 | 0.2388 | 0.5403 | 0.2524 | 0.2368 | 0.4792 | 0.0006 | -0.0059 | -0.0093 | -0.0053 | 0.9 | 1 | 1.1 | 1.2 | 1.3 | 1.4 | 1.4 | 1.4 | 1.5 | 1.5 | 1.6 | 1 | 1 | 1.1 | 1.3 | 1.4 | 1.4 | 1.5 | 1.5 | 1.6 | 1.7 | 1.7 | 1 | 1.1 | 1.2 | 1.3 | 1.4 | 1.5 | 1.6 | 1.7 | 1.7 | 1.7 | 1.8 | 1 | 1.1 | 1.2 | 1.3 | 1.4 | 1.5 | 1.6 | 1.7 | 1.7 | 1.8 | 1.9 | 1.1 | 1.2 | 1.3 | 1.4 | 1.5 | 1.6 | 1.7 | 1.8 | 1.8 | 1.9 | 2 | 1.4 | 1.5 | 1.6 | 1.7 | 1.8 | 1.9 | 2 | 2.2 | 2.3 | 2.4 | 2.5 | 1.7 | 1.8 | 2 | 2.1 | 2.2 | 2.3 | 2.4 | 2.6 | 2.7 | 2.9 | 2.9 | 1.9 | 2 | 2.2 | 2.4 | 2.6 | 2.7 | 2.8 | 2.9 | 3 | 3 | 3 | 1.9 | 2 | 2.2 | 2.4 | 2.6 | 2.7 | 2.8 | 2.9 | 3 | 3.1 | 3.1 | 2.2 | 2.4 | 2.6 | 2.7 | 2.8 | 3 | 3.1 | 3.2 | 3.3 | 3.5 | 3.5 | -1.3 | -0.9 | -0.5 | -0.1 | 0.2 | 0.4 | 0.7 | 0.9 | 1 | 1.2 | 1.3 | [10 empty] | -1.39e-06 | 1.68e-08 | -3.96e-11 | 6.34e-07 | 6.47e-10 | 0.223 | 2 | 1 | 2 | 1 | 1 | 1 |  |  |  |  | 564 | 610 | 497 | 530 | 1.18 |  | 80 |  |  | 98 | 79 | 80 | 82 | 83 | 83 | 84 | 84 | 85 | 85 | 86 | 87 | 87 | 88 | 88 | 90 | 91 | 92 | 92 | 94 | 95 | 96 |  | 46 |  |  | 517 | 102 | 73 | 29.9 | 51.5 |  |  | 0.218 |  | 2.5 | 350/310 | 337/304 | -2.2 | 2.52 | [49 empty] | 0.9 | 0.915 | 0.963 | 0.984 | 0.998 | 0.998 | 0.998 | 0.998 | 0.998 | 0.998 | 0.998 | 0.998 | 0.998 | 0.998 | 0.999 | 0.999 | 0.999 | 0.999 | 0.999 | 0.999 | 0.999 | 0.999 | 0.999 | 0.999 | 0.999 | 0.996 | 0.996 | 0.989 | 0.97 | 0.926 | 0.826 | 0.648 | 0.375 | 0.107 |  |  | 0.81 | 0.837 | 0.927 | 0.968 | 0.996 | 0.996 | 0.996 | 0.996 | 0.996 | 0.996 | 0.996 | 0.996 | 0.996 | 0.997 | 0.998 | 0.998 | 0.998 | 0.998 | 0.998 | 0.998 | 0.998 | 0.998 | 0.998 | 0.998 | 0.998 | 0.992 | 0.992 | 0.978 | 0.941 | 0.857 | 0.682 | 0.42 | 0.141 | 0.011 |  |  | PG RP | 11 | B
210 | S-BaK2 | 540597 |  | 59.72 |  | 59.45 |  |  |  | 1.5138 | 1.5186 | 1.5238 | 1.5283 | 1.5291 | 1.5298 |  | 1.5324 | 1.5341 | 1.5356 | 1.5372 | 1.5376 | 1.5381 | 1.5399 | 1.54 | 1.5421 | 1.5462 | 1.5468 | 1.5512 | 1.5553 | 1.5622 | [21 empty] | 2.3379 | -0.0089805 | 0.011559 | 0.00049279 | -4.5831e-05 | 2.7737e-06 | [6 empty] | 0.3042 | 0.2389 | 0.5442 | 0.2533 | 0.2369 | 0.4825 | -0.0004 | -0.0002 | -0.011 | -0.0062 | 0.4 | 0.6 | 0.8 | 0.9 | 1.4 | 1.5 | 1.6 | 1.7 | 1.9 | 2.1 | 2.2 | 0.6 | 0.8 | 0.9 | 1.1 | 1.4 | 1.6 | 1.7 | 1.8 | 2 | 2.1 | 2.3 | 0.7 | 0.9 | 1 | 1.2 | 1.5 | 1.7 | 1.8 | 1.9 | 2.1 | 2.2 | 2.3 | 0.7 | 0.9 | 1.1 | 1.2 | 1.5 | 1.7 | 1.8 | 2 | 2.2 | 2.3 | 2.4 | 0.8 | 1 | 1.2 | 1.4 | 1.6 | 1.8 | 2 | 2.1 | 2.3 | 2.4 | 2.5 | 0.9 | 1.1 | 1.3 | 1.5 | 1.7 | 1.9 | 2.1 | 2.3 | 2.5 | 2.7 | 2.8 | 1 | 1.2 | 1.5 | 1.8 | 2 | 2.1 | 2.4 | 2.5 | 2.6 | 2.8 | 2.9 | 1.3 | 1.4 | 1.5 | 1.9 | 2.2 | 2.3 | 2.5 | 2.6 | 2.7 | 2.8 | 2.9 | 1.4 | 1.5 | 1.6 | 2.1 | 2.3 | 2.4 | 2.5 | 2.7 | 2.9 | 2.9 | 3 | 2 | 2.1 | 2.3 | 2.6 | 2.6 | 2.7 | 2.9 | 3.1 | 3.3 | 3.5 | 3.7 | -1.7 | -1.1 | -0.6 | -0.1 | 0.3 | 0.6 | 1 | 1.2 | 1.5 | 1.6 | 1.8 | [10 empty] | -1.01e-06 | 2.38e-08 | -4.15e-11 | 3.35e-07 | -1.37e-10 | 0.301 | 1 | 2 | 1 | 1 | 2 | 1 |  |  |  |  | 560 | 623 | 491 | 534 | 1.02 |  | 78 |  |  | 93 | 69 | 71 | 73 | 74 | 75 | 76 | 77 | 77 | 78 | 79 | 80 | 80 | 81 | 82 | 83 | 83 | 84 | 88 | 89 | 90 | 92 |  | 70 |  |  | 532 | 103 | 71.1 | 28.1 | 78.6 |  |  | 0.266 |  | 2.51 | 330/290 | 313/281 | -29 | 2.85 | [49 empty] | 0.917 | 0.937 | 0.974 | 0.987 | 0.999 | 0.999 | 0.999 | 0.999 | 0.999 | 0.999 | 0.999 | 0.999 | 0.999 | 0.999 | 0.999 | 0.999 | 0.999 | 0.999 | 0.999 | 0.999 | 0.999 | 0.999 | 0.999 | 0.999 | 0.999 | 0.998 | 0.998 | 0.997 | 0.994 | 0.988 | 0.973 | 0.94 | 0.863 | 0.707 | 0.478 | 0.26 | 0.842 | 0.88 | 0.947 | 0.976 | 0.998 | 0.998 | 0.998 | 0.998 | 0.998 | 0.998 | 0.998 | 0.998 | 0.998 | 0.998 | 0.998 | 0.998 | 0.998 | 0.998 | 0.998 | 0.998 | 0.998 | 0.998 | 0.998 | 0.998 | 0.998 | 0.997 | 0.996 | 0.993 | 0.988 | 0.976 | 0.947 | 0.885 | 0.745 | 0.5 | 0.228 | 0.068 | PG RP | 18.5 | B
211 | S-BaK7B | 569560 |  | 56.04 |  | 55.78 |  |  |  | 1.5408 | 1.5457 | 1.5512 | 1.556 | 1.5569 | 1.5576 |  | 1.5604 | 1.5623 | 1.564 | 1.5657 | 1.5662 | 1.5667 | 1.5687 | 1.5688 | 1.5713 | 1.5759 | 1.5765 | 1.5815 | 1.5861 | 1.5941 | [21 empty] | 2.422 | -0.0093417 | 0.013674 | 0.00037633 | -1.7473e-05 | 1.22e-06 | [6 empty] | 0.3034 | 0.2384 | 0.5488 | 0.2529 | 0.2363 | 0.4872 | -0.0011 | -0.0017 | -0.0067 | -0.0039 | 3 | 3.1 | 3.1 | 3 | 3 | 3 | 3.1 | 3.2 | 3.2 | 3.2 | 3.2 | 3.2 | 3.3 | 3.3 | 3.4 | 3.3 | 3.3 | 3.4 | 3.3 | 3.4 | 3.4 | 3.5 | 3.3 | 3.4 | 3.4 | 3.4 | 3.4 | 3.5 | 3.5 | 3.6 | 3.6 | 3.6 | 3.6 | 3.4 | 3.4 | 3.5 | 3.5 | 3.5 | 3.6 | 3.6 | 3.6 | 3.7 | 3.7 | 3.7 | 3.4 | 3.5 | 3.5 | 3.5 | 3.6 | 3.6 | 3.7 | 3.7 | 3.7 | 3.7 | 3.7 | 3.5 | 3.7 | 3.6 | 3.6 | 3.6 | 3.6 | 3.7 | 3.9 | 3.8 | 3.8 | 3.9 | 3.8 | 3.9 | 3.8 | 3.8 | 3.8 | 3.8 | 3.9 | 4.1 | 4 | 4 | 4.1 | 4.2 | 4.2 | 4.2 | 4.2 | 4.2 | 4.3 | 4.4 | 4.5 | 4.4 | 4.4 | 4.4 | 4.2 | 4.3 | 4.2 | 4.3 | 4.2 | 4.3 | 4.4 | 4.5 | 4.5 | 4.5 | 4.6 | 4.4 | 4.5 | 4.5 | 4.5 | 4.6 | 4.7 | 4.9 | 5 | 5.1 | 5 | 5.2 | 0.9 | 1.4 | 1.7 | 1.9 | 2.2 | 2.4 | 2.6 | 2.8 | 2.8 | 2.9 | 3 | [10 empty] | 3.18e-06 | 1.21e-08 | -2.72e-11 | 4.09e-07 | 3.53e-10 | 0.269 | 1 | 1 | 1 | 1 | 1 | 1 |  |  |  |  | 587 | 634 | 530 | 565 | 1.08 |  | 71 |  |  | 88 | 66 | 67 | 69 | 70 | 70 | 71 | 72 | 73 | 74 | 76 | 76 | 77 | 78 | 79 | 80 | 81 | 81 | 82 | 84 | 85 | 86 |  | 87 |  |  | 553 | 123 | 80.1 | 33.1 | 78.4 |  |  | 0.21 |  | 2.52 | 355/320 | 347/321 | -0.5 | 2.85 | [49 empty] | 0.934 | 0.953 | 0.979 | 0.988 | 0.997 | 0.999 | 0.999 | 0.999 | 0.999 | 0.999 | 0.999 | 0.999 | 0.999 | 0.999 | 0.999 | 0.999 | 0.999 | 0.999 | 0.999 | 0.999 | 0.998 | 0.997 | 0.996 | 0.994 | 0.992 | 0.988 | 0.982 | 0.961 | 0.917 | 0.808 | 0.56 | 0.192 |  |  |  |  | 0.872 | 0.908 | 0.958 | 0.976 | 0.994 | 0.998 | 0.998 | 0.998 | 0.998 | 0.998 | 0.998 | 0.998 | 0.998 | 0.998 | 0.998 | 0.998 | 0.998 | 0.998 | 0.998 | 0.998 | 0.996 | 0.994 | 0.992 | 0.99 | 0.986 | 0.98 | 0.965 | 0.928 | 0.845 | 0.654 | 0.315 | 0.039 |  |  |  |  | PG RP | 10 | MA
212 | S-BaK8 | 573575 |  | 57.49 |  | 57.2 |  |  |  | 1.5455 | 1.5502 | 1.5553 | 1.5599 | 1.5608 | 1.5615 |  | 1.5642 | 1.5661 | 1.5678 | 1.5695 | 1.57 | 1.5704 | 1.5724 | 1.5725 | 1.5749 | 1.5794 | 1.58 | 1.5849 | 1.5894 | 1.5972 | [21 empty] | 2.4338 | -0.0088298 | 0.013592 | 0.00036092 | -1.7958e-05 | 1.1193e-06 | [6 empty] | 0.3032 | 0.238 | 0.5482 | 0.2527 | 0.2358 | 0.4865 | 0.0004 | 0.0001 | -0.0154 | -0.0072 | 2 | 2.1 | 2 | 2 | 2.1 | 2.2 | 2.4 | 2.5 | 2.6 | 2.8 | 2.9 | 2.2 | 2.2 | 2.2 | 2.1 | 2.3 | 2.5 | 2.6 | 2.7 | 2.8 | 3 | 3.1 | 2.4 | 2.5 | 2.5 | 2.5 | 2.6 | 2.7 | 2.8 | 2.9 | 3.1 | 3.2 | 3.3 | 2.4 | 2.5 | 2.5 | 2.5 | 2.6 | 2.8 | 2.9 | 3 | 3.2 | 3.3 | 3.3 | 2.4 | 2.5 | 2.5 | 2.5 | 2.7 | 2.8 | 2.9 | 3 | 3.2 | 3.4 | 3.4 | 2.5 | 2.5 | 2.6 | 2.6 | 2.8 | 2.9 | 3 | 3.2 | 3.3 | 3.5 | 3.5 | 2.8 | 2.8 | 2.8 | 2.8 | 2.9 | 3.1 | 3.3 | 3.3 | 3.5 | 3.6 | 3.6 | 3.1 | 3.1 | 3.1 | 3.1 | 3.3 | 3.4 | 3.5 | 3.6 | 3.7 | 3.7 | 3.7 | 3.1 | 3.1 | 3.1 | 3.1 | 3.3 | 3.4 | 3.6 | 3.7 | 3.8 | 3.8 | 3.8 | 3.3 | 3.4 | 3.5 | 3.6 | 3.6 | 3.8 | 3.9 | 4 | 4.1 | 4.2 | 4.2 | -0.1 | 0.4 | 0.7 | 0.9 | 1.3 | 1.6 | 1.8 | 2.1 | 2.3 | 2.6 | 2.7 | [10 empty] | 9.63e-07 | 1.65e-08 | -1.99e-11 | 5.81e-07 | -1.28e-10 | 0.129 | 1 | 3 | 1 | 2 | 1 | 1 |  |  |  |  | 614 | 664 | 549 | 592 | 0.94 |  | 73 |  |  | 86 | 66 | 68 | 69 | 70 | 71 | 72 | 72 | 73 | 74 | 74 | 74 | 75 | 75 | 76 | 77 | 77 | 78 | 79 | 80 | 82 | 83 |  | 85 |  |  | 527 | 127 | 72.3 | 29.1 | 78.3 |  |  | 0.243 |  | 2.56 | 335/285 | 324/284 | -13.3 | 3.17 | [49 empty] | 0.931 | 0.952 | 0.984 | 0.992 | 0.999 | 0.999 | 0.999 | 0.999 | 0.999 | 0.999 | 0.999 | 0.999 | 0.999 | 0.999 | 0.999 | 0.999 | 0.999 | 0.999 | 0.999 | 0.999 | 0.999 | 0.999 | 0.999 | 0.999 | 0.999 | 0.997 | 0.995 | 0.991 | 0.983 | 0.964 | 0.93 | 0.863 | 0.751 | 0.576 | 0.344 |  | 0.866 | 0.91 | 0.966 | 0.985 | 0.998 | 0.998 | 0.998 | 0.998 | 0.998 | 0.998 | 0.998 | 0.998 | 0.998 | 0.998 | 0.998 | 0.998 | 0.998 | 0.998 | 0.998 | 0.998 | 0.998 | 0.998 | 0.998 | 0.998 | 0.998 | 0.995 | 0.99 | 0.983 | 0.967 | 0.93 | 0.866 | 0.744 | 0.558 | 0.329 | 0.12 |  | PG RP | 18.5 | B
213 | S-ZK3A | 589613 |  | 61.25 |  | 61.01 |  |  |  | 1.5597 | 1.5653 | 1.5713 | 1.5765 | 1.5774 | 1.5781 |  | 1.581 | 1.5828 | 1.5845 | 1.5862 | 1.5867 | 1.5871 | 1.589 | 1.5891 | 1.5914 | 1.5958 | 1.5963 | 1.601 | 1.6053 | 1.6127 | [21 empty] | 2.4886 | -0.010763 | 0.013084 | 0.00033305 | -1.2982e-05 | 6.3725e-07 | [6 empty] | 0.3057 | 0.2381 | 0.5417 | 0.2548 | 0.2362 | 0.4817 | 0 | -0.0002 | -0.001 | -0.0026 | 3 | 3 | 3.1 | 3.1 | 3.1 | 3.2 | 3.3 | 3.4 | 3.5 | 3.6 | 3.7 | 3.1 | 3.2 | 3.3 | 3.3 | 3.3 | 3.3 | 3.5 | 3.6 | 3.6 | 3.8 | 3.9 | 3.3 | 3.3 | 3.4 | 3.4 | 3.4 | 3.5 | 3.6 | 3.7 | 3.8 | 4 | 4.1 | 3.3 | 3.3 | 3.4 | 3.4 | 3.4 | 3.5 | 3.7 | 3.8 | 3.9 | 4.1 | 4.2 | 3.4 | 3.3 | 3.4 | 3.5 | 3.5 | 3.6 | 3.8 | 3.9 | 4 | 4.2 | 4.3 | 3.5 | 3.5 | 3.5 | 3.5 | 3.6 | 3.7 | 3.9 | 4.1 | 4.3 | 4.4 | 4.6 | 3.5 | 3.7 | 3.7 | 3.6 | 3.7 | 3.8 | 4 | 4.2 | 4.5 | 4.6 | 4.9 | 3.8 | 3.8 | 3.9 | 3.9 | 4 | 4.1 | 4.3 | 4.4 | 4.6 | 4.8 | 5.1 | 3.9 | 3.9 | 3.9 | 3.9 | 4 | 4.2 | 4.4 | 4.5 | 4.7 | 4.9 | 5.2 | 4.2 | 4.2 | 4.2 | 4.3 | 4.4 | 4.5 | 4.7 | 4.9 | 5.2 | 5.4 | 5.7 | 0.8 | 1.2 | 1.6 | 1.9 | 2.1 | 2.4 | 2.7 | 2.9 | 3.1 | 3.4 | 3.6 | [10 empty] | 3e-06 | 1.29e-08 | -9.66e-12 | 3.8e-07 | 7.2e-10 | 0.231 | 1 | 3 | 2 | 3 | 2 | 1 |  |  |  |  | 681 | 722 | 609 | 650 | 1.05 |  | 55 |  |  | 67 | 48 | 50 | 53 | 54 | 56 | 56 | 56 | 57 | 57 | 58 | 58 | 59 | 59 | 60 | 61 | 62 | 62 | 63 | 63 | 65 | 66 |  | 118 |  |  | 550 | 119 | 81.3 | 32.7 | 72.4 |  |  | 0.244 |  | 2.06 | 345/295 | 336/285 | -5.9 | 3.31 | [49 empty] | 0.917 | 0.973 | 0.991 | 0.999 | 0.999 | 0.999 | 0.999 | 0.999 | 0.999 | 0.999 | 0.999 | 0.999 | 0.999 | 0.999 | 0.999 | 0.999 | 0.999 | 0.999 | 0.999 | 0.999 | 0.999 | 0.999 | 0.999 | 0.998 | 0.997 | 0.995 | 0.989 | 0.977 | 0.957 | 0.924 | 0.866 | 0.773 | 0.637 | 0.463 | 0.29 | 0.168 | 0.842 | 0.947 | 0.982 | 0.998 | 0.998 | 0.998 | 0.998 | 0.998 | 0.998 | 0.998 | 0.998 | 0.998 | 0.998 | 0.998 | 0.998 | 0.998 | 0.998 | 0.998 | 0.998 | 0.998 | 0.998 | 0.998 | 0.998 | 0.996 | 0.994 | 0.99 | 0.978 | 0.954 | 0.915 | 0.853 | 0.749 | 0.598 | 0.406 | 0.214 | 0.084 | 0.028 | PG RP | 10 | MA
214 | S-ZK6 | 613586 |  | 58.58 |  | 58.3 |  |  |  | 1.5837 | 1.5888 | 1.5945 | 1.5995 | 1.6004 | 1.6011 |  | 1.604 | 1.6059 | 1.6077 | 1.6095 | 1.61 | 1.6105 | 1.6126 | 1.6127 | 1.6152 | 1.62 | 1.6206 | 1.6257 | 1.6304 | 1.6385 | [21 empty] | 2.5596 | -0.010009 | 0.014293 | 0.00046665 | -2.7011e-05 | 1.3506e-06 | [6 empty] | 0.304 | 0.238 | 0.5459 | 0.253 | 0.236 | 0.4843 | 0.0001 | -0.0004 | -0.019 | -0.0104 | 1.6 | 1.6 | 1.9 | 1.9 | 2 | 1.9 | 2.1 | 2.3 | 2.4 | 2.5 | 2.6 | 1.6 | 1.7 | 1.8 | 1.9 | 2 | 2 | 2.3 | 2.5 | 2.7 | 2.8 | 2.9 | 1.7 | 1.8 | 1.9 | 1.9 | 2.1 | 2.2 | 2.5 | 2.7 | 2.9 | 3.1 | 3.3 | 1.7 | 1.8 | 1.9 | 1.9 | 2.1 | 2.2 | 2.5 | 2.7 | 3 | 3.2 | 3.4 | 1.8 | 1.9 | 2 | 2 | 2.2 | 2.3 | 2.6 | 2.8 | 3.1 | 3.3 | 3.4 | 1.9 | 2.1 | 2.1 | 2.2 | 2.4 | 2.5 | 2.8 | 3.1 | 3.4 | 3.6 | 3.8 | 2.3 | 2.4 | 2.5 | 2.6 | 2.7 | 2.8 | 3.1 | 3.4 | 3.7 | 3.9 | 4 | 2.5 | 2.7 | 2.8 | 2.9 | 3 | 3.3 | 3.5 | 3.9 | 4.2 | 4.4 | 4.5 | 2.6 | 2.8 | 2.9 | 2.9 | 3.1 | 3.4 | 3.6 | 4 | 4.3 | 4.5 | 4.6 | 3 | 3.1 | 3.2 | 3.3 | 3.6 | 3.9 | 4.2 | 4.6 | 4.9 | 5.1 | 5.3 | -0.8 | -0.3 | 0.1 | 0.4 | 0.8 | 1.1 | 1.5 | 1.8 | 2.2 | 2.5 | 2.7 | [10 empty] | -6.1e-08 | 1.58e-08 | -1.22e-11 | 4.83e-07 | 8.41e-10 | 0.269 | 1 | 3 | 1 | 3 | 2 | 2 |  |  |  |  | 672 | 713 | 597 | 644 | 0.94 |  | 63 |  |  | 81 | 58 | 60 | 61 | 62 | 63 | 63 | 64 | 64 | 65 | 65 | 65 | 66 | 66 | 67 | 67 | 67 | 68 | 69 | 70 | 71 | 71 |  | 115 |  |  | 520 | 140 | 81.9 | 31.6 | 64.5 |  |  | 0.296 |  | 1.73 | 360/300 | 345/299 | -7.7 | 3.59 | [49 empty] | 0.922 | 0.967 | 0.993 | 0.999 | 0.999 | 0.999 | 0.999 | 0.999 | 0.999 | 0.999 | 0.999 | 0.999 | 0.999 | 0.999 | 0.999 | 0.999 | 0.999 | 0.999 | 0.999 | 0.999 | 0.999 | 0.999 | 0.999 | 0.997 | 0.995 | 0.989 | 0.98 | 0.958 | 0.911 | 0.842 | 0.73 | 0.57 | 0.377 | 0.197 |  |  | 0.844 | 0.927 | 0.986 | 0.998 | 0.998 | 0.998 | 0.998 | 0.998 | 0.998 | 0.998 | 0.998 | 0.998 | 0.998 | 0.998 | 0.998 | 0.998 | 0.998 | 0.998 | 0.998 | 0.998 | 0.998 | 0.998 | 0.995 | 0.99 | 0.982 | 0.971 | 0.952 | 0.908 | 0.83 | 0.709 | 0.536 | 0.326 | 0.145 | 0.041 |  |  | PG RP | 20 | A
215 | S-ZK7 | 613606 |  | 60.58 |  | 60.34 |  |  |  | 1.5817 | 1.5877 | 1.5942 | 1.5998 | 1.6007 | 1.6015 |  | 1.6045 | 1.6065 | 1.6082 | 1.61 | 1.6105 | 1.611 | 1.613 | 1.6131 | 1.6155 | 1.6201 | 1.6207 | 1.6256 | 1.6301 | 1.6378 | [21 empty] | 2.5634 | -0.011878 | 0.013659 | 0.0004364 | -2.3764e-05 | 1.1253e-06 | [6 empty] | 0.3043 | 0.2391 | 0.5405 | 0.2539 | 0.2372 | 0.4803 | -0.0002 | -0.0025 | 0.0043 | -0.0003 | 1 | 1 | 1.1 | 1.2 | 1.3 | 1.3 | 1.5 | 1.6 | 1.6 | 1.6 | 1.6 | 1.1 | 1.1 | 1.1 | 1.3 | 1.4 | 1.4 | 1.5 | 1.6 | 1.7 | 1.8 | 1.8 | 1.1 | 1.1 | 1.2 | 1.3 | 1.4 | 1.5 | 1.6 | 1.7 | 1.8 | 1.9 | 1.9 | 1.1 | 1.1 | 1.3 | 1.4 | 1.5 | 1.6 | 1.7 | 1.7 | 1.8 | 1.9 | 1.9 | 1.2 | 1.2 | 1.4 | 1.5 | 1.6 | 1.7 | 1.8 | 1.8 | 1.9 | 1.9 | 2 | 1.3 | 1.3 | 1.6 | 1.6 | 1.7 | 1.9 | 2 | 2 | 2.1 | 2.1 | 2.2 | 1.4 | 1.5 | 1.8 | 1.9 | 1.9 | 2 | 2.1 | 2.2 | 2.4 | 2.6 | 2.7 | 1.6 | 1.8 | 1.9 | 2 | 2.1 | 2.3 | 2.4 | 2.5 | 2.7 | 2.8 | 3 | 1.7 | 1.9 | 2 | 2.1 | 2.2 | 2.4 | 2.5 | 2.6 | 2.8 | 2.9 | 3.1 | 2 | 2.3 | 2.4 | 2.6 | 2.8 | 2.9 | 3.1 | 3.3 | 3.5 | 3.6 | 3.7 | -1.4 | -1 | -0.5 | -0.1 | 0.2 | 0.5 | 0.7 | 0.8 | 1 | 1.1 | 1.3 | [10 empty] | -9.28e-07 | 1.47e-08 | -3.06e-11 | 2.76e-07 | 5.01e-10 | 0.319 | 1 | 3 | 2 | 4 | 2 | 2 |  |  |  |  | 651 | 685 | 582 | 623 | 1.03 |  | 59 |  |  | 73 | 52 | 54 | 56 | 57 | 57 | 58 | 59 | 60 | 61 | 61 | 62 | 63 | 63 | 64 | 64 | 65 | 65 | 66 | 68 | 69 | 71 |  | 120 |  |  | 539 | 149 | 86.2 | 33.8 | 73.9 |  |  | 0.275 |  | 2 | 350/290 | 344/289 | -2.1 | 3.5 | [49 empty] | 0.841 | 0.925 | 0.981 | 0.992 | 0.999 | 0.999 | 0.999 | 0.999 | 0.999 | 0.999 | 0.999 | 0.999 | 0.999 | 0.999 | 0.999 | 0.999 | 0.999 | 0.999 | 0.999 | 0.999 | 0.999 | 0.999 | 0.999 | 0.999 | 0.999 | 0.994 | 0.985 | 0.97 | 0.939 | 0.889 | 0.807 | 0.689 | 0.529 | 0.348 | 0.181 |  | 0.707 | 0.857 | 0.963 | 0.986 | 0.998 | 0.998 | 0.998 | 0.998 | 0.998 | 0.998 | 0.998 | 0.998 | 0.998 | 0.998 | 0.998 | 0.998 | 0.998 | 0.998 | 0.998 | 0.998 | 0.998 | 0.998 | 0.998 | 0.994 | 0.989 | 0.979 | 0.966 | 0.935 | 0.877 | 0.784 | 0.65 | 0.472 | 0.28 | 0.123 | 0.037 |  | PG RP | 11 | B
216 | S-ZK9 | 620603 |  | 60.34 |  | 60.1 |  |  |  | 1.589 | 1.595 | 1.6015 | 1.607 | 1.6079 | 1.6087 |  | 1.6117 | 1.6137 | 1.6155 | 1.6173 | 1.6178 | 1.6182 | 1.6203 | 1.6204 | 1.6229 | 1.6276 | 1.6281 | 1.6331 | 1.6377 | 1.6455 | [21 empty] | 2.5866 | -0.011871 | 0.013231 | 0.0007826 | -8.4813e-05 | 4.7504e-06 | [6 empty] | 0.3054 | 0.2383 | 0.5398 | 0.2548 | 0.2364 | 0.4796 | -0.0007 | -0.0035 | 0.0001 | -0.0015 | 1.7 | 1.8 | 1.8 | 1.8 | 1.9 | 2 | 2 | 2.1 | 2.1 | 2.3 | 2.3 | 1.9 | 1.9 | 1.9 | 2 | 2.1 | 2.1 | 2.1 | 2.1 | 2.2 | 2.3 | 2.4 | 2.1 | 2.1 | 2.2 | 2.2 | 2.2 | 2.3 | 2.3 | 2.5 | 2.5 | 2.5 | 2.7 | 2.1 | 2.2 | 2.2 | 2.2 | 2.2 | 2.3 | 2.3 | 2.5 | 2.6 | 2.6 | 2.7 | 2.1 | 2.3 | 2.2 | 2.2 | 2.2 | 2.3 | 2.4 | 2.5 | 2.7 | 2.7 | 2.7 | 2.2 | 2.3 | 2.3 | 2.3 | 2.4 | 2.5 | 2.6 | 2.7 | 2.8 | 2.8 | 2.9 | 2.4 | 2.3 | 2.4 | 2.4 | 2.6 | 2.7 | 2.8 | 2.9 | 3.1 | 3.2 | 3.3 | 2.6 | 2.6 | 2.6 | 2.6 | 2.8 | 2.9 | 2.9 | 3 | 3.1 | 3.3 | 3.5 | 2.6 | 2.6 | 2.6 | 2.7 | 2.8 | 2.9 | 2.9 | 3 | 3.1 | 3.4 | 3.7 | 2.8 | 2.9 | 2.9 | 2.9 | 3 | 3.1 | 3.1 | 3.2 | 3.3 | 3.5 | 3.8 | -0.5 | 0.1 | 0.3 | 0.6 | 0.8 | 1.1 | 1.3 | 1.5 | 1.8 | 1.9 | 2 | [10 empty] | 1.99e-07 | 1.26e-08 | -1.82e-11 | 4.96e-07 | 5.23e-10 | 2.17e-08 | 1 | 2 | 2 | 4 | 3 | 2 |  |  |  |  | 652 | 685 | 585 | 620 | 0.96 |  | 60 |  |  | 76 | 55 | 57 | 59 | 60 | 61 | 63 | 63 | 64 | 65 | 65 | 66 | 67 | 67 | 68 | 68 | 69 | 70 | 70 | 71 | 72 | 73 |  | 120 |  |  | 543 | 131 | 86.2 | 36.6 | 87.3 |  |  | 0.281 |  | 1.99 | 360/300 | 342/287 | -4.9 | 3.57 | [49 empty] | 0.861 | 0.943 | 0.985 | 0.996 | 0.999 | 0.999 | 0.999 | 0.999 | 0.999 | 0.999 | 0.999 | 0.999 | 0.999 | 0.999 | 0.999 | 0.999 | 0.999 | 0.999 | 0.999 | 0.999 | 0.999 | 0.999 | 0.995 | 0.992 | 0.989 | 0.986 | 0.979 | 0.962 | 0.929 | 0.887 | 0.825 | 0.73 | 0.599 | 0.443 | 0.286 |  | 0.741 | 0.889 | 0.97 | 0.992 | 0.998 | 0.998 | 0.998 | 0.998 | 0.998 | 0.998 | 0.998 | 0.998 | 0.998 | 0.998 | 0.998 | 0.998 | 0.998 | 0.998 | 0.998 | 0.998 | 0.998 | 0.998 | 0.99 | 0.984 | 0.978 | 0.972 | 0.958 | 0.925 | 0.863 | 0.787 | 0.681 | 0.533 | 0.359 | 0.196 | 0.082 |  | PG RP | 10 | C
217 | S-ZK9A | 620603 |  | 60.34 |  | 60.1 |  |  |  | 1.5888 | 1.5948 | 1.6013 | 1.6069 | 1.6079 | 1.6087 |  | 1.6117 | 1.6137 | 1.6155 | 1.6173 | 1.6178 | 1.6182 | 1.6203 | 1.6204 | 1.6229 | 1.6276 | 1.6281 | 1.6331 | 1.6377 | 1.6455 | [21 empty] | 2.5863 | -0.011948 | 0.013774 | 0.00054911 | -4.521e-05 | 2.4454e-06 | [6 empty] | 0.3054 | 0.2383 | 0.5398 | 0.2548 | 0.2364 | 0.4796 | -0.0007 | -0.0035 | 0.003 | -0.0015 | 1.8 | 1.9 | 1.9 | 2 | 2 | 2.1 | 2.2 | 2.2 | 2.4 | 2.5 | 2.5 | 2.1 | 2.2 | 2.2 | 2.3 | 2.3 | 2.3 | 2.3 | 2.5 | 2.6 | 2.6 | 2.6 | 2.2 | 2.2 | 2.3 | 2.4 | 2.4 | 2.5 | 2.5 | 2.5 | 2.6 | 2.7 | 2.7 | 2.2 | 2.2 | 2.3 | 2.4 | 2.4 | 2.5 | 2.5 | 2.5 | 2.6 | 2.7 | 2.7 | 2.2 | 2.3 | 2.4 | 2.4 | 2.4 | 2.5 | 2.6 | 2.6 | 2.7 | 2.7 | 2.7 | 2.4 | 2.4 | 2.5 | 2.5 | 2.6 | 2.6 | 2.7 | 2.8 | 2.8 | 2.8 | 2.9 | 2.5 | 2.6 | 2.7 | 2.7 | 2.7 | 2.8 | 2.9 | 3 | 3 | 3.2 | 3.3 | 2.6 | 2.6 | 2.7 | 2.8 | 2.8 | 3 | 3 | 3.2 | 3.3 | 3.3 | 3.5 | 2.6 | 2.7 | 2.8 | 2.8 | 2.9 | 3.1 | 3.2 | 3.4 | 3.5 | 3.5 | 3.7 | 2.7 | 2.7 | 2.8 | 2.9 | 2.9 | 3.1 | 3.3 | 3.6 | 3.6 | 3.7 | 3.9 | -0.4 | 0.1 | 0.5 | 0.8 | 1 | 1.3 | 1.5 | 1.6 | 1.8 | 1.9 | 2 | [10 empty] | 7.48e-07 | 1.25e-08 | -2.5e-11 | 4.11e-07 | 7.77e-10 | 0.0784 | 1 | 2 | 2 | 4 | 3 | 2 |  |  |  |  | 663 | 695 | 600 | 640 | 1.02 |  | 64 |  |  | 75 | 56 | 59 | 61 | 62 | 63 | 64 | 64 | 65 | 65 | 66 | 66 | 67 | 67 | 68 | 68 | 69 | 70 | 71 | 72 | 73 | 74 |  | 125 |  |  | 550 | 105 | 89.5 | 34.5 | 87 |  |  | 0.297 |  | 1.82 | 345/285 | 334/284 | -2 | 3.55 | [49 empty] | 0.864 | 0.944 | 0.995 | 0.999 | 0.999 | 0.999 | 0.999 | 0.999 | 0.999 | 0.999 | 0.999 | 0.999 | 0.999 | 0.999 | 0.999 | 0.999 | 0.999 | 0.999 | 0.999 | 0.999 | 0.999 | 0.999 | 0.998 | 0.997 | 0.996 | 0.993 | 0.988 | 0.978 | 0.959 | 0.925 | 0.866 | 0.771 | 0.62 | 0.411 |  |  | 0.746 | 0.891 | 0.99 | 0.998 | 0.998 | 0.998 | 0.998 | 0.998 | 0.998 | 0.998 | 0.998 | 0.998 | 0.998 | 0.998 | 0.998 | 0.998 | 0.998 | 0.998 | 0.998 | 0.998 | 0.998 | 0.998 | 0.996 | 0.994 | 0.992 | 0.987 | 0.977 | 0.957 | 0.919 | 0.855 | 0.75 | 0.594 | 0.385 | 0.169 |  |  | PG RP | 11 | MA
218 | S-ZK10 | 622567 |  | 56.71 |  | 56.38 |  |  |  | 1.5923 | 1.5975 | 1.6032 | 1.6083 | 1.6092 | 1.61 |  | 1.613 | 1.615 | 1.6169 | 1.6188 | 1.6193 | 1.6198 | 1.622 | 1.6221 | 1.6247 | 1.6297 | 1.6304 | 1.6358 | 1.6407 | 1.6493 | [21 empty] | 2.5874 | -0.010101 | 0.014967 | 0.00056892 | -4.4018e-05 | 2.6401e-06 | [6 empty] | 0.3036 | 0.237 | 0.5479 | 0.2536 | 0.2347 | 0.4856 | 0.0005 | -0.0015 | -0.0155 | -0.0078 | 1.3 | 1.3 | 1.3 | 1.3 | 1.3 | 1.5 | 1.6 | 1.6 | 1.6 | 1.7 | 1.7 | 1.5 | 1.5 | 1.5 | 1.5 | 1.6 | 1.7 | 1.8 | 1.9 | 1.9 | 1.9 | 1.9 | 1.7 | 1.7 | 1.7 | 1.7 | 1.8 | 1.8 | 1.9 | 2 | 2 | 2 | 2.1 | 1.8 | 1.8 | 1.8 | 1.8 | 1.9 | 1.9 | 2 | 2.1 | 2.1 | 2.2 | 2.2 | 1.9 | 1.9 | 2 | 2 | 2 | 2 | 2.1 | 2.2 | 2.2 | 2.3 | 2.3 | 2 | 2.1 | 2.1 | 2.1 | 2.2 | 2.2 | 2.3 | 2.4 | 2.4 | 2.4 | 2.5 | 2.1 | 2.2 | 2.3 | 2.3 | 2.4 | 2.4 | 2.6 | 2.7 | 2.8 | 2.8 | 2.9 | 2.5 | 2.6 | 2.6 | 2.6 | 2.7 | 2.8 | 2.8 | 2.9 | 3 | 3 | 3.1 | 2.6 | 2.7 | 2.7 | 2.7 | 2.8 | 2.8 | 2.9 | 3 | 3.1 | 3.1 | 3.2 | 3 | 3.2 | 3.2 | 3.2 | 3.3 | 3.4 | 3.6 | 3.7 | 3.8 | 3.8 | 4 | -0.7 | -0.3 | 0.1 | 0.4 | 0.6 | 0.8 | 1 | 1.2 | 1.3 | 1.5 | 1.6 | [10 empty] | -7.55e-07 | 1.29e-08 | -2.51e-11 | 5.33e-07 | 3.07e-10 | 0.248 | 1 | 3 | 1 | 4 | 2 | 1 |  |  |  |  | 664 | 704 | 597 | 635 | 0.94 |  | 64 |  |  | 78 | 55 | 57 | 58 | 59 | 60 | 61 | 62 | 63 | 64 | 65 | 65 | 66 | 67 | 68 | 69 | 69 | 70 | 71 | 72 | 73 | 74 |  | 120 |  |  | 528 | 147 | 79.5 | 31.9 | 75 |  |  | 0.248 |  | 1.8 | 365/320 | 353/322 | -1 | 3.63 | [49 empty] | 0.912 | 0.962 | 0.995 | 0.999 | 0.999 | 0.999 | 0.999 | 0.999 | 0.999 | 0.999 | 0.999 | 0.999 | 0.999 | 0.999 | 0.999 | 0.999 | 0.999 | 0.999 | 0.999 | 0.999 | 0.999 | 0.999 | 0.997 | 0.995 | 0.99 | 0.983 | 0.969 | 0.933 | 0.867 | 0.73 | 0.473 | 0.154 |  |  |  |  | 0.832 | 0.925 | 0.99 | 0.998 | 0.998 | 0.998 | 0.998 | 0.998 | 0.998 | 0.998 | 0.998 | 0.998 | 0.998 | 0.998 | 0.998 | 0.998 | 0.998 | 0.998 | 0.998 | 0.998 | 0.998 | 0.998 | 0.995 | 0.992 | 0.984 | 0.968 | 0.941 | 0.876 | 0.757 | 0.537 | 0.228 | 0.027 |  |  |  |  | PG RP | 17.5 | A
219 | S-ZK10N | 623570 |  | 56.98 |  | 56.74 |  |  |  | 1.593 | 1.5982 | 1.6039 | 1.6091 | 1.61 | 1.6107 |  | 1.6137 | 1.6157 | 1.6176 | 1.6195 | 1.62 | 1.6205 | 1.6227 | 1.6228 | 1.6254 | 1.6304 | 1.631 | 1.6364 | 1.6414 | 1.6499 | [21 empty] | 2.5902 | -0.01021 | 0.014621 | 0.00069238 | -6.6617e-05 | 4.0379e-06 | [6 empty] | 0.3037 | 0.2388 | 0.5462 | 0.2522 | 0.2368 | 0.4853 | -0.0004 | -0.0028 | -0.0167 | -0.0093 | 2 | 2.1 | 2.1 | 2.1 | 2.1 | 2.1 | 2.2 | 2.3 | 2.4 | 2.4 | 2.5 | 2.2 | 2.2 | 2.3 | 2.3 | 2.3 | 2.4 | 2.5 | 2.6 | 2.7 | 2.7 | 2.8 | 2.3 | 2.3 | 2.3 | 2.4 | 2.5 | 2.6 | 2.6 | 2.7 | 2.8 | 2.9 | 2.9 | 2.3 | 2.3 | 2.3 | 2.4 | 2.5 | 2.6 | 2.7 | 2.8 | 2.9 | 2.9 | 3 | 2.4 | 2.4 | 2.4 | 2.5 | 2.6 | 2.7 | 2.8 | 2.9 | 3 | 3 | 3.1 | 2.5 | 2.5 | 2.5 | 2.6 | 2.7 | 2.8 | 3 | 3 | 3.1 | 3.1 | 3.3 | 2.7 | 2.7 | 2.7 | 2.8 | 2.9 | 2.9 | 3 | 3.1 | 3.2 | 3.2 | 3.4 | 3 | 3 | 3.1 | 3.2 | 3.2 | 3.4 | 3.4 | 3.5 | 3.6 | 3.6 | 3.7 | 3.1 | 3.1 | 3.1 | 3.2 | 3.3 | 3.4 | 3.4 | 3.5 | 3.6 | 3.6 | 3.7 | 3.2 | 3.3 | 3.4 | 3.5 | 3.6 | 3.7 | 3.7 | 3.8 | 3.8 | 3.8 | 4 | -0.2 | 0.2 | 0.5 | 0.9 | 1.2 | 1.5 | 1.7 | 1.9 | 2.1 | 2.2 | 2.4 | [10 empty] | 6.89e-07 | 1.42e-08 | -2.56e-11 | 3.07e-10 | 1.53e-10 | 0.141 | 1 | 3 | 1 | 4 | 2 | 2 |  |  |  |  | 661 | 705 | 595 | 638 | 0.8 |  | 66 |  |  | 80 | 57 | 59 | 61 | 62 | 62 | 63 | 64 | 64 | 65 | 66 | 67 | 67 | 68 | 69 | 70 | 71 | 72 | 73 | 74 | 76 | 77 |  | 120 |  |  | 521 | 153 | 81.9 | 32.4 | 61.7 |  |  | 0.265 |  | 1.88 | 360/320 | 353/320 | -0.7 | 3.64 | [49 empty] | 0.914 | 0.963 | 0.996 | 0.999 | 0.999 | 0.999 | 0.999 | 0.999 | 0.999 | 0.999 | 0.999 | 0.999 | 0.999 | 0.999 | 0.999 | 0.999 | 0.999 | 0.999 | 0.999 | 0.999 | 0.999 | 0.999 | 0.997 | 0.994 | 0.991 | 0.986 | 0.971 | 0.942 | 0.86 | 0.74 | 0.515 | 0.221 |  |  |  |  | 0.825 | 0.923 | 0.984 | 0.998 | 0.998 | 0.998 | 0.998 | 0.998 | 0.998 | 0.998 | 0.998 | 0.998 | 0.998 | 0.998 | 0.998 | 0.998 | 0.998 | 0.998 | 0.998 | 0.998 | 0.998 | 0.998 | 0.995 | 0.992 | 0.981 | 0.972 | 0.943 | 0.888 | 0.74 | 0.547 | 0.265 | 0.049 |  |  |  |  | PG RP | 17.5 | MA
220 | S-ZK11 | 639555 |  | 55.45 |  | 55.18 |  |  |  | 1.608 | 1.6133 | 1.619 | 1.6242 | 1.6251 | 1.6259 |  | 1.629 | 1.6311 | 1.6331 | 1.635 | 1.6356 | 1.6361 | 1.6384 | 1.6385 | 1.6413 | 1.6466 | 1.6472 | 1.6529 | 1.6582 | 1.6672 | [21 empty] | 2.6382 | -0.010247 | 0.015898 | 0.00057797 | -3.9022e-05 | 2.3583e-06 | [6 empty] | 0.3031 | 0.2388 | 0.5505 | 0.2521 | 0.2366 | 0.4888 | -0.0011 | -0.001 | -0.0169 | -0.0081 | 1.3 | 1.3 | 1.3 | 1.3 | 1.3 | 1.5 | 1.5 | 1.5 | 1.6 | 1.8 | 1.8 | 1.5 | 1.5 | 1.5 | 1.5 | 1.5 | 1.7 | 1.8 | 1.9 | 1.9 | 1.9 | 1.9 | 1.7 | 1.7 | 1.7 | 1.7 | 1.8 | 1.7 | 1.8 | 1.9 | 1.9 | 1.9 | 2 | 1.8 | 1.8 | 1.8 | 1.8 | 1.9 | 1.9 | 1.9 | 1.9 | 1.9 | 2 | 2 | 1.9 | 1.9 | 2 | 2 | 2 | 2 | 2 | 2 | 2 | 2.1 | 2.1 | 1.9 | 2 | 2 | 2 | 2 | 2.1 | 2.2 | 2.2 | 2.2 | 2.3 | 2.3 | 2.1 | 2.2 | 2.3 | 2.4 | 2.4 | 2.4 | 2.4 | 2.5 | 2.7 | 2.7 | 2.7 | 2.3 | 2.5 | 2.6 | 2.7 | 2.7 | 2.7 | 2.7 | 2.8 | 2.9 | 2.9 | 3 | 2.5 | 2.7 | 2.7 | 2.8 | 2.8 | 2.8 | 2.8 | 2.9 | 3 | 3 | 3.1 | 2.9 | 2.9 | 2.9 | 3 | 3.1 | 3.1 | 3.1 | 3.3 | 3.4 | 3.4 | 3.4 | -0.7 | -0.3 | 0.1 | 0.4 | 0.6 | 0.7 | 0.9 | 1 | 1.1 | 1.3 | 1.4 | [10 empty] | -8.12e-07 | 1.25e-08 | -2.55e-11 | 5.57e-07 | 2.06e-10 | 0.196 | 1 | 2 | 1 | 3 | 2 | 2 |  |  |  |  | 649 | 685 | 591 | 624 | 1.03 |  | 71 |  |  | 85 | 63 | 67 | 68 | 70 | 72 | 73 | 73 | 73 | 74 | 74 | 75 | 75 | 76 | 77 | 78 | 78 | 79 | 80 | 81 | 82 | 83 |  | 112 |  |  | 510 | 160 | 86.2 | 33 | 52.6 |  |  | 0.307 |  | 1.69 | 350/305 | 340/305 | -0.5 | 3.67 | [49 empty] | 0.903 | 0.95 | 0.987 | 0.994 | 0.999 | 0.999 | 0.999 | 0.999 | 0.999 | 0.999 | 0.999 | 0.999 | 0.999 | 0.999 | 0.999 | 0.999 | 0.999 | 0.999 | 0.999 | 0.999 | 0.999 | 0.999 | 0.997 | 0.995 | 0.993 | 0.991 | 0.985 | 0.97 | 0.944 | 0.895 | 0.799 | 0.622 | 0.348 |  |  |  | 0.815 | 0.903 | 0.974 | 0.989 | 0.998 | 0.998 | 0.998 | 0.998 | 0.998 | 0.998 | 0.998 | 0.998 | 0.998 | 0.998 | 0.998 | 0.998 | 0.998 | 0.998 | 0.998 | 0.998 | 0.998 | 0.998 | 0.994 | 0.99 | 0.985 | 0.979 | 0.968 | 0.94 | 0.892 | 0.801 | 0.639 | 0.388 | 0.123 |  |  |  | PG RP | 9.5 | MA
221 | S-ZK14 | 603606 |  | 60.6 |  | 60.35 |  |  |  | 1.5731 | 1.5787 | 1.5849 | 1.5901 | 1.5911 | 1.5918 |  | 1.5947 | 1.5966 | 1.5983 | 1.6001 | 1.6006 | 1.601 | 1.603 | 1.6031 | 1.6055 | 1.61 | 1.6106 | 1.6154 | 1.6199 | 1.6274 | [21 empty] | 2.5318 | -0.011053 | 0.013422 | 0.00042102 | -2.2491e-05 | 1.0167e-06 | [6 empty] | 0.3055 | 0.2381 | 0.5406 | 0.2542 | 0.2362 | 0.4804 | 0.0004 | -0.0023 | -0.0048 | -0.0052 | 2.6 | 2.7 | 2.7 | 2.8 | 2.8 | 3 | 3.1 | 3.2 | 3.3 | 3.5 | 3.5 | 2.7 | 2.7 | 2.8 | 2.9 | 2.9 | 3 | 3.2 | 3.3 | 3.4 | 3.5 | 3.6 | 2.9 | 2.9 | 2.9 | 3.1 | 3.1 | 3.2 | 3.2 | 3.3 | 3.4 | 3.5 | 3.7 | 2.9 | 2.9 | 3 | 3.1 | 3.2 | 3.2 | 3.3 | 3.4 | 3.5 | 3.6 | 3.7 | 2.9 | 3 | 3 | 3.2 | 3.2 | 3.2 | 3.4 | 3.5 | 3.5 | 3.6 | 3.8 | 3 | 3.1 | 3.1 | 3.3 | 3.3 | 3.4 | 3.6 | 3.7 | 3.7 | 3.9 | 4.1 | 3.3 | 3.4 | 3.4 | 3.5 | 3.5 | 3.7 | 3.8 | 4.1 | 4.4 | 4.5 | 4.5 | 3.3 | 3.5 | 3.7 | 3.7 | 3.7 | 3.8 | 3.9 | 4.1 | 4.3 | 4.4 | 4.6 | 3.3 | 3.5 | 3.7 | 3.7 | 3.7 | 3.9 | 4 | 4.2 | 4.4 | 4.5 | 4.7 | 3.8 | 3.8 | 3.8 | 3.9 | 4 | 4.3 | 4.4 | 4.6 | 4.9 | 5 | 5.2 | 0.3 | 0.8 | 1.2 | 1.6 | 1.8 | 2 | 2.3 | 2.5 | 2.6 | 2.8 | 3.1 | [10 empty] | 2.35e-06 | 1.42e-08 | -1.91e-11 | 3.4e-07 | 4.95e-10 | 0.258 | 3 | 3 | 2 | 4 | 2 | 2 |  |  |  |  | 666 | 704 | 583 | 625 | 0.93 |  | 57 |  |  | 73 | 50 | 52 | 54 | 55 | 56 | 57 | 58 | 59 | 59 | 60 | 61 | 61 | 62 | 62 | 63 | 63 | 64 | 65 | 66 | 67 | 68 |  | 125 |  |  | 567 | 131 | 85.1 | 33.3 | 85.1 |  |  | 0.278 |  | 1.84 | 350/295 | 334/290 | -5 | 3.42 | [49 empty] | 0.879 | 0.939 | 0.983 | 0.993 | 0.999 | 0.999 | 0.999 | 0.999 | 0.999 | 0.999 | 0.999 | 0.999 | 0.999 | 0.999 | 0.999 | 0.999 | 0.999 | 0.999 | 0.999 | 0.999 | 0.999 | 0.999 | 0.997 | 0.996 | 0.994 | 0.992 | 0.985 | 0.976 | 0.954 | 0.919 | 0.862 | 0.762 | 0.615 | 0.419 | 0.21 |  | 0.774 | 0.88 | 0.967 | 0.984 | 0.996 | 0.997 | 0.998 | 0.998 | 0.998 | 0.998 | 0.998 | 0.998 | 0.998 | 0.998 | 0.998 | 0.998 | 0.998 | 0.998 | 0.998 | 0.998 | 0.998 | 0.998 | 0.995 | 0.995 | 0.99 | 0.985 | 0.976 | 0.957 | 0.916 | 0.852 | 0.747 | 0.588 | 0.385 | 0.18 | 0.05 |  | PG RP | 17.5 | A
222 | S-ZK20 | 617539 |  | 53.91 |  | 53.62 |  |  |  | 1.5888 | 1.5934 | 1.5984 | 1.6032 | 1.6041 | 1.6049 |  | 1.6078 | 1.6099 | 1.6118 | 1.6138 | 1.6143 | 1.6148 | 1.6171 | 1.6172 | 1.6199 | 1.6252 | 1.6259 | 1.6315 | 1.6368 | 1.6458 | [21 empty] | 2.5686 | -0.008743 | 0.01596 | 0.00049103 | -2.7733e-05 | 1.7206e-06 | [6 empty] | 0.3014 | 0.2385 | 0.5503 | 0.2508 | 0.2361 | 0.4878 | -0.0001 | -0.0037 | -0.0239 | -0.0109 | 1.9 | 2.1 | 2.1 | 2.3 | 2.4 | 2.5 | 2.6 | 2.7 | 2.9 | 3 | 3 | 2.2 | 2.3 | 2.3 | 2.4 | 2.6 | 2.7 | 2.9 | 3.1 | 3.2 | 3.3 | 3.4 | 2.4 | 2.4 | 2.5 | 2.5 | 2.7 | 2.9 | 3.1 | 3.3 | 3.4 | 3.5 | 3.6 | 2.5 | 2.5 | 2.6 | 2.6 | 2.8 | 2.9 | 3.1 | 3.3 | 3.5 | 3.6 | 3.6 | 2.6 | 2.6 | 2.7 | 2.7 | 2.8 | 3 | 3.2 | 3.4 | 3.5 | 3.6 | 3.7 | 2.9 | 3 | 3 | 3.1 | 3.2 | 3.4 | 3.7 | 4 | 4.2 | 4.3 | 4.4 | 3.3 | 3.5 | 3.6 | 3.6 | 3.8 | 4 | 4.2 | 4.5 | 4.7 | 4.8 | 5 | 3.7 | 3.8 | 3.9 | 4 | 4.2 | 4.5 | 4.6 | 4.8 | 5 | 5.1 | 5.3 | 3.8 | 3.9 | 4 | 4.1 | 4.3 | 4.6 | 4.8 | 4.9 | 5.1 | 5.2 | 5.3 | 4.5 | 4.6 | 4.7 | 4.9 | 4.9 | 5.1 | 5.3 | 5.5 | 5.6 | 5.7 | 5.8 | 0 | 0.4 | 0.8 | 1.1 | 1.4 | 1.8 | 2.1 | 2.4 | 2.6 | 2.8 | 3 | [10 empty] | 4.73e-07 | 1.71e-08 | -2.2e-11 | 8.83e-07 | 2.84e-10 | 0.217 | 1 | 3 | 1 | 3 | 2 | 2 |  |  |  |  | 555 | 592 | 501 | 535 | 0.85 |  | 87 |  |  | 99 | 77 | 79 | 81 | 82 | 82 | 83 | 84 | 85 | 85 | 86 | 86 | 87 | 88 | 89 | 91 | 92 | 93 | 93 | 95 | 97 | 98 |  | 90 |  |  | 525 | 158 | 76.6 | 30.9 | 56.6 |  |  | 0.241 |  | 2.06 | 350/295 | 337/290 | -11.8 | 3.6 | [49 empty] | 0.911 | 0.957 | 0.987 | 0.995 | 0.999 | 0.999 | 0.999 | 0.999 | 0.999 | 0.999 | 0.999 | 0.999 | 0.999 | 0.999 | 0.999 | 0.999 | 0.999 | 0.999 | 0.999 | 0.999 | 0.999 | 0.999 | 0.998 | 0.997 | 0.996 | 0.994 | 0.988 | 0.977 | 0.954 | 0.907 | 0.83 | 0.711 | 0.551 | 0.371 | 0.209 | 0.093 | 0.83 | 0.916 | 0.974 | 0.99 | 0.998 | 0.998 | 0.998 | 0.998 | 0.998 | 0.998 | 0.998 | 0.998 | 0.998 | 0.998 | 0.998 | 0.998 | 0.998 | 0.998 | 0.998 | 0.998 | 0.998 | 0.998 | 0.996 | 0.994 | 0.992 | 0.989 | 0.976 | 0.952 | 0.905 | 0.821 | 0.689 | 0.508 | 0.307 | 0.141 | 0.046 | 0.011 | PG RP | 17.5 | B
223 | S-ZK21 | 623581 |  | 58.12 |  | 57.87 |  |  |  | 1.5923 | 1.5979 | 1.604 | 1.6093 | 1.6103 | 1.611 |  | 1.614 | 1.616 | 1.6179 | 1.6197 | 1.6202 | 1.6207 | 1.6229 | 1.623 | 1.6256 | 1.6304 | 1.6311 | 1.6363 | 1.6411 | 1.6495 | [21 empty] | 2.5925 | -0.011013 | 0.01389 | 0.00082137 | -8.8408e-05 | 5.1995e-06 | [6 empty] | 0.3041 | 0.2388 | 0.5448 | 0.2535 | 0.2368 | 0.4839 | -0.001 | -0.0022 | -0.0101 | -0.0063 | 1.9 | 1.9 | 1.9 | 1.9 | 2 | 2.1 | 2.1 | 2.3 | 2.4 | 2.4 | 2.5 | 2.1 | 2.1 | 2.1 | 2.1 | 2.2 | 2.3 | 2.3 | 2.5 | 2.6 | 2.7 | 2.8 | 2.2 | 2.2 | 2.2 | 2.3 | 2.3 | 2.4 | 2.5 | 2.7 | 2.8 | 2.9 | 3 | 2.2 | 2.2 | 2.2 | 2.3 | 2.3 | 2.4 | 2.5 | 2.7 | 2.8 | 2.9 | 3.1 | 2.3 | 2.3 | 2.3 | 2.4 | 2.4 | 2.5 | 2.6 | 2.7 | 2.8 | 2.9 | 3.1 | 2.4 | 2.4 | 2.4 | 2.4 | 2.5 | 2.6 | 2.7 | 2.9 | 3.1 | 3.2 | 3.4 | 2.5 | 2.5 | 2.5 | 2.6 | 2.7 | 2.7 | 2.9 | 3.1 | 3.3 | 3.5 | 3.6 | 2.8 | 2.8 | 2.8 | 2.9 | 3 | 3.1 | 3.2 | 3.4 | 3.5 | 3.6 | 3.7 | 2.8 | 2.8 | 2.8 | 2.9 | 3 | 3.1 | 3.2 | 3.4 | 3.5 | 3.7 | 3.8 | 3.1 | 3.2 | 3.1 | 3.2 | 3.3 | 3.5 | 3.7 | 3.9 | 4 | 4.2 | 4.3 | -0.3 | 0.1 | 0.4 | 0.8 | 1 | 1.3 | 1.5 | 1.7 | 1.9 | 2.1 | 2.4 | [10 empty] | 5.19e-07 | 1.33e-08 | -1.46e-11 | 4.16e-07 | 4.9e-10 | 0.214 | 3 | 3 | 2 | 4 | 2 | 2 |  |  |  |  | 664 | 706 | 605 | 651 | 0.76 |  | 67 |  |  | 79 | 61 | 63 | 65 | 66 | 66 | 67 | 67 | 68 | 68 | 69 | 69 | 70 | 70 | 70 | 71 | 71 | 72 | 73 | 74 | 75 | 76 |  | 130 |  |  | 551 | 138 | 85.3 | 33.3 | 87.1 |  |  | 0.279 |  | 1.81 | 360/320 | 350/323 | -0.8 | 3.61 | [49 empty] | 0.882 | 0.948 | 0.98 | 0.988 | 0.999 | 0.999 | 0.999 | 0.999 | 0.999 | 0.999 | 0.999 | 0.999 | 0.999 | 0.999 | 0.999 | 0.999 | 0.999 | 0.999 | 0.999 | 0.999 | 0.999 | 0.999 | 0.996 | 0.992 | 0.988 | 0.982 | 0.962 | 0.924 | 0.85 | 0.698 | 0.421 | 0.071 |  |  |  |  | 0.778 | 0.899 | 0.96 | 0.976 | 0.998 | 0.998 | 0.998 | 0.998 | 0.998 | 0.998 | 0.998 | 0.998 | 0.998 | 0.998 | 0.998 | 0.998 | 0.998 | 0.998 | 0.998 | 0.998 | 0.998 | 0.998 | 0.992 | 0.985 | 0.976 | 0.965 | 0.926 | 0.854 | 0.723 | 0.487 | 0.177 | 0.005 |  |  |  |  | PG RP | 19 | MA
224 | S-ZK50 | 607567 |  | 56.65 |  | 56.38 |  |  |  | 1.5793 | 1.584 | 1.5893 | 1.594 | 1.5949 | 1.5956 |  | 1.5985 | 1.6005 | 1.6023 | 1.6041 | 1.6046 | 1.6051 | 1.6073 | 1.6074 | 1.6099 | 1.6149 | 1.6155 | 1.6207 | 1.6256 | 1.6339 | [21 empty] | 2.5405 | -0.0090554 | 0.014962 | 0.00039239 | -1.5154e-05 | 7.7634e-07 | [6 empty] | 0.3022 | 0.2388 | 0.5475 | 0.2523 | 0.2366 | 0.4862 | 0 | -0.002 | -0.0218 | -0.0103 | 0.9 | 0.9 | 0.9 | 0.8 | 0.8 | 0.9 | 0.9 | 1 | 1.1 | 1.3 | 1.3 | 1.1 | 1.1 | 1 | 1 | 1.1 | 1.1 | 1.2 | 1.3 | 1.4 | 1.4 | 1.5 | 1.2 | 1.2 | 1.2 | 1.1 | 1.2 | 1.3 | 1.4 | 1.5 | 1.6 | 1.7 | 1.8 | 1.2 | 1.2 | 1.2 | 1.2 | 1.3 | 1.3 | 1.4 | 1.5 | 1.6 | 1.7 | 1.8 | 1.3 | 1.3 | 1.2 | 1.2 | 1.3 | 1.3 | 1.5 | 1.5 | 1.6 | 1.7 | 1.9 | 1.3 | 1.3 | 1.3 | 1.2 | 1.3 | 1.3 | 1.5 | 1.5 | 1.6 | 1.8 | 1.9 | 1.5 | 1.6 | 1.6 | 1.6 | 1.7 | 1.7 | 1.9 | 2 | 2.1 | 2.3 | 2.3 | 1.8 | 1.8 | 1.8 | 1.8 | 1.9 | 1.9 | 2 | 2.1 | 2.3 | 2.4 | 2.6 | 1.8 | 1.9 | 1.9 | 1.9 | 1.9 | 1.9 | 2.1 | 2.1 | 2.4 | 2.5 | 2.7 | 2.2 | 2.3 | 2.3 | 2.3 | 2.3 | 2.4 | 2.5 | 2.7 | 2.8 | 3 | 3.1 | -1.3 | -0.9 | -0.7 | -0.4 | -0.1 | 0.1 | 0.4 | 0.5 | 0.7 | 0.9 | 1.2 | [10 empty] | -1.74e-06 | 1.22e-08 | -1.24e-11 | 4.12e-07 | 3.48e-10 | 0.252 | 1 | 3 | 1 | 3 | 2 | 2 |  |  |  |  | 594 | 637 | 532 | 570 | 0.87 |  | 80 |  |  | 95 | 72 | 75 | 77 | 78 | 79 | 80 | 80 | 81 | 82 | 82 | 83 | 84 | 85 | 86 | 89 | 90 | 91 | 92 | 94 | 96 | 97 |  | 100 |  |  | 489 | 210 | 83.7 | 31.5 | 83.9 |  |  | 0.328 |  | 1.77 | 350/295 | 335/292 | -10 | 3.47 | [49 empty] | 0.917 | 0.952 | 0.983 | 0.993 | 0.999 | 0.999 | 0.999 | 0.999 | 0.999 | 0.999 | 0.999 | 0.999 | 0.999 | 0.999 | 0.999 | 0.999 | 0.999 | 0.999 | 0.999 | 0.999 | 0.999 | 0.999 | 0.997 | 0.995 | 0.992 | 0.99 | 0.983 | 0.971 | 0.948 | 0.903 | 0.824 | 0.698 | 0.515 | 0.312 | 0.145 |  | 0.841 | 0.904 | 0.966 | 0.986 | 0.998 | 0.998 | 0.998 | 0.998 | 0.998 | 0.998 | 0.998 | 0.998 | 0.998 | 0.998 | 0.998 | 0.998 | 0.998 | 0.998 | 0.998 | 0.998 | 0.998 | 0.998 | 0.995 | 0.991 | 0.986 | 0.981 | 0.968 | 0.944 | 0.898 | 0.813 | 0.673 | 0.482 | 0.262 | 0.095 | 0.021 |  | PG RP | 21 | A
225 | S-LaK1 | 660574 |  | 57.35 |  | 57.13 |  |  |  | 1.6265 | 1.6325 | 1.639 | 1.6447 | 1.6458 | 1.6466 |  | 1.6498 | 1.652 | 1.654 | 1.656 | 1.6565 | 1.6571 | 1.6594 | 1.6595 | 1.6622 | 1.6675 | 1.6681 | 1.6738 | 1.679 | 1.6878 | [21 empty] | 2.7073 | -0.012006 | 0.016405 | 0.00041703 | -1.4317e-05 | 7.787e-07 | [6 empty] | 0.3043 | 0.2383 | 0.5443 | 0.2545 | 0.2364 | 0.4848 | -0.0012 | -0.004 | -0.0006 | -0.0015 | 1.6 | 1.7 | 1.6 | 1.6 | 1.6 | 1.6 | 1.8 | 1.9 | 1.9 | 2 | 2.1 | 1.9 | 1.9 | 1.9 | 1.9 | 1.9 | 2 | 2.1 | 2.1 | 2.2 | 2.3 | 2.4 | 2.1 | 2 | 2.1 | 2.1 | 2.1 | 2.2 | 2.2 | 2.2 | 2.3 | 2.4 | 2.5 | 2.1 | 2 | 2.1 | 2.2 | 2.1 | 2.2 | 2.2 | 2.2 | 2.3 | 2.4 | 2.5 | 2.1 | 2 | 2.1 | 2.2 | 2.1 | 2.2 | 2.2 | 2.2 | 2.3 | 2.4 | 2.5 | 2.2 | 2.1 | 2.2 | 2.2 | 2.1 | 2.3 | 2.4 | 2.4 | 2.5 | 2.6 | 2.7 | 2.3 | 2.3 | 2.3 | 2.3 | 2.4 | 2.4 | 2.5 | 2.5 | 2.6 | 2.7 | 2.8 | 2.5 | 2.6 | 2.6 | 2.6 | 2.7 | 2.7 | 2.7 | 2.8 | 2.9 | 3 | 3.1 | 2.6 | 2.7 | 2.7 | 2.7 | 2.8 | 2.8 | 2.9 | 2.9 | 3 | 3.1 | 3.2 | 3 | 3 | 3 | 3.1 | 3.1 | 3.2 | 3.3 | 3.4 | 3.5 | 3.6 | 3.7 | -0.6 | -0.2 | 0.2 | 0.5 | 0.7 | 0.9 | 1.1 | 1.2 | 1.4 | 1.6 | 1.8 | [10 empty] | 1.09e-07 | 1.22e-08 | -1.85e-11 | 2.95e-07 | 1.37e-10 | 0.281 | 1 | 1 | 3 | 4 | 1 | 3 |  |  |  |  | 651 | 685 | 588 | 617 | 0.82 |  | 65 |  |  | 81 | 59 | 61 | 63 | 64 | 64 | 65 | 65 | 66 | 67 | 67 | 67 | 68 | 68 | 69 | 70 | 71 | 72 | 73 | 74 | 75 | 76 |  | 135 |  |  | 581 | 112 | 90.9 | 35.7 | 84.8 |  |  | 0.273 |  | 1.5 | 350/270 | 334/272 | -2.8 | 3.64 | [49 empty] | 0.873 | 0.954 | 0.993 | 0.999 | 0.999 | 0.999 | 0.999 | 0.999 | 0.999 | 0.999 | 0.999 | 0.999 | 0.999 | 0.999 | 0.999 | 0.999 | 0.999 | 0.999 | 0.999 | 0.999 | 0.999 | 0.999 | 0.997 | 0.995 | 0.993 | 0.99 | 0.981 | 0.968 | 0.95 | 0.918 | 0.868 | 0.796 | 0.697 | 0.581 | 0.46 | 0.343 | 0.762 | 0.91 | 0.986 | 0.998 | 0.998 | 0.998 | 0.998 | 0.998 | 0.998 | 0.998 | 0.998 | 0.998 | 0.998 | 0.998 | 0.998 | 0.998 | 0.998 | 0.998 | 0.998 | 0.998 | 0.998 | 0.998 | 0.995 | 0.992 | 0.987 | 0.981 | 0.97 | 0.947 | 0.91 | 0.852 | 0.762 | 0.641 | 0.495 | 0.346 | 0.217 | 0.122 | PG RP | 42.5 | A
226 | S-LaK2 | 691547 |  | 54.7 |  | 54.48 |  |  |  | 1.6533 | 1.6604 | 1.6681 | 1.6747 | 1.6759 | 1.6768 |  | 1.6804 | 1.6828 | 1.685 | 1.6871 | 1.6878 | 1.6883 | 1.6909 | 1.691 | 1.694 | 1.6998 | 1.7005 | 1.7067 | 1.7124 | 1.7221 | [21 empty] | 2.8096 | -0.014667 | 0.016884 | 0.00091682 | -7.9719e-05 | 4.1977e-06 | [6 empty] | 0.3048 | 0.2383 | 0.5438 | 0.2543 | 0.2363 | 0.4828 | -0.0033 | -0.0089 | 0.0133 | 0.0034 | 3 | 3.1 | 3.2 | 3.2 | 3.2 | 3.5 | 3.5 | 3.7 | 3.8 | 3.9 | 4 | 3.1 | 3.4 | 3.5 | 3.6 | 3.8 | 3.9 | 3.9 | 3.8 | 4 | 4.2 | 4.2 | 3.3 | 3.5 | 3.5 | 3.7 | 3.8 | 3.9 | 3.9 | 3.9 | 4.1 | 4.3 | 4.3 | 3.4 | 3.6 | 3.6 | 3.7 | 3.8 | 3.9 | 3.9 | 3.9 | 4.1 | 4.3 | 4.4 | 3.5 | 3.6 | 3.7 | 3.9 | 3.9 | 4 | 4.1 | 4.1 | 4.4 | 4.4 | 4.6 | 3.6 | 3.8 | 3.8 | 4 | 4.1 | 4.1 | 4.2 | 4.4 | 4.4 | 4.4 | 4.6 | 3.7 | 3.9 | 3.9 | 4.1 | 4.1 | 4.3 | 4.4 | 4.5 | 4.5 | 4.6 | 4.7 | 3.9 | 4.1 | 4.2 | 4.3 | 4.6 | 4.6 | 4.6 | 4.8 | 4.8 | 4.8 | 4.9 | 4 | 4.1 | 4.2 | 4.3 | 4.6 | 4.6 | 4.6 | 4.8 | 4.8 | 4.8 | 5 | 4.2 | 4.4 | 4.6 | 4.8 | 4.9 | 4.9 | 5.1 | 5.2 | 5.2 | 5.3 | 5.3 | 0.8 | 1.3 | 1.7 | 2.2 | 2.4 | 2.7 | 3 | 3.1 | 3.5 | 3.6 | 3.8 | [10 empty] | 2.98e-06 | 1.59e-08 | -3.12e-11 | 4.05e-07 | -4.14e-11 | 0.183 | 1 | 3 | 1 | 3 | 1 | 3 |  |  |  |  | 630 | 661 | 585 | 602 | 0.94 |  | 57 |  |  | 73 | 52 | 54 | 56 | 57 | 57 | 58 | 58 | 59 | 59 | 59 | 60 | 60 | 61 | 61 | 62 | 62 | 63 | 64 | 64 | 65 | 66 |  | 150 |  |  | 528 | 94 | 107.4 | 41.7 | 92 |  |  | 0.287 |  | 1.96 | 360/290 | 335/287 | -0.8 | 3.63 | [49 empty] | 0.766 | 0.919 | 0.973 | 0.989 | 0.999 | 0.999 | 0.999 | 0.999 | 0.999 | 0.999 | 0.999 | 0.999 | 0.999 | 0.999 | 0.999 | 0.999 | 0.999 | 0.999 | 0.999 | 0.999 | 0.999 | 0.999 | 0.999 | 0.994 | 0.987 | 0.98 | 0.969 | 0.948 | 0.916 | 0.867 | 0.801 | 0.712 | 0.599 | 0.449 | 0.245 |  | 0.579 | 0.846 | 0.955 | 0.986 | 0.998 | 0.998 | 0.998 | 0.998 | 0.998 | 0.998 | 0.998 | 0.998 | 0.998 | 0.998 | 0.998 | 0.998 | 0.998 | 0.998 | 0.998 | 0.998 | 0.998 | 0.995 | 0.991 | 0.985 | 0.979 | 0.965 | 0.943 | 0.906 | 0.838 | 0.757 | 0.645 | 0.509 | 0.36 | 0.202 | 0.063 |  | PG RP | 42.5 | A
227 | S-LaK2H | 692545 |  | 54.54 |  | 54.29 |  |  |  | 1.6536 | 1.6609 | 1.6688 | 1.6756 | 1.6768 | 1.6778 |  | 1.6814 | 1.6838 | 1.6861 | 1.6883 | 1.6889 | 1.6894 | 1.692 | 1.6921 | 1.6951 | 1.701 | 1.7017 | 1.7078 | 1.7135 | 1.7233 | [21 empty] | 2.8128 | -0.015109 | 0.017332 | 0.00082933 | -7.2957e-05 | 4.1391e-06 | [6 empty] | 0.3026 | 0.2388 | 0.5414 | 0.2523 | 0.2366 | 0.4803 | -0.0015 | -0.0116 | 0.0246 | 0.0101 | 3.9 | 3.9 | 3.9 | 4 | 3.9 | 4.1 | 4.2 | 4.3 | 4.4 | 4.4 | 4.5 | 4.1 | 4.1 | 4.1 | 4.2 | 4.2 | 4.3 | 4.4 | 4.5 | 4.6 | 4.6 | 4.7 | 4.2 | 4.2 | 4.2 | 4.4 | 4.4 | 4.5 | 4.6 | 4.7 | 4.8 | 4.8 | 5 | 4.2 | 4.3 | 4.3 | 4.4 | 4.5 | 4.6 | 4.7 | 4.8 | 4.9 | 5 | 5.1 | 4.3 | 4.4 | 4.4 | 4.4 | 4.5 | 4.6 | 4.7 | 4.8 | 4.9 | 5 | 5.2 | 4.4 | 4.5 | 4.5 | 4.5 | 4.5 | 4.7 | 4.9 | 5.2 | 5.3 | 5.4 | 5.5 | 4.7 | 4.7 | 4.8 | 4.8 | 4.9 | 4.9 | 5 | 5.3 | 5.4 | 5.5 | 5.7 | 5.1 | 5.1 | 5.1 | 5.1 | 5.2 | 5.3 | 5.5 | 5.6 | 5.7 | 5.8 | 6 | 5.1 | 5.1 | 5.1 | 5.2 | 5.2 | 5.3 | 5.5 | 5.7 | 5.8 | 5.9 | 6.1 | 5.5 | 5.6 | 5.6 | 5.6 | 5.7 | 5.8 | 6.1 | 6.4 | 6.6 | 6.7 | 6.9 | 1.6 | 2.1 | 2.4 | 2.7 | 3 | 3.3 | 3.6 | 3.8 | 4 | 4.2 | 4.4 | [10 empty] | 4.09e-06 | 1.29e-08 | -1.66e-11 | 3.7e-07 | 3.58e-10 | 0.277 | 1 | 3 | 1 | 3 | 1 | 3 |  |  |  |  | 636 | 662 | 599 | 635 | 0.92 |  | 59 |  |  | 74 | 52 | 54 | 55 | 56 | 56 | 57 | 58 | 60 | 61 | 61 | 62 | 62 | 63 | 63 | 64 | 64 | 64 | 65 | 66 | 67 | 68 |  | 140 |  |  | 665 | 77 | 111.3 | 42 | 67.2 |  |  | 0.325 |  | 2 | 360/270 | 333/265 | -3.1 | 3.53 | [49 empty] | 0.754 | 0.915 | 0.98 | 0.99 | 0.999 | 0.999 | 0.999 | 0.999 | 0.999 | 0.999 | 0.999 | 0.999 | 0.999 | 0.999 | 0.999 | 0.999 | 0.999 | 0.999 | 0.999 | 0.999 | 0.999 | 0.997 | 0.995 | 0.993 | 0.991 | 0.987 | 0.98 | 0.964 | 0.943 | 0.91 | 0.862 | 0.8 | 0.724 | 0.638 | 0.542 | 0.433 | 0.568 | 0.837 | 0.96 | 0.98 | 0.998 | 0.998 | 0.998 | 0.998 | 0.998 | 0.998 | 0.998 | 0.998 | 0.998 | 0.998 | 0.998 | 0.998 | 0.998 | 0.998 | 0.998 | 0.998 | 0.998 | 0.995 | 0.991 | 0.986 | 0.981 | 0.973 | 0.959 | 0.928 | 0.889 | 0.828 | 0.744 | 0.639 | 0.523 | 0.406 | 0.295 | 0.189 | PG RP | 35 | MA
228 | S-LaK3 | 747510 |  | 50.95 |  | 50.72 |  |  |  | 1.706 | 1.7133 | 1.7213 | 1.7284 | 1.7296 | 1.7307 |  | 1.7347 | 1.7375 | 1.74 | 1.7425 | 1.7432 | 1.7439 | 1.7468 | 1.7469 | 1.7504 | 1.7572 | 1.758 | 1.7652 | 1.7719 | 1.7835 | [21 empty] | 2.9896 | -0.015385 | 0.02141 | 0.00073518 | -3.8079e-05 | 2.2905e-06 | [6 empty] | 0.3022 | 0.2381 | 0.5505 | 0.2521 | 0.2359 | 0.4894 | -0.0023 | -0.0085 | 0.0186 | 0.0087 | 1.8 | 2.2 | 2.9 | 3.1 | 3.7 | 4 | 4.5 | 4.7 | 5 | 5.1 | 5.3 | 2.1 | 2.4 | 3.1 | 3.5 | 4 | 4.2 | 4.7 | 4.8 | 5.1 | 5.3 | 5.5 | 2.3 | 2.7 | 3.2 | 3.7 | 4.3 | 4.5 | 4.8 | 5.1 | 5.2 | 5.5 | 5.6 | 2.3 | 2.7 | 3.2 | 3.7 | 4.3 | 4.5 | 4.8 | 5.2 | 5.3 | 5.6 | 5.8 | 2.4 | 2.8 | 3.3 | 3.8 | 4.4 | 4.6 | 4.9 | 5.3 | 5.4 | 5.7 | 6 | 2.6 | 3 | 3.4 | 4 | 4.5 | 4.8 | 5.1 | 5.5 | 5.6 | 5.9 | 6.3 | 3.1 | 3.4 | 4 | 4.7 | 4.7 | 5.3 | 5.3 | 5.8 | 6 | 6.3 | 6.6 | 3.4 | 3.8 | 4.4 | 4.9 | 5.1 | 5.5 | 5.8 | 6.3 | 6.5 | 6.7 | 6.8 | 3.4 | 3.9 | 4.5 | 5 | 5.1 | 5.5 | 5.9 | 6.4 | 6.5 | 6.7 | 6.9 | 3.8 | 4.3 | 4.7 | 5.4 | 5.8 | 6.1 | 6.4 | 6.7 | 7 | 7.2 | 7.5 | -0.4 | 0.4 | 1.3 | 2.1 | 2.9 | 3.3 | 3.7 | 4.2 | 4.5 | 4.8 | 5.2 | [10 empty] | 2.62e-06 | 2.82e-08 | -5.41e-11 | 5.36e-07 | -4.51e-11 | 0.224 | 1 | 1 | 1 | 3 | 1 | 2 |  |  |  |  | 674 | 695 | 603 | 641 | 0.8 |  | 53 |  |  | 66 | 49 | 51 | 53 | 54 | 54 | 54 | 55 | 56 | 56 | 56 | 57 | 57 | 57 | 58 | 58 | 59 | 59 | 60 | 61 | 62 | 63 |  | 165 |  |  | 769 | 50 | 120.3 | 45.3 | 96.2 |  |  | 0.328 |  | 1.56 | 370/300 | 332/264 | -0.4 | 4.1 | [49 empty] | 0.779 | 0.931 | 0.986 | 0.997 | 0.999 | 0.999 | 0.999 | 0.999 | 0.999 | 0.999 | 0.999 | 0.999 | 0.999 | 0.999 | 0.999 | 0.999 | 0.999 | 0.999 | 0.999 | 0.999 | 0.999 | 0.997 | 0.994 | 0.99 | 0.987 | 0.98 | 0.968 | 0.946 | 0.907 | 0.85 | 0.767 | 0.64 | 0.42 | 0.155 |  |  | 0.612 | 0.868 | 0.963 | 0.994 | 0.998 | 0.998 | 0.998 | 0.998 | 0.998 | 0.998 | 0.998 | 0.998 | 0.998 | 0.998 | 0.998 | 0.998 | 0.998 | 0.998 | 0.998 | 0.998 | 0.997 | 0.994 | 0.99 | 0.981 | 0.974 | 0.959 | 0.935 | 0.891 | 0.817 | 0.724 | 0.589 | 0.41 | 0.18 | 0.034 |  |  | PG RP | 75 | A
229 | S-LaK4L | 640602 |  | 60.2 |  | 60 |  |  |  | 1.6041 | 1.6114 | 1.6192 | 1.6256 | 1.6267 | 1.6276 |  | 1.6308 | 1.633 | 1.6349 | 1.6367 | 1.6373 | 1.6378 | 1.6399 | 1.64 | 1.6425 | 1.6474 | 1.648 | 1.653 | 1.6578 | 1.6657 | [21 empty] | 2.65 | -0.014673 | 0.013845 | 0.00070063 | -6.6225e-05 | 3.5361e-06 | [6 empty] | 0.3067 | 0.2389 | 0.5343 | 0.2559 | 0.2372 | 0.4744 | -0.0026 | -0.0093 | 0.0289 | 0.011 | 2.7 | 2.8 | 2.9 | 2.9 | 2.9 | 2.9 | 2.9 | 2.9 | 2.9 | 2.9 | 3 | 2.9 | 2.9 | 2.9 | 2.9 | 2.9 | 2.9 | 3 | 3 | 3.1 | 3.1 | 3.1 | 2.9 | 2.9 | 2.9 | 3 | 3 | 3.1 | 3.1 | 3.2 | 3.3 | 3.4 | 3.4 | 2.9 | 2.9 | 3 | 3 | 3.1 | 3.2 | 3.2 | 3.2 | 3.3 | 3.4 | 3.4 | 2.9 | 3 | 3.1 | 3.2 | 3.2 | 3.2 | 3.2 | 3.2 | 3.3 | 3.4 | 3.4 | 3.1 | 3.1 | 3.2 | 3.2 | 3.2 | 3.3 | 3.3 | 3.4 | 3.5 | 3.5 | 3.5 | 3.2 | 3.2 | 3.4 | 3.4 | 3.5 | 3.5 | 3.5 | 3.6 | 3.7 | 3.8 | 3.8 | 3.3 | 3.3 | 3.5 | 3.6 | 3.7 | 3.7 | 3.8 | 3.9 | 4 | 4.1 | 4.1 | 3.4 | 3.4 | 3.5 | 3.6 | 3.7 | 3.8 | 3.8 | 3.9 | 4 | 4.1 | 4.1 | 3.7 | 3.9 | 3.9 | 3.9 | 3.9 | 4 | 4.1 | 4.2 | 4.3 | 4.3 | 4.3 | 0.3 | 0.8 | 1.2 | 1.6 | 1.8 | 1.9 | 2.1 | 2.2 | 2.4 | 2.6 | 2.7 | [10 empty] | 2.19e-06 | 1.2e-08 | -2.68e-11 | 3.21e-07 | 4.86e-10 | 0.22 | 3 | 2 | 4 | 4 | 5 | 4 |  |  |  |  | 667 | 688 | 603 | 637 | 1.03 |  | 62 |  |  | 80 | 57 | 59 | 60 | 60 | 61 | 62 | 62 | 63 | 63 | 65 | 65 | 66 | 66 | 67 | 67 | 68 | 69 | 70 | 71 | 72 | 73 |  | 115 |  |  | 640 | 78 | 113.3 | 44 | 85.8 |  |  | 0.289 |  | 1.84 | 355/270 | 334/266 | -3.3 | 2.98 | [49 empty] | 0.777 | 0.926 | 0.985 | 0.999 | 0.999 | 0.999 | 0.999 | 0.999 | 0.999 | 0.999 | 0.999 | 0.999 | 0.999 | 0.999 | 0.999 | 0.999 | 0.999 | 0.999 | 0.999 | 0.998 | 0.997 | 0.995 | 0.993 | 0.991 | 0.989 | 0.986 | 0.979 | 0.965 | 0.941 | 0.906 | 0.858 | 0.791 | 0.706 | 0.612 | 0.514 | 0.419 | 0.604 | 0.857 | 0.97 | 0.998 | 0.998 | 0.998 | 0.998 | 0.998 | 0.998 | 0.998 | 0.998 | 0.998 | 0.998 | 0.998 | 0.998 | 0.998 | 0.998 | 0.998 | 0.998 | 0.996 | 0.993 | 0.99 | 0.987 | 0.984 | 0.977 | 0.971 | 0.956 | 0.931 | 0.883 | 0.823 | 0.736 | 0.628 | 0.505 | 0.38 | 0.271 | 0.183 | PG RP | 45 | MA
230 | S-LaK5A | 678555 |  | 55.52 |  | 55.26 |  |  |  | 1.6417 | 1.6485 | 1.6558 | 1.6621 | 1.6632 | 1.6642 |  | 1.6676 | 1.67 | 1.6721 | 1.6742 | 1.6748 | 1.6753 | 1.6778 | 1.6779 | 1.6808 | 1.6864 | 1.6871 | 1.693 | 1.6985 | 1.708 | [21 empty] | 2.7666 | -0.013766 | 0.016804 | 0.00070909 | -5.5266e-05 | 3.0245e-06 | [6 empty] | 0.303 | 0.2383 | 0.543 | 0.2525 | 0.2362 | 0.4822 | -0.001 | -0.0084 | 0.0131 | 0.0044 | 1.9 | 1.8 | 1.8 | 1.8 | 1.8 | 1.8 | 2 | 2 | 2.2 | 2.3 | 2.4 | 2.1 | 2 | 2 | 2.1 | 2 | 2.1 | 2.1 | 2.2 | 2.3 | 2.4 | 2.5 | 2.2 | 2.2 | 2.2 | 2.2 | 2.2 | 2.3 | 2.3 | 2.4 | 2.5 | 2.6 | 2.7 | 2.2 | 2.2 | 2.2 | 2.2 | 2.2 | 2.3 | 2.4 | 2.5 | 2.7 | 2.7 | 2.7 | 2.2 | 2.2 | 2.2 | 2.2 | 2.3 | 2.4 | 2.4 | 2.5 | 2.7 | 2.7 | 2.8 | 2.3 | 2.4 | 2.4 | 2.4 | 2.4 | 2.5 | 2.5 | 2.5 | 2.7 | 2.8 | 2.9 | 2.5 | 2.5 | 2.6 | 2.6 | 2.6 | 2.6 | 2.9 | 3 | 3.2 | 3.3 | 3.5 | 2.7 | 2.7 | 2.8 | 2.8 | 2.9 | 3 | 3.2 | 3.3 | 3.4 | 3.5 | 3.7 | 2.7 | 2.8 | 2.8 | 2.9 | 2.9 | 3 | 3.2 | 3.4 | 3.5 | 3.7 | 3.8 | 3.1 | 3.2 | 3.2 | 3.2 | 3.4 | 3.4 | 3.6 | 3.6 | 3.8 | 3.9 | 4 | -0.5 | -0.1 | 0.3 | 0.5 | 0.8 | 1.1 | 1.3 | 1.5 | 1.8 | 1.9 | 2.1 | [10 empty] | 1.13e-07 | 1.17e-08 | -1.44e-11 | 4.21e-07 | 4.77e-10 | 0.211 | 3 | 3 | 3 | 3 | 2 | 3 |  |  |  |  | 658 | 684 | 595 | 630 | 0.76 |  | 70 |  |  | 81 | 62 | 65 | 67 | 68 | 69 | 70 | 71 | 71 | 72 | 73 | 73 | 74 | 75 | 75 | 76 | 78 | 79 | 80 | 81 | 82 | 83 |  | 120 |  |  | 595 | 117 | 94.6 | 37.3 | 90.4 |  |  | 0.27 |  | 1.74 | 360/275 | 339/274 | -1.3 | 3.53 | [49 empty] | 0.791 | 0.925 | 0.976 | 0.99 | 0.996 | 0.996 | 0.999 | 0.999 | 0.999 | 0.999 | 0.999 | 0.999 | 0.999 | 0.999 | 0.999 | 0.998 | 0.998 | 0.998 | 0.998 | 0.998 | 0.996 | 0.996 | 0.995 | 0.993 | 0.991 | 0.987 | 0.98 | 0.966 | 0.943 | 0.909 | 0.853 | 0.777 | 0.686 | 0.58 | 0.467 | 0.355 | 0.625 | 0.855 | 0.953 | 0.979 | 0.991 | 0.991 | 0.998 | 0.998 | 0.998 | 0.998 | 0.998 | 0.998 | 0.998 | 0.998 | 0.998 | 0.997 | 0.997 | 0.997 | 0.997 | 0.996 | 0.993 | 0.992 | 0.99 | 0.987 | 0.983 | 0.974 | 0.96 | 0.933 | 0.889 | 0.826 | 0.727 | 0.603 | 0.471 | 0.336 | 0.218 | 0.126 | PG RP | 45 | A
231 | S-LaK6 | 694533 |  | 53.31 |  | 53.11 |  |  |  | 1.6545 | 1.6619 | 1.6699 | 1.6767 | 1.6779 | 1.6789 |  | 1.6826 | 1.6851 | 1.6873 | 1.6896 | 1.6902 | 1.6908 | 1.6934 | 1.6935 | 1.6966 | 1.7026 | 1.7033 | 1.7096 | 1.7156 | 1.7256 | [21 empty] | 2.8165 | -0.015231 | 0.017617 | 0.00080777 | -5.3274e-05 | 2.5851e-06 | [6 empty] | 0.3037 | 0.2383 | 0.545 | 0.2531 | 0.2364 | 0.4842 | -0.0026 | -0.01 | 0.0211 | 0.0075 | 5 | 4.8 | 4.7 | 4.7 | 4.6 | 4.9 | 5 | 5 | 5.1 | 5.1 | 5 | 5.1 | 5.1 | 5 | 5 | 5 | 5.1 | 5.2 | 5.3 | 5.4 | 5.5 | 5.4 | 5.2 | 5.3 | 5.3 | 5.2 | 5.2 | 5.3 | 5.4 | 5.6 | 5.8 | 5.9 | 6 | 5.3 | 5.3 | 5.3 | 5.2 | 5.2 | 5.3 | 5.5 | 5.7 | 5.9 | 6 | 6 | 5.3 | 5.4 | 5.3 | 5.3 | 5.3 | 5.4 | 5.6 | 5.8 | 6 | 6.1 | 6.1 | 5.4 | 5.5 | 5.4 | 5.3 | 5.4 | 5.6 | 5.8 | 6 | 6.1 | 6.3 | 6.3 | 5.8 | 5.7 | 5.6 | 5.6 | 5.7 | 5.8 | 6 | 6.1 | 6.4 | 6.6 | 6.7 | 6.1 | 5.9 | 5.9 | 5.9 | 6 | 6.2 | 6.4 | 6.5 | 6.8 | 7 | 7.2 | 6.1 | 6 | 6 | 6 | 6.1 | 6.3 | 6.5 | 6.6 | 6.9 | 7.1 | 7.3 | 6.5 | 6.4 | 6.4 | 6.4 | 6.5 | 6.7 | 6.9 | 7 | 7.3 | 7.5 | 7.6 | 2.6 | 3.1 | 3.3 | 3.6 | 3.8 | 4.1 | 4.5 | 4.8 | 5.1 | 5.3 | 5.3 | [10 empty] | 5.25e-06 | 1.04e-08 | -7.12e-12 | 6.31e-07 | 9.91e-10 | 0.0671 | 2 | 3 | 1 | 3 | 1 | 2 |  |  |  |  | 646 | 674 | 580 | 625 | 0.94 |  | 51 |  |  | 67 | 46 | 47 | 49 | 50 | 51 | 52 | 52 | 53 | 54 | 54 | 55 | 55 | 56 | 56 | 57 | 58 | 58 | 59 | 60 | 61 | 62 |  | 145 |  |  | 665 | 84 | 109.8 | 42 | 86.7 |  |  | 0.309 |  | 1.96 | 360/300 | 338/297 | -1.8 | 3.57 | [49 empty] | 0.752 | 0.915 | 0.983 | 0.998 | 0.999 | 0.999 | 0.999 | 0.999 | 0.999 | 0.999 | 0.999 | 0.999 | 0.999 | 0.999 | 0.999 | 0.999 | 0.999 | 0.999 | 0.999 | 0.999 | 0.999 | 0.999 | 0.994 | 0.99 | 0.987 | 0.981 | 0.971 | 0.955 | 0.924 | 0.879 | 0.81 | 0.707 | 0.551 | 0.301 |  |  | 0.566 | 0.837 | 0.966 | 0.996 | 0.998 | 0.998 | 0.998 | 0.998 | 0.998 | 0.998 | 0.998 | 0.998 | 0.998 | 0.998 | 0.998 | 0.998 | 0.998 | 0.998 | 0.998 | 0.998 | 0.998 | 0.998 | 0.989 | 0.985 | 0.977 | 0.966 | 0.946 | 0.91 | 0.856 | 0.771 | 0.654 | 0.499 | 0.3 | 0.089 |  |  | PG RP | 60 | A
232 | S-LaK7 | 713539 |  | 53.94 |  | 53.72 |  |  |  | 1.6745 | 1.6816 | 1.6893 | 1.696 | 1.6972 | 1.6982 |  | 1.7019 | 1.7044 | 1.7067 | 1.709 | 1.7096 | 1.7102 | 1.7129 | 1.713 | 1.7162 | 1.7222 | 1.7229 | 1.7294 | 1.7354 | 1.7457 | [21 empty] | 2.8799 | -0.014696 | 0.018996 | 0.0006065 | -2.9135e-05 | 1.6558e-06 | [6 empty] | 0.3041 | 0.2383 | 0.5469 | 0.2535 | 0.2363 | 0.486 | -0.0028 | -0.0071 | 0.0155 | 0.0057 | 3.6 | 3.6 | 3.7 | 3.7 | 3.7 | 3.7 | 3.8 | 3.9 | 4.1 | 4.2 | 4.3 | 3.8 | 3.8 | 3.9 | 3.9 | 3.9 | 3.9 | 4 | 4.1 | 4.3 | 4.4 | 4.5 | 4 | 4 | 4.1 | 4.1 | 4.1 | 4.2 | 4.3 | 4.5 | 4.7 | 4.8 | 5 | 4.1 | 4 | 4.1 | 4.1 | 4.1 | 4.2 | 4.3 | 4.5 | 4.7 | 4.8 | 5 | 4.1 | 4.1 | 4.1 | 4.1 | 4.2 | 4.2 | 4.4 | 4.5 | 4.8 | 4.9 | 5.1 | 4.2 | 4.3 | 4.3 | 4.4 | 4.4 | 4.5 | 4.7 | 4.8 | 5.1 | 5.3 | 5.4 | 4.3 | 4.3 | 4.5 | 4.5 | 4.6 | 4.7 | 4.9 | 5 | 5.3 | 5.4 | 5.6 | 4.7 | 4.8 | 4.8 | 5 | 5 | 5.1 | 5.3 | 5.4 | 5.4 | 5.6 | 5.7 | 4.7 | 4.9 | 4.9 | 5.1 | 5.1 | 5.2 | 5.3 | 5.4 | 5.4 | 5.6 | 5.7 | 5.1 | 5.2 | 5.3 | 5.4 | 5.5 | 5.6 | 5.7 | 5.8 | 6 | 6.2 | 6.5 | 1.3 | 1.8 | 2.1 | 2.4 | 2.7 | 2.9 | 3.2 | 3.5 | 3.9 | 4.1 | 4.3 | [10 empty] | 3.18e-06 | 1.31e-08 | -1.47e-11 | 5.57e-07 | 3.42e-10 | 0.146 | 1 | 2 | 1 | 3 | 1 | 2 |  |  |  |  | 640 | 665 | 573 | 619 | 0.77 |  | 61 |  |  | 77 | 53 | 54 | 56 | 57 | 57 | 58 | 61 | 62 | 62 | 63 | 64 | 64 | 65 | 65 | 66 | 67 | 67 | 68 | 69 | 70 | 71 |  | 142 |  |  | 626 | 76 | 111.1 | 43.2 | 64.2 |  |  | 0.285 |  | 1.67 | 360/270 | 337/268 | -1.7 | 3.78 | [49 empty] | 0.774 | 0.924 | 0.986 | 0.999 | 0.999 | 0.999 | 0.999 | 0.999 | 0.999 | 0.999 | 0.999 | 0.999 | 0.999 | 0.999 | 0.999 | 0.999 | 0.999 | 0.999 | 0.999 | 0.999 | 0.998 | 0.997 | 0.995 | 0.993 | 0.99 | 0.987 | 0.975 | 0.95 | 0.914 | 0.86 | 0.785 | 0.687 | 0.577 | 0.464 | 0.355 | 0.248 | 0.6 | 0.854 | 0.972 | 0.998 | 0.998 | 0.998 | 0.998 | 0.998 | 0.998 | 0.998 | 0.998 | 0.998 | 0.998 | 0.998 | 0.998 | 0.998 | 0.998 | 0.998 | 0.998 | 0.998 | 0.996 | 0.993 | 0.99 | 0.984 | 0.977 | 0.964 | 0.939 | 0.899 | 0.833 | 0.738 | 0.614 | 0.473 | 0.334 | 0.217 | 0.128 | 0.063 | PG RP | 32.5 | MA
233 | S-LaK8A | 720503 |  | 50.34 |  | 50.1 |  |  |  | 1.6823 | 1.6888 | 1.6959 | 1.7023 | 1.7035 | 1.7045 |  | 1.7082 | 1.7108 | 1.7132 | 1.7157 | 1.7164 | 1.717 | 1.7199 | 1.72 | 1.7234 | 1.73 | 1.7308 | 1.7378 | 1.7444 | 1.7559 | [21 empty] | 2.8993 | -0.013488 | 0.019077 | 0.001364 | -0.00015022 | 9.1605e-06 | [6 empty] | 0.3021 | 0.2384 | 0.5503 | 0.2521 | 0.2362 | 0.4883 | -0.003 | -0.0097 | 0.0005 | -0.0003 | 2 | 1.9 | 1.9 | 2 | 2 | 2.1 | 2.2 | 2.2 | 2.3 | 2.5 | 2.6 | 2.2 | 2.2 | 2.2 | 2.2 | 2.3 | 2.4 | 2.5 | 2.5 | 2.7 | 2.8 | 2.9 | 2.4 | 2.4 | 2.4 | 2.5 | 2.5 | 2.5 | 2.6 | 2.7 | 2.9 | 3 | 3.2 | 2.5 | 2.4 | 2.4 | 2.5 | 2.5 | 2.5 | 2.7 | 2.7 | 2.9 | 3.1 | 3.3 | 2.5 | 2.5 | 2.5 | 2.6 | 2.6 | 2.6 | 2.7 | 2.8 | 3 | 3.1 | 3.3 | 2.6 | 2.6 | 2.6 | 2.7 | 2.7 | 2.8 | 2.9 | 3 | 3.2 | 3.4 | 3.6 | 2.9 | 2.9 | 3 | 3 | 3 | 3.1 | 3.3 | 3.4 | 3.6 | 3.8 | 4 | 3.3 | 3.3 | 3.3 | 3.3 | 3.4 | 3.5 | 3.7 | 3.8 | 3.9 | 4 | 4.2 | 3.3 | 3.4 | 3.4 | 3.4 | 3.4 | 3.5 | 3.7 | 3.8 | 4 | 4.1 | 4.3 | 3.6 | 3.7 | 3.8 | 3.8 | 3.9 | 4 | 4.2 | 4.3 | 4.6 | 4.7 | 5 | -0.3 | 0.2 | 0.5 | 0.9 | 1.1 | 1.3 | 1.5 | 1.8 | 2.1 | 2.3 | 2.5 | [10 empty] | 1.67e-07 | 1.21e-08 | -1.18e-11 | 5.4e-07 | 3.41e-10 | 0.206 | 1 | 3 | 1 | 3 | 1 | 2 |  |  |  |  | 650 | 679 | 588 | 616 | 0.96 |  | 71 |  |  | 88 | 63 | 66 | 68 | 68 | 69 | 70 | 71 | 71 | 72 | 72 | 73 | 73 | 74 | 74 | 75 | 75 | 76 | 77 | 79 | 80 | 81 |  | 125 |  |  | 606 | 108 | 107.5 | 40.9 | 75.6 |  |  | 0.313 |  | 1.73 | 370/305 | 345/305 | -0.5 | 3.87 | [49 empty] | 0.828 | 0.946 | 0.991 | 0.999 | 0.999 | 0.999 | 0.999 | 0.999 | 0.999 | 0.999 | 0.999 | 0.999 | 0.999 | 0.999 | 0.999 | 0.999 | 0.999 | 0.999 | 0.999 | 0.999 | 0.998 | 0.997 | 0.995 | 0.992 | 0.987 | 0.979 | 0.965 | 0.945 | 0.9 | 0.812 | 0.717 | 0.581 | 0.326 | 0.088 |  |  | 0.686 | 0.895 | 0.982 | 0.998 | 0.998 | 0.998 | 0.998 | 0.998 | 0.998 | 0.998 | 0.998 | 0.998 | 0.998 | 0.998 | 0.998 | 0.998 | 0.998 | 0.998 | 0.998 | 0.998 | 0.996 | 0.994 | 0.99 | 0.983 | 0.974 | 0.959 | 0.931 | 0.88 | 0.804 | 0.689 | 0.53 | 0.33 | 0.11 | 0.008 |  |  | PG RP | 52.5 | A
234 | S-LaK9 | 699511 |  | 51.11 |  | 50.82 |  |  |  | 1.6672 | 1.6719 | 1.6773 | 1.6826 | 1.6837 | 1.6846 |  | 1.6881 | 1.6906 | 1.6929 | 1.6952 | 1.6959 | 1.6965 | 1.6992 | 1.6993 | 1.7026 | 1.7089 | 1.7097 | 1.7165 | 1.7229 | 1.7337 | [21 empty] | 2.8252 | -0.0092524 | 0.023157 | -0.00056506 | 0.00016255 | -9.1447e-06 | [6 empty] | 0.2997 | 0.2383 | 0.5569 | 0.2495 | 0.2358 | 0.494 | -0.0001 | -0.0018 | -0.0116 | -0.0041 | -2.7 | -2.7 | -2.6 | -2.5 | -2.5 | -2.5 | -2.4 | -2.3 | -2.3 | -2.1 | -2.1 | -2.5 | -2.5 | -2.4 | -2.3 | -2.2 | -2.2 | -2.1 | -1.8 | -1.8 | -1.7 | -1.6 | -2.3 | -2.2 | -2 | -1.8 | -1.7 | -1.7 | -1.5 | -1.4 | -1.2 | -1.2 | -1.1 | -2.3 | -2.1 | -2 | -1.8 | -1.7 | -1.6 | -1.5 | -1.4 | -1.2 | -1.2 | -1.1 | -2.2 | -2 | -1.9 | -1.8 | -1.6 | -1.6 | -1.4 | -1.4 | -1.2 | -1.2 | -1 | -2 | -1.8 | -1.7 | -1.5 | -1.5 | -1.4 | -1.2 | -1 | -1 | -0.8 | -0.7 | -1.7 | -1.7 | -1.5 | -1.4 | -1.4 | -1.3 | -1.1 | -1 | -0.9 | -0.8 | -0.5 | -1.6 | -1.5 | -1.4 | -1.3 | -1.3 | -1.1 | -0.9 | -0.8 | -0.6 | -0.7 | -0.3 | -1.6 | -1.5 | -1.3 | -1.2 | -1.1 | -1 | -0.8 | -0.7 | -0.6 | -0.5 | -0.2 | -1.4 | -1.4 | -1.2 | -1 | -0.9 | -0.8 | -0.6 | -0.4 | -0.4 | -0.1 | 0.1 | -4.9 | -4.3 | -3.9 | -3.5 | -3.1 | -2.9 | -2.6 | -2.4 | -2.1 | -2 | -1.8 | [10 empty] | -7.86e-06 | 1.43e-08 | -2.55e-11 | 6.68e-07 | 5.75e-10 | 2.86e-16 | 1 | 3 | 2 | 3 | 1 | 3 |  |  |  |  | 654 | 695 | 618 | 645 | 0.66 |  | 85 |  |  | 95 | 79 | 80 | 81 | 82 | 83 | 85 | 85 | 87 | 88 | 88 | 90 | 91 | 91 | 91 | 93 | 94 | 94 | 96 | 96 | 96 | 98 |  | 96 |  |  | 511 | 253 | 84.5 | 32.3 | 81 |  |  | 0.309 |  | 1.37 | 370/310 | 355/304 | -0.4 | 4.26 | [49 empty] | 0.916 | 0.969 | 0.987 | 0.994 | 0.998 | 0.999 | 0.999 | 0.999 | 0.999 | 0.999 | 0.999 | 0.999 | 0.999 | 0.999 | 0.999 | 0.999 | 0.999 | 0.999 | 0.996 | 0.994 | 0.991 | 0.989 | 0.987 | 0.982 | 0.976 | 0.966 | 0.948 | 0.918 | 0.868 | 0.792 | 0.685 | 0.54 | 0.366 | 0.2 |  |  | 0.838 | 0.939 | 0.974 | 0.988 | 0.995 | 0.998 | 0.998 | 0.998 | 0.998 | 0.998 | 0.998 | 0.998 | 0.998 | 0.998 | 0.998 | 0.998 | 0.998 | 0.998 | 0.992 | 0.988 | 0.983 | 0.978 | 0.974 | 0.964 | 0.953 | 0.934 | 0.899 | 0.842 | 0.754 | 0.627 | 0.469 | 0.292 | 0.134 | 0.04 |  |  | PG RP | 65 | B
235 | S-LaK10 | 651559 |  | 55.89 |  | 55.62 |  |  |  | 1.6192 | 1.6249 | 1.6311 | 1.6365 | 1.6375 | 1.6383 |  | 1.6414 | 1.6436 | 1.6456 | 1.6476 | 1.6482 | 1.6487 | 1.651 | 1.6511 | 1.6539 | 1.6592 | 1.6599 | 1.6656 | 1.6708 | 1.6799 | [21 empty] | 2.6801 | -0.011302 | 0.014997 | 0.0010843 | -0.00012582 | 7.1865e-06 | [6 empty] | 0.303 | 0.2386 | 0.5433 | 0.2526 | 0.2365 | 0.4814 | -0.001 | -0.0074 | -0.0127 | -0.0058 | 2.5 | 2.5 | 2.5 | 2.5 | 2.5 | 2.6 | 2.6 | 2.7 | 2.8 | 2.9 | 3 | 2.8 | 2.7 | 2.8 | 2.8 | 2.8 | 2.8 | 2.9 | 3 | 3.1 | 3.2 | 3.3 | 2.9 | 2.8 | 2.9 | 3 | 3 | 3 | 3.1 | 3.2 | 3.2 | 3.3 | 3.4 | 3 | 2.9 | 2.9 | 3 | 3 | 3 | 3.1 | 3.2 | 3.2 | 3.3 | 3.4 | 3 | 2.9 | 2.9 | 3 | 3 | 3 | 3.1 | 3.3 | 3.3 | 3.4 | 3.5 | 3.1 | 3.1 | 3.1 | 3.1 | 3.1 | 3.1 | 3.2 | 3.4 | 3.5 | 3.6 | 3.7 | 3.3 | 3.3 | 3.3 | 3.3 | 3.3 | 3.4 | 3.6 | 3.7 | 3.8 | 3.9 | 4 | 3.5 | 3.5 | 3.5 | 3.5 | 3.5 | 3.6 | 3.8 | 3.9 | 4.1 | 4.2 | 4.3 | 3.6 | 3.6 | 3.6 | 3.6 | 3.6 | 3.7 | 3.9 | 4 | 4.2 | 4.3 | 4.4 | 4 | 4 | 4 | 4.1 | 4.1 | 4.2 | 4.4 | 4.6 | 4.8 | 4.9 | 5 | 0.3 | 0.7 | 1 | 1.4 | 1.6 | 1.7 | 2 | 2.3 | 2.4 | 2.6 | 2.8 | [10 empty] | 1.69e-06 | 1.16e-08 | -1.39e-11 | 3.41e-07 | 4.23e-10 | 0.278 | 1 | 2 | 1 | 4 | 1 | 2 |  |  |  |  | 656 | 687 | 589 | 629 | 0.8 |  | 67 |  |  | 82 | 59 | 61 | 62 | 63 | 63 | 64 | 65 | 65 | 66 | 67 | 68 | 68 | 69 | 69 | 70 | 71 | 72 | 73 | 74 | 75 | 76 |  | 127 |  |  | 552 | 170 | 90.3 | 34.4 | 54 |  |  | 0.311 |  | 1.9 | 350/275 | 329/275 | -4 | 3.72 | [49 empty] | 0.891 | 0.966 | 0.99 | 0.995 | 0.999 | 0.999 | 0.999 | 0.999 | 0.999 | 0.999 | 0.999 | 0.999 | 0.999 | 0.999 | 0.999 | 0.999 | 0.999 | 0.999 | 0.999 | 0.999 | 0.999 | 0.998 | 0.996 | 0.994 | 0.991 | 0.988 | 0.982 | 0.971 | 0.952 | 0.92 | 0.867 | 0.79 | 0.684 | 0.551 | 0.401 | 0.249 | 0.794 | 0.933 | 0.98 | 0.99 | 0.998 | 0.998 | 0.998 | 0.998 | 0.998 | 0.998 | 0.998 | 0.998 | 0.998 | 0.998 | 0.998 | 0.998 | 0.998 | 0.998 | 0.998 | 0.998 | 0.998 | 0.995 | 0.992 | 0.989 | 0.985 | 0.979 | 0.968 | 0.945 | 0.91 | 0.849 | 0.756 | 0.628 | 0.469 | 0.305 | 0.163 | 0.064 | PG RP | 45 | A
236 | S-LaK11 | 651562 |  | 56.24 |  | 56.02 | [7 empty] | 1.6369 | 1.6378 |  | 1.6411 | 1.6434 | 1.6454 | 1.6475 | 1.648 | 1.6486 | 1.6509 | 1.651 | 1.6538 | 1.659 | 1.6597 | 1.6653 | 1.6706 | 1.6794 | [21 empty] | 2.6775 | -0.012434 | 0.018102 | -0.00013862 | 6.2287e-05 | -3.0701e-06 | [6 empty] | 0.3049 | 0.2384 | 0.5434 | 0.2545 | 0.2365 | 0.4833 | -0.0022 | -0.0068 | 0.0262 | 0.0123 | 4.3 | 4.3 | 4.3 | 4.3 | 4.4 | 4.4 | 4.5 | 4.5 | 4.5 | 4.6 | 4.6 | 4.5 | 4.5 | 4.5 | 4.6 | 4.6 | 4.8 | 4.9 | 5 | 5 | 5.1 | 5.2 | 4.6 | 4.7 | 4.7 | 4.8 | 4.9 | 4.9 | 5.1 | 5.1 | 5.2 | 5.3 | 5.4 | 4.7 | 4.8 | 4.9 | 4.9 | 5 | 5 | 5.2 | 5.3 | 5.4 | 5.5 | 5.5 | 4.9 | 4.9 | 4.9 | 5.1 | 5.2 | 5.2 | 5.3 | 5.5 | 5.6 | 5.7 | 5.7 | 5.1 | 5.3 | 5.4 | 5.5 | 5.5 | 5.6 | 5.8 | 5.9 | 6 | 6.1 | 6.1 | 5.5 | 5.5 | 5.6 | 5.6 | 5.6 | 5.8 | 5.9 | 5.9 | 6.1 | 6.2 | 6.2 | 5.7 | 5.7 | 5.8 | 5.9 | 6 | 6 | 6.1 | 6.2 | 6.3 | 6.4 | 6.5 | 5.8 | 5.8 | 5.8 | 5.9 | 6 | 6.2 | 6.2 | 6.3 | 6.4 | 6.4 | 6.6 | 6.2 | 6.2 | 6.3 | 6.4 | 6.5 | 6.7 | 6.9 | 7 | 7.2 | 7.3 | 7.4 | 2.2 | 2.7 | 3 | 3.5 | 3.8 | 3.9 | 4.2 | 4.5 | 4.7 | 4.9 | 5 | [10 empty] | 4.7e-06 | 1.3e-08 | -2.38e-11 | 8.51e-07 | 6.66e-10 | 4.15e-14 | 1 | 1 | 1 | 3 | 1 | 2 |  |  |  |  | 689 | 723 | 646 | 679 | 0.998 |  | 40 |  |  | 56 | 32 | 34 | 36 | 36 | 36 | 37 | 39 | 40 | 41 | 41 | 42 | 42 | 42 | 43 | 45 | 46 | 48 | 49 | 51 | 52 | 54 |  | 153 |  |  | 680 | 75 | 104.6 | 40.4 | 120.5 |  |  | 0.296 |  | 2.27 | 360/280 | 342/277 | -1.3 | 3.34 | [49 empty] | 0.789 | 0.933 | 0.98 | 0.993 | 0.997 | 0.995 | 0.999 | 0.999 | 0.999 | 0.999 | 0.999 | 0.999 | 0.999 | 0.999 | 0.999 | 0.999 | 0.999 | 0.999 | 0.999 | 0.999 | 0.998 | 0.998 | 0.997 | 0.993 | 0.989 | 0.983 | 0.973 | 0.956 | 0.926 | 0.883 | 0.817 | 0.732 | 0.627 | 0.508 | 0.383 | 0.265 | 0.623 | 0.871 | 0.961 | 0.985 | 0.994 | 0.991 | 0.998 | 0.998 | 0.998 | 0.998 | 0.998 | 0.998 | 0.998 | 0.998 | 0.998 | 0.998 | 0.998 | 0.998 | 0.998 | 0.998 | 0.997 | 0.996 | 0.993 | 0.987 | 0.978 | 0.967 | 0.947 | 0.913 | 0.858 | 0.781 | 0.667 | 0.536 | 0.393 | 0.258 | 0.146 | 0.07 | PG RP | 45 | C
237 | S-LaK12 | 697562 |  | 56.19 |  | 55.98 |  |  |  | 1.6583 | 1.6658 | 1.6738 | 1.6806 | 1.6818 | 1.6827 |  | 1.6863 | 1.6887 | 1.6909 | 1.693 | 1.6936 | 1.6942 | 1.6967 | 1.6968 | 1.6998 | 1.7054 | 1.7061 | 1.7121 | 1.7176 | 1.7271 | [21 empty] | 2.8311 | -0.015585 | 0.015807 | 0.0012447 | -0.00014119 | 7.8366e-06 | [6 empty] | 0.3056 | 0.2379 | 0.5395 | 0.2552 | 0.236 | 0.4792 | -0.0027 | -0.0108 | 0.0182 | 0.0067 | 1.5 | 1.6 | 1.7 | 1.8 | 2 | 2.1 | 2.1 | 2.1 | 2.1 | 2.2 | 2.4 | 1.5 | 1.6 | 1.8 | 2 | 2.2 | 2.3 | 2.3 | 2.4 | 2.6 | 2.7 | 2.8 | 1.6 | 1.7 | 2 | 2.2 | 2.4 | 2.5 | 2.5 | 2.6 | 2.8 | 2.8 | 3 | 1.6 | 1.7 | 2 | 2.2 | 2.4 | 2.5 | 2.4 | 2.6 | 2.8 | 2.8 | 3 | 1.7 | 1.8 | 2.1 | 2.3 | 2.5 | 2.6 | 2.5 | 2.7 | 2.9 | 2.9 | 3.1 | 1.8 | 1.9 | 2.2 | 2.4 | 2.6 | 2.8 | 2.8 | 2.9 | 3.1 | 3.1 | 3.2 | 2 | 2.1 | 2.3 | 2.6 | 2.8 | 2.9 | 3 | 3.1 | 3.3 | 3.3 | 3.5 | 2.2 | 2.4 | 2.6 | 2.7 | 3 | 3.1 | 3.2 | 3.4 | 3.5 | 3.5 | 3.7 | 2.2 | 2.4 | 2.7 | 2.8 | 3.1 | 3.2 | 3.3 | 3.5 | 3.6 | 3.6 | 3.8 | 2.3 | 2.6 | 3.3 | 3.4 | 3.5 | 3.6 | 3.8 | 3.9 | 4 | 4.3 | 4.4 | -1 | -0.5 | 0.1 | 0.6 | 1 | 1.3 | 1.4 | 1.7 | 2 | 2.1 | 2.3 | [10 empty] | 1.91e-07 | 1.65e-08 | -3.83e-11 | 3.84e-07 | 4.87e-10 | 0.227 | 1 | 2 | 1 | 4 | 1 | 2 |  |  |  |  | 673 | 696 | 611 | 638 | 1.07 |  | 56 |  |  | 72 | 53 | 55 | 57 | 58 | 58 | 59 | 59 | 60 | 60 | 60 | 61 | 61 | 61 | 62 | 62 | 63 | 64 | 65 | 66 | 67 | 67 |  | 140 |  |  | 616 | 79 | 112.9 | 43.2 | 72.5 |  |  | 0.307 |  | 1.59 | 360/270 | 334/268 | -2 | 3.71 | [49 empty] | 0.795 | 0.953 | 0.988 | 0.999 | 0.999 | 0.999 | 0.999 | 0.999 | 0.999 | 0.999 | 0.999 | 0.999 | 0.999 | 0.999 | 0.999 | 0.999 | 0.999 | 0.999 | 0.999 | 0.999 | 0.999 | 0.999 | 0.999 | 0.999 | 0.997 | 0.992 | 0.983 | 0.968 | 0.942 | 0.907 | 0.856 | 0.785 | 0.688 | 0.564 | 0.401 |  | 0.614 | 0.898 | 0.969 | 0.998 | 0.998 | 0.998 | 0.998 | 0.998 | 0.998 | 0.998 | 0.998 | 0.998 | 0.998 | 0.998 | 0.998 | 0.998 | 0.998 | 0.998 | 0.998 | 0.998 | 0.998 | 0.994 | 0.989 | 0.984 | 0.978 | 0.967 | 0.948 | 0.918 | 0.858 | 0.792 | 0.699 | 0.581 | 0.442 | 0.289 | 0.144 |  | PG RP | 40 | MA
238 | S-LaK50A | 652584 |  | 58.4 |  | 58.15 |  |  |  | 1.6168 | 1.6235 | 1.6307 | 1.6369 | 1.638 | 1.6388 |  | 1.6421 | 1.6443 | 1.6462 | 1.6482 | 1.6487 | 1.6492 | 1.6515 | 1.6516 | 1.6543 | 1.6594 | 1.66 | 1.6654 | 1.6704 | 1.6789 | [21 empty] | 2.684 | -0.0135 | 0.015636 | 0.00039161 | -8.8781e-06 | 2.9066e-07 | [6 empty] | 0.3047 | 0.2384 | 0.5432 | 0.2542 | 0.2364 | 0.4817 | -0.0017 | -0.0034 | 0.0176 | 0.0062 | 2.7 | 2.7 | 2.8 | 2.8 | 2.9 | 3 | 3 | 3 | 3.2 | 3.2 | 3.2 | 2.9 | 2.9 | 3 | 3 | 3.1 | 3.2 | 3.3 | 3.3 | 3.4 | 3.4 | 3.5 | 3.1 | 3.2 | 3.3 | 3.3 | 3.3 | 3.3 | 3.4 | 3.5 | 3.6 | 3.6 | 3.7 | 3.2 | 3.3 | 3.3 | 3.3 | 3.3 | 3.4 | 3.5 | 3.6 | 3.6 | 3.7 | 3.7 | 3.2 | 3.3 | 3.3 | 3.3 | 3.3 | 3.4 | 3.5 | 3.6 | 3.6 | 3.7 | 3.8 | 3.3 | 3.3 | 3.3 | 3.3 | 3.4 | 3.5 | 3.7 | 3.8 | 3.9 | 4 | 4.1 | 3.4 | 3.5 | 3.6 | 3.6 | 3.6 | 3.8 | 3.8 | 3.9 | 4 | 4.1 | 4.2 | 3.6 | 3.7 | 3.7 | 3.8 | 3.9 | 4 | 4.1 | 4.2 | 4.3 | 4.4 | 4.5 | 3.6 | 3.7 | 3.8 | 3.9 | 4 | 4.1 | 4.2 | 4.3 | 4.4 | 4.5 | 4.6 | 4 | 4.1 | 4.2 | 4.2 | 4.3 | 4.4 | 4.5 | 4.6 | 4.8 | 5 | 5.2 | 0.5 | 1.1 | 1.4 | 1.7 | 1.9 | 2.1 | 2.4 | 2.6 | 2.7 | 2.9 | 3.1 | [10 empty] | 2.25e-06 | 1.25e-08 | -2.25e-11 | 4.23e-07 | 5.63e-10 | 0.191 | 1 | 3 | 3 | 4 | 1 | 3 |  |  |  |  | 619 | 652 | 570 | 615 | 0.95 |  | 60 |  |  | 77 | 57 | 59 | 60 | 61 | 62 | 63 | 64 | 64 | 65 | 65 | 66 | 66 | 67 | 68 | 68 | 69 | 70 | 71 | 73 | 74 | 75 |  | 137 |  |  | 594 | 105 | 102.9 | 39.5 | 76.1 |  |  | 0.302 |  | 1.85 | 350/270 | 332/270 | -2.6 | 3.48 | [49 empty] | 0.84 | 0.954 | 0.991 | 0.999 | 0.999 | 0.999 | 0.999 | 0.999 | 0.999 | 0.999 | 0.999 | 0.999 | 0.999 | 0.999 | 0.999 | 0.999 | 0.999 | 0.999 | 0.999 | 0.997 | 0.995 | 0.993 | 0.991 | 0.989 | 0.986 | 0.982 | 0.974 | 0.969 | 0.948 | 0.92 | 0.881 | 0.816 | 0.725 | 0.607 | 0.482 | 0.357 | 0.706 | 0.91 | 0.982 | 0.998 | 0.998 | 0.998 | 0.998 | 0.998 | 0.998 | 0.998 | 0.998 | 0.998 | 0.998 | 0.998 | 0.998 | 0.998 | 0.998 | 0.998 | 0.998 | 0.996 | 0.994 | 0.992 | 0.99 | 0.988 | 0.985 | 0.979 | 0.968 | 0.949 | 0.916 | 0.863 | 0.783 | 0.672 | 0.531 | 0.377 | 0.241 | 0.136 | PG RP | 40 | MA
239 | S-LaK51 | 697555 |  | 55.46 |  | 55.25 |  |  |  | 1.6584 | 1.6658 | 1.6737 | 1.6804 | 1.6816 | 1.6825 |  | 1.6862 | 1.6886 | 1.6908 | 1.693 | 1.6936 | 1.6942 | 1.6967 | 1.6968 | 1.6998 | 1.7055 | 1.7063 | 1.7123 | 1.718 | 1.7276 | [21 empty] | 2.8293 | -0.015199 | 0.016971 | 0.00091405 | -8.6975e-05 | 4.8529e-06 | [6 empty] | 0.3048 | 0.2388 | 0.542 | 0.2542 | 0.2368 | 0.4808 | -0.0035 | -0.0095 | 0.0213 | 0.0085 | 3.9 | 3.9 | 3.9 | 3.9 | 3.9 | 4.1 | 4.1 | 4.2 | 4.2 | 4.2 | 4.3 | 4.1 | 4.2 | 4.2 | 4.2 | 4.2 | 4.4 | 4.4 | 4.4 | 4.5 | 4.5 | 4.4 | 4.2 | 4.3 | 4.3 | 4.3 | 4.4 | 4.5 | 4.6 | 4.7 | 4.7 | 4.8 | 4.8 | 4.3 | 4.3 | 4.3 | 4.3 | 4.4 | 4.6 | 4.7 | 4.8 | 4.8 | 4.8 | 4.9 | 4.4 | 4.4 | 4.4 | 4.4 | 4.5 | 4.7 | 4.6 | 4.8 | 4.8 | 4.8 | 4.9 | 4.5 | 4.5 | 4.5 | 4.5 | 4.5 | 4.7 | 4.9 | 5 | 5 | 5.1 | 5.1 | 4.7 | 4.7 | 4.7 | 4.7 | 4.7 | 4.9 | 5 | 5 | 5.1 | 5.1 | 5.1 | 5 | 5.1 | 5.1 | 5.1 | 5.2 | 5.4 | 5.5 | 5.5 | 5.5 | 5.5 | 5.6 | 5 | 5.1 | 5.2 | 5.2 | 5.3 | 5.4 | 5.5 | 5.5 | 5.6 | 5.6 | 5.6 | 5.4 | 5.4 | 5.4 | 5.4 | 5.5 | 5.8 | 5.9 | 6 | 6 | 6.1 | 6.1 | 1.7 | 2.1 | 2.4 | 2.7 | 3 | 3.4 | 3.5 | 3.8 | 3.9 | 4 | 4.1 | [10 empty] | 4.02e-06 | 1.29e-08 | -2.62e-11 | 4.49e-07 | 2.06e-10 | 0.205 | 1 | 3 | 1 | 3 | 1 | 2 |  |  |  |  | 650 | 676 | 591 | 625 | 0.62 |  | 55 |  |  | 71 | 52 | 53 | 54 | 55 | 56 | 56 | 57 | 57 | 58 | 58 | 58 | 59 | 59 | 59 | 60 | 61 | 61 | 62 | 63 | 64 | 65 |  | 145 |  |  | 680 | 85 | 110.2 | 43.9 | 64.3 |  |  | 0.255 |  | 1.7 | 360/280 | 342/277 | -3.7 | 3.69 | [49 empty] | 0.757 | 0.923 | 0.986 | 0.999 | 0.999 | 0.999 | 0.999 | 0.999 | 0.999 | 0.999 | 0.999 | 0.999 | 0.999 | 0.999 | 0.999 | 0.999 | 0.999 | 0.999 | 0.999 | 0.999 | 0.999 | 0.999 | 0.997 | 0.992 | 0.99 | 0.985 | 0.975 | 0.957 | 0.928 | 0.885 | 0.827 | 0.748 | 0.643 | 0.553 | 0.451 | 0.328 | 0.575 | 0.846 | 0.96 | 0.993 | 0.998 | 0.998 | 0.998 | 0.998 | 0.998 | 0.998 | 0.998 | 0.998 | 0.998 | 0.998 | 0.998 | 0.998 | 0.998 | 0.998 | 0.998 | 0.998 | 0.998 | 0.998 | 0.993 | 0.987 | 0.98 | 0.971 | 0.951 | 0.918 | 0.862 | 0.787 | 0.683 | 0.561 | 0.417 | 0.308 | 0.206 | 0.11 | PG RP | 35 | MA
240 | S-LaK51A | 697555 |  | 55.46 |  | 55.25 | [7 empty] | 1.6816 | 1.6825 |  | 1.6862 | 1.6886 | 1.6908 | 1.693 | 1.6936 | 1.6942 | 1.6967 | 1.6968 | 1.6998 | 1.7055 | 1.7063 | 1.7123 | 1.718 | 1.7276 | [21 empty] | 2.8284 | -0.014997 | 0.017896 | 0.00058045 | -3.682e-05 | 2.1829e-06 | [6 empty] | 0.3048 | 0.2388 | 0.542 | 0.2542 | 0.2368 | 0.4808 | -0.0035 | -0.0095 | 0.0229 | 0.0093 | 1.6 | 1.6 | 1.6 | 1.7 | 1.7 | 1.8 | 1.8 | 2 | 2.1 | 2.1 | 2.2 | 2 | 2 | 2.2 | 2.3 | 2.3 | 2.4 | 2.4 | 2.6 | 2.7 | 2.8 | 2.9 | 2.1 | 2.2 | 2.3 | 2.4 | 2.5 | 2.7 | 2.8 | 3 | 3.2 | 3.2 | 3.3 | 2.2 | 2.3 | 2.3 | 2.5 | 2.6 | 2.7 | 2.8 | 3.1 | 3.2 | 3.2 | 3.4 | 2.4 | 2.4 | 2.4 | 2.5 | 2.7 | 2.8 | 2.9 | 3.2 | 3.2 | 3.2 | 3.4 | 2.6 | 2.7 | 2.8 | 2.9 | 3.1 | 3.1 | 3.3 | 3.4 | 3.4 | 3.5 | 3.6 | 3 | 3 | 3.2 | 3.2 | 3.3 | 3.4 | 3.6 | 3.8 | 4 | 4 | 4.2 | 3.1 | 3.1 | 3.3 | 3.3 | 3.4 | 3.5 | 3.7 | 3.9 | 4.1 | 4.2 | 4.4 | 3.2 | 3.2 | 3.3 | 3.3 | 3.4 | 3.5 | 3.8 | 3.9 | 4.1 | 4.3 | 4.4 | 3.5 | 3.6 | 3.8 | 4 | 4.2 | 4.3 | 4.6 | 4.8 | 4.9 | 5.1 | 5.2 | -0.3 | 0.1 | 0.4 | 0.8 | 1.2 | 1.5 | 1.8 | 2.2 | 2.3 | 2.4 | 2.6 | [10 empty] | -2.78e-07 | 1.33e-08 | -2.35e-11 | 8.64e-07 | 8.98e-10 | 4.82e-15 | 1 | 3 | 1 | 3 | 1 | 2 |  |  |  |  | 648 | 675 | 589 | 624 | 0.92 |  | 58 |  |  | 75 | 51 | 52 | 53 | 55 | 56 | 57 | 58 | 59 | 60 | 61 | 62 | 63 | 64 | 64 | 65 | 66 | 67 | 68 | 70 | 71 | 72 |  | 138 |  |  | 608 | 119 | 111.4 | 43.3 | 107 |  |  | 0.288 |  |  | 360/270 | 335/273 | -3.5 | 3.65 | [49 empty] | 0.742 | 0.904 | 0.98 | 0.997 | 0.999 | 0.999 | 0.999 | 0.999 | 0.999 | 0.999 | 0.999 | 0.999 | 0.999 | 0.999 | 0.999 | 0.999 | 0.999 | 0.999 | 0.999 | 0.998 | 0.997 | 0.996 | 0.995 | 0.993 | 0.99 | 0.986 | 0.979 | 0.966 | 0.946 | 0.915 | 0.872 | 0.812 | 0.735 | 0.643 | 0.537 | 0.405 | 0.55 | 0.817 | 0.96 | 0.994 | 0.998 | 0.998 | 0.998 | 0.998 | 0.998 | 0.998 | 0.998 | 0.998 | 0.998 | 0.998 | 0.998 | 0.998 | 0.998 | 0.998 | 0.998 | 0.997 | 0.995 | 0.993 | 0.99 | 0.986 | 0.981 | 0.973 | 0.959 | 0.933 | 0.895 | 0.838 | 0.76 | 0.659 | 0.54 | 0.413 | 0.288 | 0.164 | PG RP | 35 | MA
241 | S-LaK52 | 729547 |  | 54.67 |  | 54.44 |  |  |  | 1.6893 | 1.6968 | 1.7049 | 1.7119 | 1.7131 | 1.7141 |  | 1.7179 | 1.7205 | 1.7228 | 1.7251 | 1.7257 | 1.7264 | 1.729 | 1.7292 | 1.7323 | 1.7384 | 1.7392 | 1.7457 | 1.7518 | 1.762 | [21 empty] | 2.935 | -0.01566 | 0.01921 | 0.00065599 | -3.5789e-05 | 1.8699e-06 | [6 empty] | 0.3044 | 0.2384 | 0.5451 | 0.2535 | 0.2364 | 0.484 | -0.0026 | -0.0077 | 0.0205 | 0.0082 | 2.6 | 2.7 | 2.7 | 2.8 | 2.8 | 2.8 | 2.9 | 2.9 | 2.9 | 2.9 | 3 | 3.1 | 3.1 | 3.1 | 3.2 | 3.2 | 3.2 | 3.2 | 3.3 | 3.3 | 3.4 | 3.5 | 3.2 | 3.2 | 3.2 | 3.2 | 3.3 | 3.3 | 3.4 | 3.6 | 3.7 | 3.7 | 3.8 | 3.2 | 3.2 | 3.2 | 3.2 | 3.3 | 3.3 | 3.4 | 3.6 | 3.7 | 3.7 | 3.8 | 3.2 | 3.2 | 3.2 | 3.3 | 3.3 | 3.4 | 3.5 | 3.7 | 3.8 | 3.8 | 3.9 | 3.3 | 3.2 | 3.3 | 3.5 | 3.5 | 3.5 | 3.6 | 3.7 | 3.8 | 4 | 4.2 | 3.5 | 3.5 | 3.6 | 3.5 | 3.6 | 3.6 | 3.8 | 3.9 | 4 | 4.2 | 4.3 | 3.7 | 3.7 | 3.8 | 4 | 4 | 4.1 | 4.2 | 4.3 | 4.4 | 4.5 | 4.7 | 3.7 | 3.8 | 3.9 | 4 | 4.1 | 4.1 | 4.2 | 4.3 | 4.4 | 4.6 | 4.8 | 4.2 | 4.3 | 4.3 | 4.4 | 4.5 | 4.5 | 4.7 | 4.9 | 5.2 | 5.4 | 5.5 | 0.4 | 0.9 | 1.2 | 1.6 | 1.8 | 2.1 | 2.3 | 2.7 | 2.9 | 3 | 3.1 | [10 empty] | 1.8e-06 | 1.11e-08 | -1.88e-11 | 4.02e-07 | 6.22e-10 | 0.223 | 1 | 3 | 1 | 3 | 1 | 2 |  |  |  |  | 688 | 705 | 620 | 645 | 1.01 |  | 61 |  |  | 74 | 54 | 56 | 57 | 58 | 58 | 59 | 59 | 59 | 60 | 61 | 61 | 62 | 62 | 63 | 64 | 65 | 66 | 67 | 68 | 69 | 70 |  | 125 |  |  | 720 | 63 | 117.8 | 45.3 | 91.2 |  |  | 0.301 |  | 1.35 | 360/280 | 335/275 | -2.6 | 3.98 | [49 empty] | 0.769 | 0.926 | 0.978 | 0.994 | 0.999 | 0.999 | 0.999 | 0.999 | 0.999 | 0.999 | 0.999 | 0.999 | 0.999 | 0.999 | 0.999 | 0.999 | 0.999 | 0.999 | 0.999 | 0.999 | 0.999 | 0.997 | 0.996 | 0.994 | 0.991 | 0.986 | 0.978 | 0.969 | 0.948 | 0.918 | 0.873 | 0.818 | 0.732 | 0.67 | 0.583 | 0.428 | 0.591 | 0.857 | 0.956 | 0.988 | 0.998 | 0.998 | 0.998 | 0.998 | 0.998 | 0.998 | 0.998 | 0.998 | 0.998 | 0.998 | 0.998 | 0.998 | 0.998 | 0.998 | 0.998 | 0.998 | 0.998 | 0.995 | 0.992 | 0.988 | 0.982 | 0.973 | 0.957 | 0.938 | 0.898 | 0.842 | 0.763 | 0.669 | 0.536 | 0.449 | 0.34 | 0.183 | PG RP | 50 | MA
242 | S-LaK53A | 755523 |  | 52.32 |  | 52.09 |  |  |  | 1.7139 | 1.7214 | 1.7295 | 1.7366 | 1.7379 | 1.7389 |  | 1.7429 | 1.7457 | 1.7482 | 1.7506 | 1.7513 | 1.752 | 1.7549 | 1.755 | 1.7584 | 1.7651 | 1.7659 | 1.773 | 1.7795 | 1.7908 | [21 empty] | 3.0191 | -0.015818 | 0.020905 | 0.00084656 | -6.1821e-05 | 3.6507e-06 | [6 empty] | 0.3028 | 0.2384 | 0.5468 | 0.2527 | 0.2362 | 0.4855 | -0.0026 | -0.0099 | 0.0172 | 0.0076 | 3.3 | 3.4 | 3.4 | 3.4 | 3.5 | 3.5 | 3.5 | 3.6 | 3.7 | 3.7 | 3.9 | 3.5 | 3.5 | 3.6 | 3.6 | 3.7 | 3.8 | 3.9 | 3.9 | 4.1 | 4.2 | 4.3 | 3.7 | 3.7 | 3.8 | 3.9 | 3.9 | 4 | 4.1 | 4.2 | 4.3 | 4.3 | 4.3 | 3.7 | 3.7 | 3.8 | 3.9 | 3.9 | 4 | 4.1 | 4.2 | 4.3 | 4.3 | 4.4 | 3.7 | 3.8 | 3.8 | 3.9 | 3.9 | 4 | 4.1 | 4.2 | 4.3 | 4.4 | 4.6 | 4 | 4 | 4.1 | 4.2 | 4.2 | 4.2 | 4.3 | 4.4 | 4.5 | 4.6 | 4.6 | 4.2 | 4.2 | 4.3 | 4.3 | 4.4 | 4.5 | 4.5 | 4.5 | 4.6 | 4.7 | 4.9 | 4.6 | 4.6 | 4.7 | 4.7 | 4.8 | 5 | 5 | 5.1 | 5.2 | 5.4 | 5.5 | 4.7 | 4.7 | 4.8 | 4.8 | 4.9 | 5 | 5 | 5.1 | 5.2 | 5.4 | 5.5 | 4.9 | 5 | 5 | 5.1 | 5.1 | 5.3 | 5.5 | 5.6 | 5.7 | 5.8 | 5.9 | 0.9 | 1.4 | 1.8 | 2.2 | 2.4 | 2.7 | 2.9 | 3.1 | 3.3 | 3.5 | 3.8 | [10 empty] | 2.7e-06 | 1.23e-08 | -2.14e-11 | 4.31e-07 | 2.47e-10 | 0.229 | 1 | 2 | 1 | 3 | 1 | 1 |  |  |  |  | 695 | 712 | 631 | 652 | 1.06 |  | 57 |  |  | 72 | 53 | 54 | 55 | 56 | 57 | 58 | 59 | 59 | 59 | 60 | 60 | 60 | 61 | 61 | 62 | 63 | 63 | 64 | 65 | 66 | 67 |  | 130 |  |  | 718 | 58 | 121.8 | 46.4 | 101.6 |  |  | 0.313 |  | 1.36 | 370/280 | 340/276 | -3.2 | 4.24 | [49 empty] | 0.778 | 0.934 | 0.99 | 0.999 | 0.999 | 0.999 | 0.999 | 0.999 | 0.999 | 0.999 | 0.999 | 0.999 | 0.999 | 0.999 | 0.999 | 0.999 | 0.999 | 0.999 | 0.999 | 0.999 | 0.999 | 0.997 | 0.995 | 0.992 | 0.989 | 0.984 | 0.975 | 0.957 | 0.934 | 0.897 | 0.846 | 0.779 | 0.672 | 0.606 | 0.515 | 0.354 | 0.605 | 0.872 | 0.98 | 0.998 | 0.998 | 0.998 | 0.998 | 0.998 | 0.998 | 0.998 | 0.998 | 0.998 | 0.998 | 0.998 | 0.998 | 0.998 | 0.998 | 0.998 | 0.998 | 0.998 | 0.998 | 0.994 | 0.989 | 0.984 | 0.978 | 0.968 | 0.95 | 0.918 | 0.873 | 0.805 | 0.715 | 0.607 | 0.45 | 0.367 | 0.266 | 0.129 | PG RP | 57.5 | B
243 | S-LaK53B | 755523 |  | 52.32 |  | 52.09 | [6 empty] | 1.7367 | 1.7379 | 1.739 |  | 1.7429 | 1.7457 | 1.7482 | 1.7506 | 1.7513 | 1.752 | 1.7549 | 1.755 | 1.7584 | 1.7651 | 1.7659 | 1.773 | 1.7795 | 1.7908 | [21 empty] | 3.0161 | -0.014285 | 0.023028 | 0.00016915 | 3.5631e-05 | -1.4326e-06 | [6 empty] | 0.3028 | 0.2384 | 0.5475 | 0.2527 | 0.2362 | 0.4862 | -0.0026 | -0.0092 | 0.0151 | 0.0076 | 2.1 | 2.1 | 2.2 | 2.2 | 2.2 | 2.3 | 2.5 | 2.6 | 2.7 | 2.8 | 2.8 | 2.4 | 2.5 | 2.7 | 2.9 | 3 | 3.2 | 3.2 | 3.3 | 3.5 | 3.7 | 3.7 | 2.7 | 2.8 | 2.9 | 3 | 3.1 | 3.3 | 3.4 | 3.6 | 3.7 | 3.8 | 3.8 | 2.8 | 2.9 | 3 | 3 | 3.2 | 3.4 | 3.5 | 3.6 | 3.8 | 3.9 | 3.9 | 3 | 3 | 3.1 | 3.2 | 3.3 | 3.5 | 3.7 | 3.7 | 4 | 4 | 4.1 | 3.1 | 3.1 | 3.2 | 3.4 | 3.5 | 3.6 | 3.9 | 4.1 | 4.3 | 4.3 | 4.4 | 3.2 | 3.3 | 3.5 | 3.6 | 3.8 | 3.8 | 4 | 4.2 | 4.3 | 4.5 | 4.6 | 3.4 | 3.6 | 3.7 | 3.8 | 4 | 4.1 | 4.2 | 4.3 | 4.4 | 4.7 | 4.8 | 3.6 | 3.7 | 3.7 | 3.9 | 4.1 | 4.3 | 4.4 | 4.6 | 4.7 | 4.8 | 4.9 | 3.9 | 4 | 4.2 | 4.3 | 4.4 | 4.5 | 4.6 | 4.7 | 4.9 | 5.1 | 5.3 | 0.2 | 0.6 | 1.1 | 1.5 | 1.8 | 2.2 | 2.5 | 2.6 | 3 | 3.1 | 3.3 | [10 empty] | 9.52e-07 | 1.46e-08 | -2.48e-11 | 6.68e-07 | 3.49e-10 | 2.49e-09 | 1 | 1 | 1 | 3 | 1 | 2 |  |  |  |  | 686 | 708 | 622 | 643 | 0.9 |  | 59 |  |  | 75 | 51 | 53 | 54 | 55 | 55 | 57 | 57 | 58 | 59 | 59 | 60 | 60 | 60 | 60 | 60 | 62 | 62 | 64 | 65 | 65 | 67 |  | 141 |  |  | 635 | 65 | 122.2 | 46.9 | 91 |  |  | 0.303 |  | 1.3 | 360/270 | 333/272 | -3 | 4.18 | [49 empty] | 0.799 | 0.928 | 0.975 | 0.99 | 0.996 | 0.996 | 0.999 | 0.999 | 0.999 | 0.999 | 0.999 | 0.999 | 0.999 | 0.999 | 0.999 | 0.999 | 0.999 | 0.999 | 0.998 | 0.997 | 0.996 | 0.994 | 0.993 | 0.991 | 0.988 | 0.985 | 0.977 | 0.967 | 0.949 | 0.92 | 0.882 | 0.831 | 0.764 | 0.69 | 0.594 | 0.447 | 0.638 | 0.862 | 0.95 | 0.981 | 0.993 | 0.992 | 0.998 | 0.998 | 0.998 | 0.998 | 0.998 | 0.998 | 0.998 | 0.998 | 0.998 | 0.998 | 0.998 | 0.998 | 0.996 | 0.994 | 0.992 | 0.989 | 0.986 | 0.982 | 0.977 | 0.97 | 0.955 | 0.935 | 0.901 | 0.847 | 0.778 | 0.69 | 0.584 | 0.476 | 0.353 | 0.2 | PG RP | 40 | MA
244 | S-LaK54 | 734511 |  | 51.05 |  | 50.82 |  |  |  | 1.6939 | 1.7011 | 1.709 | 1.7159 | 1.7171 | 1.7181 |  | 1.722 | 1.7247 | 1.7272 | 1.7296 | 1.7303 | 1.731 | 1.7339 | 1.734 | 1.7374 | 1.744 | 1.7449 | 1.7519 | 1.7584 | 1.7697 | [21 empty] | 2.9477 | -0.015168 | 0.019267 | 0.0013889 | -0.00015541 | 9.2128e-06 | [6 empty] | 0.3026 | 0.2379 | 0.5467 | 0.2522 | 0.2357 | 0.4851 | -0.0023 | -0.0121 | 0.0138 | 0.0064 | 6 | 6.1 | 6.1 | 6.1 | 6.2 | 6.2 | 6.5 | 6.5 | 6.7 | 6.9 | 7 | 6.4 | 6.4 | 6.5 | 6.5 | 6.6 | 6.7 | 6.9 | 7 | 7.2 | 7.3 | 7.4 | 6.6 | 6.6 | 6.7 | 6.7 | 6.8 | 6.9 | 7 | 7.2 | 7.4 | 7.5 | 7.7 | 6.6 | 6.6 | 6.7 | 6.7 | 6.8 | 7 | 7.1 | 7.3 | 7.5 | 7.6 | 7.7 | 6.7 | 6.7 | 6.8 | 6.8 | 6.9 | 7 | 7.1 | 7.3 | 7.5 | 7.6 | 7.8 | 6.9 | 6.9 | 7 | 7 | 7.2 | 7.2 | 7.4 | 7.6 | 7.6 | 8.1 | 8.1 | 7 | 7 | 7.1 | 7.2 | 7.2 | 7.5 | 7.5 | 7.6 | 7.6 | 8.1 | 8.1 | 7.5 | 7.5 | 7.6 | 7.7 | 7.8 | 8 | 8.1 | 8.3 | 8.5 | 8.6 | 8.8 | 7.6 | 7.6 | 7.7 | 7.7 | 7.8 | 8 | 8.1 | 8.4 | 8.6 | 8.7 | 8.9 | 7.8 | 8 | 8.2 | 8.2 | 8.2 | 8.6 | 8.6 | 8.9 | 9.2 | 9.4 | 9.7 | 3.9 | 4.4 | 4.8 | 5.1 | 5.4 | 5.7 | 5.9 | 6.3 | 6.6 | 6.8 | 7 | [10 empty] | 7.73e-06 | 1.34e-08 | -1.4e-11 | 4.76e-07 | 3.95e-10 | 0.232 | 1 | 2 | 1 | 3 | 1 | 2 |  |  |  |  | 636 | 665 | 575 | 618 | 0.96 |  | 51 |  |  | 67 | 44 | 47 | 48 | 49 | 50 | 51 | 51 | 52 | 52 | 53 | 53 | 54 | 54 | 55 | 55 | 56 | 57 | 58 | 59 | 60 | 61 |  | 155 |  |  | 698 | 80 | 112.3 | 43.5 | 84.8 |  |  | 0.291 |  | 1.81 | 360/290 | 343/291 | -0.7 | 4.07 | [49 empty] | 0.786 | 0.922 | 0.987 | 0.999 | 0.999 | 0.999 | 0.999 | 0.999 | 0.999 | 0.999 | 0.999 | 0.999 | 0.999 | 0.999 | 0.999 | 0.999 | 0.999 | 0.999 | 0.999 | 0.999 | 0.998 | 0.997 | 0.995 | 0.992 | 0.989 | 0.983 | 0.973 | 0.954 | 0.926 | 0.885 | 0.823 | 0.735 | 0.595 | 0.385 |  |  | 0.618 | 0.85 | 0.974 | 0.998 | 0.998 | 0.998 | 0.998 | 0.998 | 0.998 | 0.998 | 0.998 | 0.998 | 0.998 | 0.998 | 0.998 | 0.998 | 0.998 | 0.998 | 0.998 | 0.998 | 0.996 | 0.994 | 0.989 | 0.984 | 0.977 | 0.966 | 0.947 | 0.912 | 0.859 | 0.782 | 0.677 | 0.54 | 0.352 | 0.148 |  |  | PG RP | 60 | B
245 | S-LaK61 | 741527 |  | 52.7 |  | 52.41 |  |  |  | 1.7012 | 1.7084 | 1.7163 | 1.7231 | 1.7244 | 1.7254 |  | 1.7293 | 1.7319 | 1.7343 | 1.7367 | 1.7374 | 1.7381 | 1.7409 | 1.741 | 1.7444 | 1.7508 | 1.7516 | 1.7585 | 1.7649 | 1.7759 | [21 empty] | 2.9721 | -0.015105 | 0.020289 | 0.00073419 | -3.7505e-05 | 1.8238e-06 | [6 empty] | 0.3037 | 0.2383 | 0.5484 | 0.2528 | 0.2359 | 0.4851 | -0.0031 | -0.0077 | 0.0103 | 0.003 | 4.6 | 4.6 | 4.4 | 4.4 | 4.5 | 4.5 | 4.7 | 4.8 | 4.8 | 5 | 5 | 4.7 | 4.7 | 4.7 | 4.7 | 4.7 | 4.8 | 5 | 5.1 | 5.2 | 5.3 | 5.4 | 4.9 | 4.8 | 5 | 5 | 5 | 5.1 | 5.3 | 5.5 | 5.5 | 5.7 | 5.8 | 4.9 | 4.9 | 5 | 5 | 5 | 5.1 | 5.3 | 5.5 | 5.6 | 5.7 | 5.8 | 4.9 | 5 | 5 | 5 | 5 | 5.2 | 5.4 | 5.5 | 5.6 | 5.8 | 5.9 | 5.1 | 5.2 | 5.2 | 5.2 | 5.2 | 5.3 | 5.5 | 5.7 | 5.7 | 5.9 | 6 | 5.3 | 5.2 | 5.2 | 5.2 | 5.2 | 5.3 | 5.5 | 5.9 | 6 | 6.2 | 6.3 | 5.6 | 5.7 | 5.7 | 5.8 | 6 | 6.2 | 6.3 | 6.4 | 6.5 | 6.6 | 6.7 | 5.7 | 5.8 | 5.7 | 5.8 | 6 | 6.3 | 6.3 | 6.5 | 6.6 | 6.7 | 6.8 | 6.2 | 6.2 | 6.3 | 6.3 | 6.4 | 6.5 | 6.8 | 7 | 7.1 | 7.3 | 7.4 | 2.1 | 2.6 | 3 | 3.3 | 3.5 | 3.9 | 4.2 | 4.4 | 4.7 | 4.9 | 5.1 | [10 empty] | 4.66e-06 | 1.23e-08 | -1.52e-11 | 4.36e-07 | 4.14e-10 | 0.238 | 1 | 2 | 1 | 3 | 1 | 2 |  |  |  |  | 668 | 693 | 601 | 635 | 0.96 |  | 56 |  |  | 71 | 49 | 51 | 52 | 53 | 54 | 55 | 56 | 57 | 57 | 58 | 58 | 59 | 59 | 60 | 61 | 61 | 62 | 63 | 64 | 65 | 66 |  | 145 |  |  | 706 | 67 | 119.9 | 45.2 | 80.5 |  |  | 0.327 |  | 1.49 | 360/275 | 336/265 | -4.1 | 4.1 | [49 empty] | 0.783 | 0.93 | 0.986 | 0.999 | 0.999 | 0.999 | 0.999 | 0.999 | 0.999 | 0.999 | 0.999 | 0.999 | 0.999 | 0.999 | 0.999 | 0.999 | 0.999 | 0.999 | 0.999 | 0.999 | 0.999 | 0.999 | 0.999 | 0.997 | 0.995 | 0.99 | 0.983 | 0.969 | 0.948 | 0.914 | 0.866 | 0.804 | 0.728 | 0.644 | 0.551 | 0.444 | 0.613 | 0.865 | 0.972 | 0.998 | 0.998 | 0.998 | 0.998 | 0.998 | 0.998 | 0.998 | 0.998 | 0.998 | 0.998 | 0.998 | 0.998 | 0.998 | 0.998 | 0.998 | 0.998 | 0.998 | 0.998 | 0.998 | 0.998 | 0.993 | 0.988 | 0.979 | 0.964 | 0.935 | 0.893 | 0.831 | 0.746 | 0.641 | 0.526 | 0.411 | 0.3 | 0.193 | PG RP | 75 | B
246 | S-LaK68 | 678507 |  | 50.72 |  | 50.44 |  |  |  | 1.6448 | 1.6502 | 1.6562 | 1.6617 | 1.6627 | 1.6636 |  | 1.667 | 1.6694 | 1.6716 | 1.6739 | 1.6745 | 1.6751 | 1.6778 | 1.6779 | 1.6811 | 1.6872 | 1.688 | 1.6947 | 1.7009 | 1.7117 | [21 empty] | 2.76 | -0.010735 | 0.018253 | 0.00093702 | -8.402e-05 | 5.4407e-06 | [6 empty] | 0.3008 | 0.2379 | 0.5559 | 0.2503 | 0.2355 | 0.4925 | -0.0013 | -0.0034 | -0.0145 | -0.0066 | 1.6 | 1.5 | 1.5 | 1.6 | 1.6 | 1.7 | 1.7 | 1.8 | 1.9 | 2 | 2 | 1.8 | 1.8 | 1.8 | 1.9 | 1.8 | 1.9 | 2 | 2.1 | 2.2 | 2.2 | 2.2 | 2 | 2 | 1.9 | 2 | 2 | 2 | 2.1 | 2.2 | 2.3 | 2.3 | 2.4 | 2 | 2 | 2 | 2 | 2 | 2 | 2.1 | 2.2 | 2.3 | 2.4 | 2.5 | 2.1 | 2.1 | 2 | 2.1 | 2.1 | 2.2 | 2.3 | 2.3 | 2.4 | 2.5 | 2.6 | 2.2 | 2.2 | 2.2 | 2.2 | 2.3 | 2.3 | 2.5 | 2.6 | 2.7 | 2.8 | 2.9 | 2.4 | 2.4 | 2.5 | 2.5 | 2.6 | 2.7 | 2.8 | 2.9 | 3 | 3.2 | 3.4 | 2.7 | 2.8 | 2.8 | 2.8 | 2.9 | 3 | 3.1 | 3.2 | 3.3 | 3.4 | 3.6 | 2.7 | 2.8 | 2.9 | 2.9 | 2.9 | 3.1 | 3.2 | 3.3 | 3.4 | 3.5 | 3.7 | 3.4 | 3.4 | 3.4 | 3.5 | 3.5 | 3.6 | 3.8 | 3.9 | 4 | 4.1 | 4.2 | -0.6 | -0.2 | 0.1 | 0.4 | 0.6 | 0.9 | 1.2 | 1.3 | 1.5 | 1.7 | 1.9 | [10 empty] | -3.65e-07 | 1.21e-08 | -1.66e-11 | 4.42e-07 | 2.98e-10 | 0.27 | 1 | 3 | 1 | 3 | 2 | 2 |  |  |  |  | 657 | 698 | 594 | 628 | 0.8 |  | 74 |  |  | 89 | 67 | 69 | 71 | 72 | 72 | 73 | 74 | 74 | 75 | 75 | 75 | 75 | 76 | 77 | 78 | 78 | 79 | 80 | 82 | 82 | 83 |  | 130 |  |  | 528 | 175 | 90.6 | 35.2 | 73.5 |  |  | 0.287 |  | 1.67 | 375/335 | 361/333 | -0.8 | 3.86 | [49 empty] | 0.91 | 0.968 | 0.994 | 0.999 | 0.999 | 0.999 | 0.999 | 0.999 | 0.999 | 0.999 | 0.999 | 0.999 | 0.999 | 0.999 | 0.999 | 0.999 | 0.998 | 0.997 | 0.996 | 0.995 | 0.993 | 0.991 | 0.989 | 0.986 | 0.977 | 0.967 | 0.944 | 0.886 | 0.756 | 0.474 | 0.115 | [5 empty] | 0.828 | 0.937 | 0.989 | 0.998 | 0.998 | 0.998 | 0.998 | 0.998 | 0.998 | 0.998 | 0.998 | 0.998 | 0.998 | 0.998 | 0.998 | 0.998 | 0.996 | 0.993 | 0.99 | 0.987 | 0.984 | 0.981 | 0.976 | 0.966 | 0.954 | 0.931 | 0.884 | 0.781 | 0.566 | 0.22 | 0.016 | [5 empty] | PG RP | 75 | B
247 | S-LaK77 | 775503 |  | 50.32 |  | 50.1 | [5 empty] | 1.7489 | 1.756 | 1.7573 | 1.7584 |  | 1.7625 | 1.7654 | 1.768 | 1.7707 | 1.7714 | 1.7721 | 1.7752 | 1.7754 | 1.779 | 1.7861 | 1.787 | 1.7946 | 1.8017 | 1.8139 | [21 empty] | 3.0832 | -0.014946 | 0.02433 | 0.00036564 | 1.4213e-05 | -8.2316e-08 | [6 empty] | 0.303 | 0.2375 | 0.5509 | 0.2521 | 0.2354 | 0.4887 | -0.003 | -0.0091 | 0.0162 | 0.0084 | 2.9 | 3 | 2.9 | 2.9 | 2.9 | 2.9 | 3.1 | 3.1 | 3.1 | 3.2 | 3.2 | 3.2 | 3.2 | 3.2 | 3.2 | 3.3 | 3.4 | 3.6 | 3.7 | 3.7 | 3.7 | 3.8 | 3.2 | 3.4 | 3.5 | 3.6 | 3.6 | 3.8 | 3.8 | 3.9 | 3.9 | 3.9 | 4 | 3.3 | 3.5 | 3.6 | 3.7 | 3.7 | 3.8 | 3.8 | 3.9 | 3.9 | 4 | 4 | 3.4 | 3.6 | 3.7 | 3.8 | 3.8 | 3.9 | 3.9 | 4 | 4 | 4 | 4.1 | 3.6 | 3.7 | 3.9 | 3.9 | 3.9 | 4 | 4 | 4.1 | 4.1 | 4.2 | 4.2 | 3.8 | 3.7 | 3.9 | 4 | 4.2 | 4.2 | 4.2 | 4.3 | 4.4 | 4.5 | 4.7 | 4 | 4 | 4.1 | 4.1 | 4.2 | 4.3 | 4.4 | 4.5 | 4.6 | 4.6 | 4.8 | 4.1 | 4.1 | 4.2 | 4.2 | 4.2 | 4.3 | 4.4 | 4.5 | 4.6 | 4.7 | 4.9 | 4.4 | 4.6 | 4.6 | 4.8 | 4.9 | 5 | 5.1 | 5.3 | 5.4 | 5.5 | 5.6 | 0.5 | 1.2 | 1.7 | 2 | 2.3 | 2.5 | 2.7 | 2.9 | 3 | 3.1 | 3.3 | [10 empty] | 1.9e-06 | 1.15e-08 | -2.57e-11 | 5.5e-07 | 5.84e-10 | 0.0674 | 1 | 1 | 1 | 3 | 1 | 2 |  |  |  |  | 699 | 714 | 625 | 670 | 1.02 |  | 62 |  |  | 76 | 52 | 54 | 56 | 57 | 58 | 58 | 59 | 59 | 60 | 60 | 61 | 61 | 62 | 63 | 64 | 65 | 66 | 67 | 68 | 69 | 70 |  |  |  |  | 728 | 115 | 108 | 41.6 | 85.3 |  |  | 0.297 |  | 1.2 | 365/280 | 333/276 | -2.9 | 4.35 | [49 empty] | 0.815 | 0.948 | 0.984 | 0.999 | 0.999 | 0.999 | 0.999 | 0.999 | 0.999 | 0.999 | 0.999 | 0.999 | 0.999 | 0.999 | 0.999 | 0.999 | 0.999 | 0.999 | 0.999 | 0.997 | 0.996 | 0.996 | 0.996 | 0.991 | 0.986 | 0.979 | 0.971 | 0.95 | 0.913 | 0.87 | 0.813 | 0.736 | 0.633 | 0.55 | 0.45 | 0.305 | 0.664 | 0.899 | 0.968 | 0.998 | 0.998 | 0.998 | 0.998 | 0.998 | 0.998 | 0.998 | 0.998 | 0.998 | 0.998 | 0.998 | 0.998 | 0.998 | 0.998 | 0.998 | 0.998 | 0.994 | 0.992 | 0.992 | 0.992 | 0.982 | 0.972 | 0.958 | 0.943 | 0.903 | 0.834 | 0.757 | 0.661 | 0.542 | 0.401 | 0.303 | 0.203 | 0.093 | PG RP | 100 | A
248 | S-KF6 | 517522 |  | 52.15 |  | 51.85 |  |  |  | 1.4902 | 1.4951 | 1.5004 | 1.505 | 1.5059 | 1.5066 |  | 1.5092 | 1.5111 | 1.5128 | 1.5144 | 1.5149 | 1.5153 | 1.5173 | 1.5174 | 1.5198 | 1.5244 | 1.5249 | 1.5299 | 1.5347 | 1.5431 | [21 empty] | 2.2663 | -0.0088548 | 0.012516 | 0.00036948 | -8.1996e-06 | 1.4323e-06 | [6 empty] | 0.3003 | 0.2368 | 0.5624 | 0.2504 | 0.2344 | 0.4998 | 0.0012 | 0.0054 | 0.0004 | -0.0025 | -1.2 | -1.1 | -1.1 | -1 | -0.9 | -0.8 | -0.6 | -0.5 | -0.4 | -0.2 | -0.1 | -1 | -1 | -1 | -0.9 | -0.8 | -0.7 | -0.5 | -0.4 | -0.3 | -0.1 | 0 | -0.9 | -0.9 | -0.9 | -0.8 | -0.7 | -0.5 | -0.4 | -0.3 | -0.2 | -0.1 | 0.1 | -0.8 | -0.8 | -0.8 | -0.7 | -0.5 | -0.4 | -0.2 | -0.2 | -0.1 | 0 | 0.2 | -0.8 | -0.7 | -0.7 | -0.7 | -0.5 | -0.4 | -0.2 | -0.2 | -0.1 | 0 | 0.2 | -0.8 | -0.6 | -0.6 | -0.5 | -0.4 | -0.2 | -0.2 | -0.1 | -0.1 | 0 | 0.2 | -0.6 | -0.5 | -0.4 | -0.2 | -0.2 | 0 | 0.1 | 0.3 | 0.5 | 0.5 | 0.7 | -0.3 | -0.2 | -0.1 | 0 | 0.1 | 0.2 | 0.3 | 0.5 | 0.7 | 0.8 | 0.9 | -0.2 | -0.1 | -0.1 | 0 | 0.1 | 0.3 | 0.4 | 0.6 | 0.7 | 0.8 | 0.9 | 0.2 | 0.3 | 0.3 | 0.4 | 0.6 | 0.7 | 0.9 | 1.1 | 1.2 | 1.3 | 1.4 | -3.2 | -2.8 | -2.5 | -2.2 | -1.8 | -1.6 | -1.2 | -1.1 | -0.9 | -0.7 | -0.5 | [10 empty] | -5.94e-06 | 1.78e-08 | -2.5e-11 | 4.2e-07 | 1.79e-10 | 0.283 | 1 | 1 | 1 | 2 | 2 | 1 |  |  |  |  | 461 | 536 | 407 | 430 | 1.04 |  | 91 |  |  | 102 | 82 | 86 | 88 | 89 | 90 | 91 | 92 | 92 | 93 | 93 | 94 | 94 | 95 | 96 | 96 | 97 | 98 | 99 | 100 | 101 | 102 |  | 130 |  |  | 432 | 107 | 56.3 | 22.8 | 48 |  |  | 0.233 |  | 3.12 | 360/340 | 356/336 | -4.1 | 2.52 | [49 empty] | 0.929 | 0.956 | 0.994 | 0.997 | 0.999 | 0.999 | 0.999 | 0.999 | 0.999 | 0.999 | 0.999 | 0.999 | 0.999 | 0.999 | 0.999 | 0.999 | 0.999 | 0.999 | 0.999 | 0.999 | 0.999 | 0.998 | 0.997 | 0.995 | 0.993 | 0.987 | 0.976 | 0.936 | 0.783 | 0.39 | [6 empty] | 0.861 | 0.91 | 0.987 | 0.994 | 0.998 | 0.998 | 0.998 | 0.998 | 0.998 | 0.998 | 0.998 | 0.998 | 0.998 | 0.998 | 0.998 | 0.998 | 0.998 | 0.998 | 0.998 | 0.998 | 0.998 | 0.996 | 0.993 | 0.991 | 0.989 | 0.979 | 0.957 | 0.879 | 0.618 | 0.154 | [6 empty] | PG RP | 32 | A
249 | S-QF14 | 596392 |  | 39.22 |  | 38.95 |  |  |  | 1.5608 | 1.5661 | 1.5721 | 1.5778 | 1.5789 | 1.5798 |  | 1.5835 | 1.5861 | 1.5885 | 1.591 | 1.5917 | 1.5924 | 1.5954 | 1.5955 | 1.5991 | 1.6062 | 1.6071 | 1.6151 | 1.6228 | 1.6369 | [21 empty] | 2.4858 | -0.0098903 | 0.020204 | 0.00049271 | 1.839e-05 | 2.5161e-06 | [6 empty] | 0.2951 | 0.2371 | 0.5849 | 0.2457 | 0.234 | 0.5181 | -0.0009 | 0.0064 | 0.0101 | 0.0027 | 2.2 | 2.2 | 2.3 | 2.3 | 2.3 | 2.3 | 2.3 | 2.4 | 2.4 | 2.5 | 2.5 | 2.5 | 2.5 | 2.5 | 2.6 | 2.6 | 2.6 | 2.7 | 2.7 | 2.8 | 2.8 | 2.8 | 2.7 | 2.8 | 2.8 | 2.8 | 2.8 | 2.9 | 2.9 | 2.9 | 2.9 | 2.9 | 2.9 | 2.7 | 2.8 | 2.8 | 2.8 | 2.8 | 2.9 | 2.9 | 3 | 3 | 3 | 3 | 2.8 | 2.8 | 2.8 | 2.8 | 2.9 | 3 | 3 | 3 | 3.1 | 3.1 | 3.1 | 2.9 | 3 | 3 | 3.1 | 3.1 | 3.2 | 3.3 | 3.3 | 3.3 | 3.4 | 3.5 | 3.1 | 3.2 | 3.2 | 3.4 | 3.4 | 3.5 | 3.6 | 3.7 | 3.8 | 3.9 | 4.1 | 3.7 | 3.7 | 3.8 | 3.9 | 4.1 | 4.2 | 4.3 | 4.3 | 4.3 | 4.4 | 4.6 | 3.8 | 3.8 | 3.9 | 4 | 4.1 | 4.2 | 4.3 | 4.4 | 4.4 | 4.5 | 4.7 | 4.4 | 4.5 | 4.6 | 4.8 | 4.9 | 5.1 | 5.2 | 5.3 | 5.4 | 5.5 | 5.7 | 0.2 | 0.6 | 1 | 1.2 | 1.5 | 1.8 | 1.9 | 2 | 2.2 | 2.3 | 2.4 | [10 empty] | 1.19e-06 | 1.2e-08 | -2.83e-11 | 5.3e-07 | 5.94e-10 | 0.305 | 1 | 1 | 1 | 1 | 1 | 1 |  |  |  |  | 546 | 598 | 483 | 515 | 1.13 |  | 80 |  |  | 98 | 73 | 75 | 76 | 76 | 77 | 78 | 79 | 79 | 80 | 81 | 81 | 82 | 83 | 84 | 85 | 86 | 87 | 88 | 89 | 90 | 91 |  | 195 |  |  | 534 | 168 | 75.3 | 30.9 | 73.4 |  |  | 0.221 |  | 3.08 | 370/350 | 369/350 | -0.5 | 2.71 | [49 empty] | 0.958 | 0.964 | 0.99 | 0.994 | 0.999 | 0.999 | 0.999 | 0.999 | 0.999 | 0.999 | 0.999 | 0.999 | 0.999 | 0.999 | 0.999 | 0.999 | 0.999 | 0.999 | 0.999 | 0.999 | 0.997 | 0.995 | 0.993 | 0.99 | 0.981 | 0.956 | 0.882 | 0.641 | 0.185 | [7 empty] | 0.916 | 0.927 | 0.977 | 0.987 | 0.998 | 0.998 | 0.998 | 0.998 | 0.998 | 0.998 | 0.998 | 0.998 | 0.998 | 0.998 | 0.998 | 0.998 | 0.998 | 0.998 | 0.998 | 0.998 | 0.994 | 0.99 | 0.986 | 0.98 | 0.961 | 0.914 | 0.776 | 0.413 | 0.038 | [7 empty] | PG RP | 42.5 | B
250 | S-QF50 | 581409 |  | 40.89 |  | 40.61 |  |  |  | 1.5485 | 1.5536 | 1.5594 | 1.5648 | 1.5658 | 1.5667 |  | 1.5701 | 1.5726 | 1.5749 | 1.5772 | 1.5779 | 1.5785 | 1.5813 | 1.5814 | 1.5848 | 1.5915 | 1.5923 | 1.5996 | 1.6067 | 1.6195 | [21 empty] | 2.4467 | -0.0096469 | 0.017276 | 0.0010997 | -9.3744e-05 | 8.0016e-06 | [6 empty] | 0.2961 | 0.237 | 0.5738 | 0.2465 | 0.234 | 0.5083 | -0.0007 | -0.0018 | 0.0016 | -0.0006 | 1.4 | 1.6 | 1.5 | 1.6 | 1.9 | 2 | 2.3 | 2.3 | 2.3 | 2.5 | 2.7 | 1.8 | 1.9 | 2 | 2.3 | 2.6 | 2.6 | 2.7 | 2.8 | 2.9 | 3.1 | 3.2 | 2 | 2.2 | 2.3 | 2.5 | 2.7 | 2.8 | 3 | 3.1 | 3.1 | 3.3 | 3.5 | 2.1 | 2.3 | 2.4 | 2.6 | 2.7 | 2.8 | 3 | 3.1 | 3.2 | 3.3 | 3.5 | 2.1 | 2.3 | 2.5 | 2.6 | 2.7 | 2.8 | 3 | 3.2 | 3.3 | 3.4 | 3.6 | 2.5 | 2.5 | 2.6 | 2.8 | 3 | 3.2 | 3.3 | 3.5 | 3.6 | 3.7 | 3.9 | 2.6 | 2.7 | 2.8 | 3.1 | 3.3 | 3.5 | 3.8 | 3.9 | 4.1 | 4.2 | 4.3 | 2.9 | 3.1 | 3.4 | 3.5 | 3.7 | 3.9 | 4.2 | 4.3 | 4.4 | 4.5 | 4.7 | 3 | 3.1 | 3.5 | 3.6 | 3.7 | 3.9 | 4.2 | 4.4 | 4.5 | 4.6 | 4.8 | 3.6 | 3.8 | 4.2 | 4.4 | 4.6 | 4.8 | 5 | 5.3 | 5.4 | 5.6 | 5.8 | 2.1 | 2.3 | 2.5 | 2.6 | 2.7 | 2.8 | 3 | 3.2 | 3.3 | 3.4 | 3.6 | [10 empty] | 3.81e-07 | 1.8e-08 | -3.28e-11 | 7.19e-07 | 6.44e-10 | 0.245 | 1 | 1 | 1 | 1 | 1 | 1 |  |  |  |  | 584 | 638 | 515 | 559 | 0.98 |  | 82 |  |  | 98 | 73 | 76 | 78 | 79 | 80 | 80 | 81 | 82 | 82 | 83 | 84 | 84 | 85 | 85 | 86 | 87 | 88 | 90 | 91 | 92 | 93 |  | 200 |  |  | 499 | 128 | 70.3 | 27.7 | 61.5 |  |  | 0.269 |  | 3.07 | 380/350 | 370/350 | -0.6 | 2.64 | [49 empty] | 0.933 | 0.946 | 0.98 | 0.99 | 0.999 | 0.999 | 0.999 | 0.999 | 0.999 | 0.999 | 0.999 | 0.999 | 0.999 | 0.999 | 0.999 | 0.999 | 0.999 | 0.999 | 0.999 | 0.998 | 0.997 | 0.996 | 0.994 | 0.992 | 0.986 | 0.966 | 0.903 | 0.701 | 0.268 | [7 empty] | 0.81 | 0.859 | 0.96 | 0.98 | 0.998 | 0.998 | 0.998 | 0.998 | 0.998 | 0.998 | 0.998 | 0.998 | 0.998 | 0.998 | 0.998 | 0.998 | 0.998 | 0.998 | 0.998 | 0.996 | 0.994 | 0.992 | 0.989 | 0.981 | 0.966 | 0.926 | 0.808 | 0.488 | 0.075 | [7 empty] | PG RP | 40 | A
251 | S-F1 | 603380 |  | 38.01 |  | 37.74 |  |  |  | 1.5676 | 1.5731 | 1.5792 | 1.5851 | 1.5862 | 1.5871 |  | 1.5909 | 1.5936 | 1.5961 | 1.5987 | 1.5995 | 1.6002 | 1.6033 | 1.6034 | 1.6072 | 1.6146 | 1.6156 | 1.6239 | 1.6319 | 1.6467 | [21 empty] | 2.5096 | -0.010333 | 0.019447 | 0.0012321 | -9.9438e-05 | 9.4428e-06 | [6 empty] | 0.2948 | 0.2369 | 0.582 | 0.2449 | 0.2337 | 0.5153 | -0.0006 | 0.0016 | 0.007 | 0.0016 | 1.8 | 1.8 | 1.7 | 1.7 | 1.8 | 1.8 | 1.8 | 1.9 | 1.9 | 2 | 2 | 2.1 | 2.1 | 2.2 | 2.2 | 2.2 | 2.2 | 2.3 | 2.4 | 2.4 | 2.5 | 2.5 | 2.3 | 2.3 | 2.3 | 2.4 | 2.4 | 2.6 | 2.6 | 2.7 | 2.7 | 2.8 | 2.8 | 2.4 | 2.4 | 2.4 | 2.4 | 2.4 | 2.6 | 2.6 | 2.7 | 2.7 | 2.8 | 2.9 | 2.4 | 2.4 | 2.4 | 2.5 | 2.6 | 2.7 | 2.7 | 2.8 | 2.8 | 2.8 | 2.9 | 2.6 | 2.6 | 2.7 | 2.7 | 2.7 | 2.8 | 2.8 | 3 | 3.1 | 3.2 | 3.4 | 2.8 | 2.9 | 2.9 | 2.9 | 2.9 | 3.1 | 3.1 | 3.1 | 3.3 | 3.4 | 3.6 | 3.4 | 3.5 | 3.5 | 3.6 | 3.6 | 3.7 | 3.8 | 3.9 | 4.1 | 4.2 | 4.4 | 3.4 | 3.5 | 3.5 | 3.7 | 3.7 | 3.9 | 3.9 | 4 | 4.2 | 4.3 | 4.5 | 4.3 | 4.3 | 4.5 | 4.5 | 4.5 | 4.7 | 4.9 | 5.1 | 5.2 | 5.3 | 5.5 | -0.2 | 0.2 | 0.6 | 0.9 | 1.2 | 1.5 | 1.6 | 1.8 | 1.9 | 2 | 2.2 | [10 empty] | 1.43e-07 | 1.19e-08 | -2.03e-11 | 5.89e-07 | 5.54e-10 | 0.298 | 1 | 1 | 1 | 1 | 1 | 1 |  |  |  |  | 587 | 628 | 517 | 565 | 1.19 |  | 81 |  |  | 101 | 75 | 77 | 78 | 80 | 80 | 81 | 82 | 83 | 84 | 84 | 84 | 85 | 85 | 86 | 87 | 88 | 90 | 91 | 92 | 93 | 94 |  | 207 |  |  | 491 | 141 | 76.6 | 31.3 |  |  |  | 0.223 |  | 2.74 | 380/355 | 375/354 | -0.4 | 2.63 | [49 empty] | 0.938 | 0.95 | 0.987 | 0.996 | 0.999 | 0.999 | 0.999 | 0.999 | 0.999 | 0.999 | 0.999 | 0.999 | 0.999 | 0.999 | 0.999 | 0.999 | 0.999 | 0.999 | 0.999 | 0.998 | 0.997 | 0.995 | 0.991 | 0.985 | 0.975 | 0.94 | 0.841 | 0.54 | 0.112 | [7 empty] | 0.867 | 0.892 | 0.961 | 0.982 | 0.998 | 0.998 | 0.998 | 0.998 | 0.998 | 0.998 | 0.998 | 0.998 | 0.998 | 0.998 | 0.998 | 0.998 | 0.998 | 0.998 | 0.998 | 0.996 | 0.993 | 0.99 | 0.981 | 0.965 | 0.944 | 0.867 | 0.683 | 0.279 | 0.018 | [7 empty] | PG RP | 25 | A
252 | S-F4 | 620364 |  | 36.35 |  | 36.09 |  |  |  | 1.5814 | 1.5874 | 1.594 | 1.6003 | 1.6015 | 1.6026 |  | 1.6066 | 1.6095 | 1.6123 | 1.615 | 1.6158 | 1.6166 | 1.6199 | 1.62 | 1.6241 | 1.6321 | 1.6331 | 1.6421 | 1.651 | 1.6674 | [21 empty] | 2.5579 | -0.011284 | 0.021576 | 0.0010682 | -6.1907e-05 | 8.7979e-06 | [6 empty] | 0.2937 | 0.2362 | 0.5885 | 0.2446 | 0.2331 | 0.5217 | 0 | 0.0053 | 0.0153 | 0.0047 | 2.5 | 2.5 | 2.6 | 2.6 | 2.6 | 2.7 | 2.9 | 3 | 3.1 | 3.3 | 3.3 | 2.9 | 3 | 3 | 3.1 | 3.1 | 3.2 | 3.4 | 3.5 | 3.7 | 3.8 | 3.8 | 3.1 | 3.2 | 3.3 | 3.4 | 3.4 | 3.5 | 3.7 | 3.8 | 4 | 4.1 | 4.2 | 3.1 | 3.2 | 3.3 | 3.4 | 3.4 | 3.5 | 3.7 | 3.8 | 4 | 4.1 | 4.2 | 3.2 | 3.2 | 3.4 | 3.4 | 3.4 | 3.5 | 3.7 | 3.8 | 4 | 4.1 | 4.3 | 3.4 | 3.4 | 3.5 | 3.6 | 3.6 | 3.7 | 3.9 | 4 | 4.1 | 4.2 | 4.4 | 3.7 | 3.8 | 3.8 | 3.9 | 4 | 4 | 4.3 | 4.4 | 4.6 | 4.7 | 4.8 | 4.3 | 4.3 | 4.5 | 4.6 | 4.8 | 4.9 | 5.1 | 5.3 | 5.4 | 5.5 | 5.6 | 4.4 | 4.4 | 4.5 | 4.6 | 4.8 | 4.9 | 5.1 | 5.3 | 5.4 | 5.6 | 5.7 | 4.9 | 5.1 | 5.3 | 5.5 | 5.6 | 5.8 | 6 | 6.2 | 6.3 | 6.3 | 6.4 | 0.6 | 1 | 1.5 | 1.8 | 2 | 2.3 | 2.6 | 2.8 | 3.1 | 3.3 | 3.6 | [10 empty] | 1.85e-06 | 1.51e-08 | -2.19e-11 | 6.75e-07 | 4.19e-10 | 0.271 | 1 | 1 | 1 | 1 | 1 | 1 |  |  |  |  | 590 | 635 | 524 | 563 | 1.39 |  | 73 |  |  | 90 | 71 | 73 | 75 | 76 | 77 | 77 | 78 | 79 | 79 | 79 | 80 | 80 | 81 | 81 | 82 | 83 | 84 | 86 | 86 | 87 | 88 |  | 235 |  |  | 603 | 118 | 83 | 33.3 | 71.8 |  |  | 0.246 |  | 3.07 | 390/360 | 377/356 | -1.2 | 2.66 | [49 empty] | 0.934 | 0.945 | 0.994 | 0.999 | 0.999 | 0.999 | 0.999 | 0.999 | 0.999 | 0.999 | 0.999 | 0.999 | 0.999 | 0.999 | 0.999 | 0.999 | 0.999 | 0.999 | 0.999 | 0.999 | 0.997 | 0.995 | 0.992 | 0.982 | 0.963 | 0.91 | 0.749 | 0.363 | [8 empty] | 0.872 | 0.893 | 0.989 | 0.998 | 0.998 | 0.998 | 0.998 | 0.998 | 0.998 | 0.998 | 0.998 | 0.998 | 0.998 | 0.998 | 0.998 | 0.998 | 0.998 | 0.998 | 0.998 | 0.998 | 0.994 | 0.99 | 0.981 | 0.961 | 0.925 | 0.828 | 0.568 | 0.14 | [8 empty] | PG RP | 13 | MA
253 | S-F13 | 626357 |  | 35.7 |  | 35.43 |  |  |  | 1.5875 | 1.5933 | 1.5998 | 1.6059 | 1.6071 | 1.6081 |  | 1.6122 | 1.6151 | 1.6179 | 1.6207 | 1.6216 | 1.6223 | 1.6257 | 1.6259 | 1.63 | 1.6383 | 1.6393 | 1.6486 | 1.6577 | 1.6747 | [21 empty] | 2.5759 | -0.011011 | 0.020555 | 0.0017959 | -0.00017847 | 1.5774e-05 | [6 empty] | 0.2932 | 0.2367 | 0.5886 | 0.2435 | 0.2334 | 0.5214 | 0.0001 | 0.0043 | 0.0056 | 0.001 | 2.8 | 2.8 | 2.8 | 2.7 | 2.8 | 2.8 | 3 | 3 | 3.2 | 3.3 | 3.4 | 3.1 | 3.1 | 3.2 | 3.2 | 3.3 | 3.3 | 3.4 | 3.5 | 3.7 | 3.8 | 3.9 | 3.4 | 3.4 | 3.4 | 3.4 | 3.5 | 3.5 | 3.6 | 3.7 | 3.9 | 4 | 4 | 3.4 | 3.4 | 3.5 | 3.5 | 3.6 | 3.6 | 3.7 | 3.8 | 4 | 4.1 | 4.1 | 3.5 | 3.5 | 3.5 | 3.5 | 3.6 | 3.6 | 3.7 | 3.8 | 4 | 4.2 | 4.2 | 3.6 | 3.7 | 3.7 | 3.8 | 3.8 | 3.9 | 4.1 | 4.3 | 4.4 | 4.5 | 4.7 | 3.9 | 4 | 4.1 | 4.1 | 4.2 | 4.4 | 4.5 | 4.6 | 4.8 | 4.8 | 5 | 4.7 | 4.7 | 4.8 | 4.9 | 5 | 5.1 | 5.3 | 5.3 | 5.4 | 5.5 | 5.6 | 4.8 | 4.8 | 4.9 | 4.9 | 5 | 5.2 | 5.3 | 5.3 | 5.4 | 5.6 | 5.7 | 5.4 | 5.5 | 5.7 | 5.9 | 6 | 6.1 | 6.3 | 6.5 | 6.6 | 6.7 | 6.9 | 0.9 | 1.3 | 1.6 | 1.9 | 2.2 | 2.4 | 2.6 | 2.8 | 3.1 | 3.4 | 3.5 | [10 empty] | 2.09e-06 | 1.35e-08 | -1.84e-11 | 6.5e-07 | 3.82e-10 | 0.292 | 1 | 1 | 1 | 1 | 1 | 1 |  |  |  |  | 596 | 639 | 522 | 566 | 1.19 |  | 75 |  |  | 93 | 72 | 74 | 75 | 76 | 76 | 77 | 77 | 77 | 78 | 78 | 78 | 78 | 79 | 80 | 81 | 82 | 83 | 85 | 86 | 87 | 88 |  | 200 |  |  | 546 | 123 | 80.4 | 32.4 | 70.6 |  |  | 0.24 |  | 3.04 | 390/360 | 382/358 | 0 | 2.72 | [49 empty] | 0.945 | 0.948 | 0.982 | 0.984 | 0.998 | 0.998 | 0.998 | 0.998 | 0.998 | 0.998 | 0.998 | 0.998 | 0.998 | 0.998 | 0.998 | 0.998 | 0.998 | 0.998 | 0.996 | 0.994 | 0.992 | 0.989 | 0.982 | 0.967 | 0.941 | 0.877 | 0.699 | 0.308 | [8 empty] | 0.893 | 0.899 | 0.964 | 0.968 | 0.996 | 0.996 | 0.996 | 0.996 | 0.996 | 0.996 | 0.996 | 0.996 | 0.996 | 0.996 | 0.996 | 0.996 | 0.996 | 0.996 | 0.993 | 0.989 | 0.984 | 0.978 | 0.967 | 0.936 | 0.89 | 0.772 | 0.49 | 0.098 | [8 empty] | PG RP | 35 | MA
254 | S-ZF1 | 648338 |  | 33.84 |  | 33.58 |  |  |  | 1.6084 | 1.6138 | 1.62 | 1.6262 | 1.6275 | 1.6285 |  | 1.6329 | 1.636 | 1.639 | 1.6421 | 1.643 | 1.6438 | 1.6475 | 1.6477 | 1.6522 | 1.6612 | 1.6624 | 1.6725 | 1.6825 | 1.701 | [21 empty] | 2.6379 | -0.010283 | 0.024158 | 0.0014763 | -0.00011062 | 1.2344e-05 | [6 empty] | 0.2921 | 0.2367 | 0.5904 | 0.2425 | 0.2333 | 0.5221 | -0.0003 | 0.003 | 0.0044 | 0.0006 | -0.9 | -0.7 | -0.6 | -0.4 | -0.3 | -0.3 | -0.3 | -0.2 | 0 | 0.2 | 0.3 | -0.8 | -0.7 | -0.5 | -0.3 | -0.2 | -0.2 | -0.1 | 0.2 | 0.4 | 0.5 | 0.7 | -0.6 | -0.5 | -0.4 | -0.3 | -0.2 | 0.1 | 0.3 | 0.5 | 0.6 | 0.8 | 1 | -0.6 | -0.5 | -0.3 | -0.2 | -0.1 | 0.1 | 0.3 | 0.5 | 0.7 | 0.9 | 1 | -0.5 | -0.3 | 0 | 0.1 | 0.3 | 0.4 | 0.5 | 0.6 | 0.8 | 0.9 | 1.1 | -0.2 | 0 | 0.2 | 0.4 | 0.5 | 0.6 | 0.8 | 0.9 | 1.1 | 1.2 | 1.4 | 0.3 | 0.5 | 0.7 | 0.9 | 1 | 1.3 | 1.5 | 1.7 | 1.9 | 2.1 | 2.2 | 1.2 | 1.4 | 1.5 | 1.6 | 1.7 | 1.9 | 2.2 | 2.5 | 2.8 | 3.1 | 3.4 | 1.3 | 1.4 | 1.6 | 1.7 | 1.7 | 1.9 | 2.2 | 2.5 | 2.8 | 3.1 | 3.5 | 1.6 | 2 | 2.3 | 2.6 | 2.8 | 3.1 | 3.4 | 3.8 | 4.1 | 4.4 | 4.8 | -3.1 | -2.5 | -1.9 | -1.5 | -1.1 | -0.9 | -0.6 | -0.4 | -0.1 | 0.1 | 0.4 | [10 empty] | -5.06e-06 | 1.53e-08 | -1.99e-11 | 7.46e-07 | 8.91e-10 | 0.296 | 1 | 1 | 1 | 1 | 1 | 1 |  |  |  |  | 534 | 566 | 485 | 525 | 0.95 |  | 97 |  |  | 122 | 87 | 91 | 92 | 94 | 95 | 96 | 97 | 98 | 98 | 99 | 100 | 101 | 103 | 104 | 105 | 107 | 108 | 109 | 112 | 115 | 119 |  | 215 |  |  | 520 | 145 | 80.5 | 32.3 | 96.6 |  |  | 0.247 |  | 2.59 | 390/360 | 378/354 | 0 | 2.73 | [49 empty] | 0.923 | 0.945 | 0.981 | 0.992 | 0.999 | 0.999 | 0.999 | 0.999 | 0.999 | 0.999 | 0.999 | 0.999 | 0.999 | 0.999 | 0.999 | 0.999 | 0.999 | 0.999 | 0.999 | 0.998 | 0.997 | 0.996 | 0.994 | 0.983 | 0.966 | 0.917 | 0.773 | 0.434 | [8 empty] | 0.853 | 0.893 | 0.962 | 0.984 | 0.998 | 0.998 | 0.998 | 0.998 | 0.998 | 0.998 | 0.998 | 0.998 | 0.998 | 0.998 | 0.998 | 0.998 | 0.998 | 0.998 | 0.998 | 0.996 | 0.993 | 0.99 | 0.985 | 0.963 | 0.929 | 0.838 | 0.594 | 0.189 | [8 empty] | PG RP | 22.5 | B
255 | S-ZF1B | 648338 |  | 33.84 |  | 33.58 | [6 empty] | 1.6257 | 1.6272 | 1.6284 |  | 1.6329 | 1.6361 | 1.639 | 1.6421 | 1.643 | 1.6438 | 1.6475 | 1.6477 | 1.6522 | 1.6612 | 1.6624 | 1.6725 | 1.6825 | 1.7012 | [21 empty] | 2.6534 | -0.019002 | 0.01443 | 0.0042553 | -0.00047792 | 3.0615e-05 | [6 empty] | 0.2926 | 0.2367 | 0.5904 | 0.2425 | 0.2333 | 0.5221 | -0.0003 | 0.003 | 0.0122 | -0.0009 | 0.2 | 0.4 | 0.5 | 0.6 | 0.8 | 0.9 | 0.9 | 0.9 | 0.9 | 1 | 1 | 0.4 | 0.6 | 0.7 | 0.9 | 1.1 | 1.2 | 1.4 | 1.5 | 1.6 | 1.6 | 1.7 | 0.8 | 0.9 | 1.1 | 1.3 | 1.5 | 1.6 | 1.7 | 1.8 | 1.8 | 2 | 2.1 | 1 | 1.2 | 1.3 | 1.4 | 1.5 | 1.6 | 1.8 | 1.9 | 1.9 | 2.1 | 2.2 | 1.1 | 1.3 | 1.5 | 1.6 | 1.7 | 1.8 | 2 | 2.1 | 2.2 | 2.3 | 2.4 | 1.5 | 1.7 | 1.9 | 2.1 | 2.2 | 2.4 | 2.5 | 2.6 | 2.7 | 2.8 | 3 | 1.7 | 1.8 | 2.1 | 2.3 | 2.5 | 2.7 | 2.8 | 3 | 3 | 3.1 | 3.2 | 2 | 2.2 | 2.3 | 2.5 | 2.5 | 2.7 | 2.9 | 3 | 3.1 | 3.2 | 3.3 | 2.2 | 2.3 | 2.4 | 2.5 | 2.6 | 2.9 | 3.1 | 3.2 | 3.3 | 3.4 | 3.5 | 2.8 | 3 | 3.4 | 3.6 | 3.9 | 4.1 | 4.3 | 4.5 | 4.7 | 5.1 | 5.3 | -1.5 | -0.9 | -0.4 | 0 | 0.3 | 0.5 | 0.9 | 1.1 | 1.3 | 1.5 | 1.7 | [10 empty] | -2.51e-06 | 1.55e-08 | -3.44e-11 | 9.45e-07 | 8.73e-10 | 0.194 | 1 | 1 | 1 | 1 | 1 | 1 |  |  |  |  | 580 | 621 | 527 | 541 | 1.11 |  | 85 |  |  | 107 | 76 | 78 | 79 | 80 | 81 | 82 | 85 | 87 | 88 | 89 | 91 | 91 | 92 | 94 | 94 | 97 | 98 | 100 | 102 | 102 | 104 |  | 200 |  |  | 538 | 132 | 82 | 32.8 | 81.4 |  |  | 0.252 |  | 2.79 | 390/360 | 379/356 | -0.7 | 2.77 | [49 empty] | 0.93 | 0.944 | 0.976 | 0.985 | 0.995 | 0.996 | 0.999 | 0.999 | 0.999 | 0.999 | 0.999 | 0.999 | 0.999 | 0.999 | 0.999 | 0.999 | 0.999 | 0.998 | 0.998 | 0.997 | 0.996 | 0.995 | 0.992 | 0.98 | 0.959 | 0.898 | 0.726 | 0.367 | [8 empty] | 0.865 | 0.891 | 0.953 | 0.971 | 0.991 | 0.993 | 0.998 | 0.998 | 0.998 | 0.998 | 0.998 | 0.998 | 0.998 | 0.998 | 0.998 | 0.998 | 0.998 | 0.997 | 0.996 | 0.995 | 0.993 | 0.99 | 0.985 | 0.961 | 0.92 | 0.807 | 0.527 | 0.135 | [8 empty] | PG RP | 17.5 | MA
256 | S-ZF2 | 673322 |  | 32.17 |  | 31.92 |  |  |  | 1.6304 | 1.6361 | 1.6427 | 1.6494 | 1.6508 | 1.6519 |  | 1.6566 | 1.66 | 1.6633 | 1.6666 | 1.6676 | 1.6685 | 1.6725 | 1.6727 | 1.6776 | 1.6875 | 1.6888 | 1.7 | 1.7111 | 1.732 | [21 empty] | 2.7125 | -0.010998 | 0.026993 | 0.0014429 | -8.3486e-05 | 1.2685e-05 | [6 empty] | 0.2912 | 0.2363 | 0.5988 | 0.2421 | 0.2327 | 0.53 | 0.0001 | 0.0086 | 0.0075 | 0.0016 | 0.7 | 0.7 | 0.7 | 0.7 | 0.7 | 0.7 | 0.9 | 0.9 | 1 | 1.2 | 1.2 | 1 | 1 | 1.1 | 1.1 | 1.1 | 1.3 | 1.4 | 1.5 | 1.6 | 1.8 | 1.8 | 1.4 | 1.4 | 1.4 | 1.5 | 1.5 | 1.6 | 1.7 | 1.8 | 2 | 2.2 | 2.3 | 1.4 | 1.4 | 1.5 | 1.5 | 1.5 | 1.6 | 1.8 | 1.9 | 2.1 | 2.3 | 2.4 | 1.5 | 1.4 | 1.5 | 1.6 | 1.6 | 1.7 | 1.8 | 2 | 2.1 | 2.3 | 2.4 | 1.7 | 1.8 | 1.8 | 1.8 | 1.8 | 2.1 | 2.3 | 2.4 | 2.6 | 2.8 | 2.9 | 2 | 2 | 2.1 | 2.2 | 2.3 | 2.5 | 2.5 | 2.7 | 2.8 | 3.1 | 3.3 | 2.9 | 2.9 | 3 | 3.1 | 3.3 | 3.5 | 3.7 | 4 | 4.1 | 4.2 | 4.3 | 3 | 3 | 3.1 | 3.2 | 3.3 | 3.6 | 3.8 | 4 | 4.1 | 4.3 | 4.4 | 3.7 | 3.8 | 4 | 4.2 | 4.5 | 4.5 | 4.8 | 4.9 | 5.1 | 5.2 | 5.5 | -1.2 | -0.9 | -0.4 | -0.1 | 0.1 | 0.4 | 0.7 | 1 | 1.2 | 1.5 | 1.7 | [10 empty] | -2.44e-06 | 1.28e-08 | -1.52e-11 | 8.6e-07 | 6.85e-10 | 0.266 | 1 | 1 | 1 | 1 | 1 | 1 |  |  |  |  | 592 | 627 | 518 | 560 | 1.2 |  | 85 |  |  | 107 | 76 | 79 | 80 | 82 | 84 | 86 | 87 | 88 | 89 | 89 | 90 | 90 | 91 | 92 | 93 | 94 | 95 | 97 | 98 | 99 | 100 |  | 245 |  |  | 569 | 140 | 82.1 | 33.2 | 88.7 |  |  | 0.237 |  | 2.53 | 395/360 | 382/360 | -0.2 | 2.9 | [49 empty] | 0.93 | 0.952 | 0.986 | 0.996 | 0.999 | 0.999 | 0.999 | 0.999 | 0.999 | 0.999 | 0.999 | 0.999 | 0.999 | 0.999 | 0.999 | 0.999 | 0.999 | 0.997 | 0.995 | 0.993 | 0.991 | 0.989 | 0.986 | 0.971 | 0.943 | 0.868 | 0.655 | 0.225 | [8 empty] | 0.865 | 0.906 | 0.972 | 0.992 | 0.998 | 0.998 | 0.998 | 0.998 | 0.998 | 0.998 | 0.998 | 0.998 | 0.998 | 0.998 | 0.998 | 0.998 | 0.998 | 0.993 | 0.989 | 0.987 | 0.984 | 0.979 | 0.97 | 0.937 | 0.883 | 0.747 | 0.426 | 0.052 | [8 empty] | PG RP | 17.5 | MA
257 | S-ZF3 | 717295 |  | 29.5 |  | 29.27 |  |  |  | 1.6709 | 1.6768 | 1.6836 | 1.6908 | 1.6923 | 1.6936 |  | 1.6988 | 1.7027 | 1.7065 | 1.7103 | 1.7114 | 1.7125 | 1.7171 | 1.7174 | 1.7231 | 1.7346 | 1.7361 | 1.7493 | 1.7625 | 1.7874 | [21 empty] | 2.8467 | -0.011235 | 0.032361 | 0.0016244 | -8.0572e-05 | 1.5575e-05 | [6 empty] | 0.2895 | 0.236 | 0.6041 | 0.2404 | 0.2323 | 0.5343 | 0.0006 | 0.0095 | 0.0066 | 0.0009 | 0.4 | 0.5 | 0.6 | 0.6 | 0.6 | 0.6 | 0.8 | 0.9 | 0.9 | 1.1 | 1.2 | 1 | 1.1 | 1.2 | 1.2 | 1.3 | 1.4 | 1.4 | 1.6 | 1.7 | 1.8 | 1.9 | 1.5 | 1.4 | 1.4 | 1.4 | 1.5 | 1.6 | 1.7 | 1.8 | 2 | 2.1 | 2.3 | 1.5 | 1.4 | 1.5 | 1.5 | 1.6 | 1.7 | 1.7 | 1.9 | 2.1 | 2.2 | 2.3 | 1.5 | 1.5 | 1.5 | 1.5 | 1.6 | 1.7 | 1.8 | 1.9 | 2.1 | 2.3 | 2.4 | 1.8 | 1.8 | 1.9 | 1.9 | 1.9 | 2 | 2.3 | 2.3 | 2.4 | 2.7 | 2.8 | 2.1 | 2 | 2.2 | 2.2 | 2.4 | 2.6 | 2.6 | 2.8 | 2.9 | 3.1 | 3.3 | 2.9 | 3.1 | 3.2 | 3.3 | 3.5 | 3.8 | 4 | 4.1 | 4.1 | 4.2 | 4.3 | 3 | 3.1 | 3.3 | 3.4 | 3.6 | 3.8 | 4 | 4.1 | 4.2 | 4.3 | 4.4 | 4.1 | 4.3 | 4.5 | 4.7 | 5 | 5.2 | 5.5 | 5.6 | 5.8 | 6 | 6.1 | -1.3 | -0.8 | -0.5 | -0.2 | 0.1 | 0.4 | 0.6 | 0.9 | 1.2 | 1.5 | 1.6 | [10 empty] | -2.26e-06 | 1.29e-08 | -2.1e-11 | 7.27e-07 | 5.23e-10 | 0.308 | 1 | 1 | 1 | 1 | 1 | 1 |  |  |  |  | 601 | 634 | 538 | 572 | 1.14 |  | 84 |  |  | 107 | 75 | 78 | 80 | 82 | 83 | 84 | 84 | 85 | 85 | 86 | 87 | 88 | 89 | 90 | 91 | 92 | 93 | 95 | 96 | 97 | 98 |  | 210 |  |  | 578 | 164 | 88 | 34.5 | 73.7 |  |  | 0.276 |  | 2.66 | 405/360 | 387/362 | -0.7 | 3.06 | [49 empty] | 0.934 | 0.963 | 0.993 | 0.998 | 0.998 | 0.998 | 0.998 | 0.998 | 0.998 | 0.998 | 0.998 | 0.998 | 0.998 | 0.998 | 0.998 | 0.998 | 0.998 | 0.998 | 0.998 | 0.998 | 0.998 | 0.991 | 0.984 | 0.957 | 0.913 | 0.801 | 0.534 | 0.161 | [8 empty] | 0.872 | 0.927 | 0.986 | 0.996 | 0.996 | 0.996 | 0.996 | 0.996 | 0.996 | 0.996 | 0.996 | 0.996 | 0.996 | 0.996 | 0.996 | 0.996 | 0.996 | 0.996 | 0.996 | 0.996 | 0.996 | 0.983 | 0.969 | 0.917 | 0.833 | 0.641 | 0.286 | 0.026 | [8 empty] | PG RP | 25 | MA
258 | S-ZF4 | 728283 |  | 28.32 |  | 28.1 |  |  |  | 1.6795 | 1.6856 | 1.6928 | 1.7003 | 1.7019 | 1.7032 |  | 1.7087 | 1.7128 | 1.7168 | 1.7208 | 1.722 | 1.7231 | 1.728 | 1.7283 | 1.7343 | 1.7465 | 1.7481 | 1.7622 | 1.7761 | 1.8026 | [21 empty] | 2.8783 | -0.011859 | 0.034129 | 0.0016782 | -5.5646e-05 | 1.4362e-05 | [6 empty] | 0.2889 | 0.236 | 0.607 | 0.2399 | 0.2323 | 0.5373 | 0.0006 | 0.0105 | 0.0078 | 0.001 | 0.4 | 0.4 | 0.4 | 0.4 | 0.4 | 0.5 | 0.5 | 0.5 | 0.6 | 0.7 | 0.7 | 0.7 | 0.7 | 0.8 | 0.8 | 0.8 | 0.9 | 1 | 1 | 1.1 | 1.2 | 1.3 | 1.1 | 1.2 | 1.3 | 1.3 | 1.4 | 1.5 | 1.6 | 1.7 | 1.9 | 2 | 2.1 | 1.2 | 1.2 | 1.3 | 1.3 | 1.4 | 1.6 | 1.7 | 1.8 | 1.9 | 2 | 2.1 | 1.3 | 1.3 | 1.4 | 1.4 | 1.5 | 1.7 | 1.8 | 1.9 | 2 | 2.1 | 2.2 | 1.6 | 1.5 | 1.7 | 1.9 | 1.9 | 2.1 | 2.2 | 2.3 | 2.3 | 2.6 | 2.6 | 2 | 2 | 2.3 | 2.4 | 2.5 | 2.6 | 2.9 | 3 | 3.1 | 3.3 | 3.5 | 3.1 | 3.2 | 3.3 | 3.6 | 3.8 | 4 | 4.2 | 4.4 | 4.6 | 4.7 | 4.8 | 3.2 | 3.3 | 3.3 | 3.7 | 3.8 | 4.1 | 4.3 | 4.5 | 4.6 | 4.7 | 4.9 | 3.9 | 4.2 | 4.5 | 4.9 | 5.1 | 5.3 | 5.7 | 5.9 | 6.1 | 6 | 6.3 | -1.5 | -1 | -0.6 | -0.3 | 0 | 0.4 | 0.6 | 0.9 | 1.1 | 1.3 | 1.4 | [10 empty] | -3.28e-06 | 1.15e-08 | -2.6e-11 | 1.09e-06 | 1.15e-09 | 0.256 | 1 | 1 | 1 | 1 | 1 | 1 |  |  |  |  | 610 | 641 | 546 | 575 | 1.18 |  | 87 |  |  | 107 | 80 | 82 | 84 | 86 | 88 | 89 | 90 | 91 | 91 | 92 | 92 | 93 | 95 | 96 | 97 | 98 | 99 | 100 | 101 | 103 | 104 |  | 245 |  |  | 548 | 158 | 87.4 | 34.8 | 79.3 |  |  | 0.257 |  | 2.76 | 415/365 | 392/364 | -0.4 | 3.05 | [49 empty] | 0.942 | 0.963 | 0.994 | 0.998 | 0.998 | 0.998 | 0.998 | 0.998 | 0.998 | 0.998 | 0.998 | 0.998 | 0.998 | 0.998 | 0.998 | 0.998 | 0.996 | 0.994 | 0.992 | 0.99 | 0.987 | 0.981 | 0.969 | 0.93 | 0.876 | 0.748 | 0.46 | [9 empty] | 0.887 | 0.927 | 0.989 | 0.996 | 0.996 | 0.996 | 0.996 | 0.996 | 0.996 | 0.996 | 0.996 | 0.996 | 0.996 | 0.996 | 0.996 | 0.996 | 0.992 | 0.989 | 0.985 | 0.98 | 0.976 | 0.966 | 0.942 | 0.867 | 0.769 | 0.563 | 0.213 | [9 empty] | PG RP | 30 | MA
259 | S-ZF4GT | 728283 |  | 28.32 |  | 28.1 |  |  |  | 1.6795 | 1.6856 | 1.6928 | 1.7003 | 1.7019 | 1.7032 |  | 1.7087 | 1.7128 | 1.7168 | 1.7208 | 1.722 | 1.7231 | 1.728 | 1.7283 | 1.7343 | 1.7465 | 1.7481 | 1.7622 | 1.7761 | 1.8026 | [21 empty] | 2.8783 | -0.011859 | 0.034129 | 0.0016782 | -5.5646e-05 | 1.4362e-05 | [6 empty] | 0.2889 | 0.236 | 0.607 | 0.2399 | 0.2323 | 0.5373 | 0.0006 | 0.0105 | 0.0078 | 0.001 | 0.4 | 0.4 | 0.4 | 0.4 | 0.4 | 0.5 | 0.5 | 0.5 | 0.6 | 0.7 | 0.7 | 0.7 | 0.7 | 0.8 | 0.8 | 0.8 | 0.9 | 1 | 1 | 1.1 | 1.2 | 1.3 | 1.1 | 1.2 | 1.3 | 1.3 | 1.4 | 1.5 | 1.6 | 1.7 | 1.9 | 2 | 2.1 | 1.2 | 1.2 | 1.3 | 1.3 | 1.4 | 1.6 | 1.7 | 1.8 | 1.9 | 2 | 2.1 | 1.3 | 1.3 | 1.4 | 1.4 | 1.5 | 1.7 | 1.8 | 1.9 | 2 | 2.1 | 2.2 | 1.6 | 1.5 | 1.7 | 1.9 | 1.9 | 2.1 | 2.2 | 2.3 | 2.3 | 2.6 | 2.6 | 2 | 2 | 2.3 | 2.4 | 2.5 | 2.6 | 2.9 | 3 | 3.1 | 3.3 | 3.5 | 3.1 | 3.2 | 3.3 | 3.6 | 3.8 | 4 | 4.2 | 4.4 | 4.6 | 4.7 | 4.8 | 3.2 | 3.3 | 3.3 | 3.7 | 3.8 | 4.1 | 4.3 | 4.5 | 4.6 | 4.7 | 4.9 | 3.9 | 4.2 | 4.5 | 4.9 | 5.1 | 5.3 | 5.7 | 5.9 | 6.1 | 6 | 6.3 | -1.5 | -1 | -0.6 | -0.3 | 0 | 0.4 | 0.6 | 0.9 | 1.1 | 1.3 | 1.4 | [10 empty] | -3.28e-06 | 1.15e-08 | -2.6e-11 | 1.09e-06 | 1.15e-09 | 0.256 | 1 | 1 | 1 | 1 | 1 | 1 |  |  |  |  | 610 | 641 | 546 | 575 | 1.18 |  | 87 |  |  | 107 | 80 | 82 | 84 | 86 | 88 | 89 | 90 | 91 | 91 | 92 | 92 | 93 | 95 | 96 | 97 | 98 | 99 | 100 | 101 | 103 | 104 |  | 245 |  |  | 548 | 158 | 87.4 | 34.8 | 79.3 |  |  | 0.257 |  | 2.76 | 410/365 | 390/364 | -0.4 | 3.05 | [49 empty] | 0.942 | 0.963 | 0.994 | 0.998 | 0.998 | 0.998 | 0.998 | 0.998 | 0.998 | 0.998 | 0.998 | 0.998 | 0.998 | 0.998 | 0.998 | 0.998 | 0.998 | 0.998 | 0.996 | 0.995 | 0.992 | 0.989 | 0.979 | 0.946 | 0.897 | 0.773 | 0.492 | 0.134 | [8 empty] | 0.887 | 0.927 | 0.989 | 0.996 | 0.996 | 0.996 | 0.996 | 0.996 | 0.996 | 0.996 | 0.996 | 0.996 | 0.996 | 0.996 | 0.996 | 0.996 | 0.996 | 0.996 | 0.993 | 0.99 | 0.985 | 0.978 | 0.959 | 0.895 | 0.804 | 0.597 | 0.242 | 0.018 | [8 empty] | PG RP | 32.5 | B
260 | S-ZF5 | 740283 |  | 28.3 |  | 28.07 |  |  |  | 1.6909 | 1.697 | 1.7042 | 1.7117 | 1.7132 | 1.7146 |  | 1.7202 | 1.7244 | 1.7283 | 1.7325 | 1.7336 | 1.7347 | 1.7398 | 1.74 | 1.7462 | 1.7586 | 1.7602 | 1.7745 | 1.7888 | 1.8159 | [21 empty] | 2.9169 | -0.011853 | 0.034269 | 0.0020296 | -0.00011458 | 1.8593e-05 | [6 empty] | 0.2887 | 0.2359 | 0.6076 | 0.2396 | 0.2321 | 0.5375 | 0.0011 | 0.011 | 0.0057 | 0.0001 | -0.8 | -0.6 | -0.2 | 0 | 0 | 0.2 | 0.3 | 0.4 | 0.5 | 0.8 | 1 | -0.5 | -0.3 | 0 | 0.2 | 0.3 | 0.5 | 0.8 | 1 | 1.2 | 1.4 | 1.5 | -0.3 | -0.2 | 0.1 | 0.3 | 0.6 | 0.9 | 1.3 | 1.6 | 1.9 | 2.2 | 2.3 | -0.3 | -0.2 | 0.1 | 0.3 | 0.7 | 1 | 1.4 | 1.7 | 2.1 | 2.4 | 2.5 | -0.2 | -0.1 | 0.1 | 0.3 | 0.8 | 1.1 | 1.5 | 1.9 | 2.2 | 2.5 | 2.6 | 0.1 | 0.2 | 0.6 | 0.8 | 1.1 | 1.4 | 1.8 | 2.1 | 2.2 | 2.6 | 2.8 | 1 | 1.2 | 1.4 | 1.9 | 1.9 | 2.1 | 2.5 | 2.8 | 3.1 | 3.3 | 3.5 | 1.7 | 1.8 | 2.2 | 2.5 | 2.6 | 2.9 | 3.3 | 3.8 | 4.2 | 4.4 | 4.7 | 1.8 | 2 | 2.3 | 2.6 | 2.7 | 3 | 3.4 | 3.9 | 4.3 | 4.5 | 4.8 | 3.2 | 3.4 | 3.7 | 3.9 | 4.4 | 4.7 | 5.2 | 5.7 | 6.1 | 6.4 | 6.7 | -3 | -2.4 | -1.9 | -1.4 | -0.7 | -0.2 | 0.3 | 0.8 | 1.3 | 1.6 | 1.8 | [10 empty] | -4e-06 | 1.95e-08 | -2.24e-11 | 7.71e-07 | 5.88e-10 | 0.31 | 1 | 1 | 1 | 1 | 1 | 1 |  |  |  |  | 610 | 640 | 543 | 574 | 1.15 |  | 86 |  |  | 107 | 76 | 78 | 80 | 82 | 83 | 84 | 84 | 85 | 86 | 86 | 87 | 87 | 88 | 89 | 90 | 91 | 93 | 94 | 95 | 97 | 98 |  | 233 |  |  | 580 | 162 | 91.2 | 35.6 | 61.9 |  |  | 0.283 |  | 2.58 | 415/365 | 389/362 | 0 | 3.09 | [49 empty] | 0.937 | 0.962 | 0.991 | 0.997 | 0.997 | 0.997 | 0.997 | 0.997 | 0.997 | 0.997 | 0.997 | 0.997 | 0.997 | 0.997 | 0.997 | 0.997 | 0.997 | 0.995 | 0.992 | 0.99 | 0.984 | 0.98 | 0.971 | 0.935 | 0.892 | 0.776 | 0.491 | 0.109 | [8 empty] | 0.878 | 0.925 | 0.982 | 0.994 | 0.994 | 0.994 | 0.994 | 0.994 | 0.994 | 0.994 | 0.994 | 0.994 | 0.994 | 0.994 | 0.994 | 0.994 | 0.994 | 0.992 | 0.987 | 0.985 | 0.973 | 0.966 | 0.949 | 0.875 | 0.8 | 0.603 | 0.236 | 0.013 | [8 empty] | PG RP | 40 | MA
261 | S-ZF5GT | 740283 |  | 28.3 |  | 28.07 |  |  |  | 1.6909 | 1.697 | 1.7042 | 1.7117 | 1.7132 | 1.7146 |  | 1.7202 | 1.7244 | 1.7283 | 1.7325 | 1.7336 | 1.7347 | 1.7398 | 1.74 | 1.7462 | 1.7586 | 1.7602 | 1.7745 | 1.7888 | 1.8159 | [21 empty] | 2.9169 | -0.011853 | 0.034269 | 0.0020296 | -0.00011458 | 1.8593e-05 | [6 empty] | 0.2887 | 0.2359 | 0.6076 | 0.2396 | 0.2321 | 0.5375 | 0.0011 | 0.011 | 0.0057 | 0.0001 | -0.8 | -0.6 | -0.2 | 0 | 0 | 0.2 | 0.3 | 0.4 | 0.5 | 0.8 | 1 | -0.5 | -0.3 | 0 | 0.2 | 0.3 | 0.5 | 0.8 | 1 | 1.2 | 1.4 | 1.5 | -0.3 | -0.2 | 0.1 | 0.3 | 0.6 | 0.9 | 1.3 | 1.6 | 1.9 | 2.2 | 2.3 | -0.3 | -0.2 | 0.1 | 0.3 | 0.7 | 1 | 1.4 | 1.7 | 2.1 | 2.4 | 2.5 | -0.2 | -0.1 | 0.1 | 0.3 | 0.8 | 1.1 | 1.5 | 1.9 | 2.2 | 2.5 | 2.6 | 0.1 | 0.2 | 0.6 | 0.8 | 1.1 | 1.4 | 1.8 | 2.1 | 2.2 | 2.6 | 2.8 | 1 | 1.2 | 1.4 | 1.9 | 1.9 | 2.1 | 2.5 | 2.8 | 3.1 | 3.3 | 3.5 | 1.7 | 1.8 | 2.2 | 2.5 | 2.6 | 2.9 | 3.3 | 3.8 | 4.2 | 4.4 | 4.7 | 1.8 | 2 | 2.3 | 2.6 | 2.7 | 3 | 3.4 | 3.9 | 4.3 | 4.5 | 4.8 | 3.2 | 3.4 | 3.7 | 3.9 | 4.4 | 4.7 | 5.2 | 5.7 | 6.1 | 6.4 | 6.7 | -3 | -2.4 | -1.9 | -1.4 | -0.7 | -0.2 | 0.3 | 0.8 | 1.3 | 1.6 | 1.8 | [10 empty] | -4e-06 | 1.95e-08 | -2.24e-11 | 7.71e-07 | 5.88e-10 | 0.31 | 1 | 1 | 1 | 1 | 1 | 1 |  |  |  |  | 610 | 640 | 543 | 574 | 1.15 |  | 86 |  |  | 107 | 76 | 78 | 80 | 82 | 83 | 84 | 84 | 85 | 86 | 86 | 87 | 87 | 88 | 89 | 90 | 91 | 93 | 94 | 95 | 97 | 98 |  | 233 |  |  | 580 | 162 | 91.2 | 35.6 | 61.9 |  |  | 0.283 |  | 2.58 | 410/365 | 388/362 | 0 | 3.09 | [49 empty] | 0.937 | 0.962 | 0.991 | 0.997 | 0.997 | 0.997 | 0.997 | 0.997 | 0.997 | 0.997 | 0.997 | 0.997 | 0.997 | 0.997 | 0.997 | 0.997 | 0.997 | 0.995 | 0.992 | 0.99 | 0.988 | 0.985 | 0.978 | 0.952 | 0.912 | 0.807 | 0.535 | 0.113 | [8 empty] | 0.878 | 0.925 | 0.982 | 0.994 | 0.994 | 0.994 | 0.994 | 0.994 | 0.994 | 0.994 | 0.994 | 0.994 | 0.994 | 0.994 | 0.994 | 0.994 | 0.994 | 0.992 | 0.988 | 0.985 | 0.981 | 0.973 | 0.957 | 0.907 | 0.834 | 0.657 | 0.292 | 0.016 | [8 empty] | PG RP | 45 | B
262 | S-ZF6 | 755275 |  | 27.53 |  | 27.31 |  |  |  | 1.7046 | 1.7107 | 1.7179 | 1.7257 | 1.7273 | 1.7287 |  | 1.7345 | 1.7388 | 1.743 | 1.7473 | 1.7485 | 1.7497 | 1.755 | 1.7552 | 1.7617 | 1.7747 | 1.7764 | 1.7914 | 1.8065 | 1.8353 | [21 empty] | 2.9635 | -0.011951 | 0.036 | 0.002299 | -0.00015888 | 2.326e-05 | [6 empty] | 0.2883 | 0.2359 | 0.6084 | 0.2395 | 0.232 | 0.5379 | 0.0007 | 0.0105 | 0.0053 | -0.0002 | 0.1 | 0 | 0 | 0 | 0.2 | 0.2 | 0.3 | 0.3 | 0.5 | 0.7 | 0.9 | 0.6 | 0.6 | 0.7 | 0.7 | 0.8 | 0.9 | 1.1 | 1.1 | 1.3 | 1.5 | 1.7 | 0.9 | 0.9 | 1 | 1.1 | 1.2 | 1.3 | 1.5 | 1.6 | 1.7 | 2 | 2.1 | 0.9 | 0.9 | 1 | 1.1 | 1.2 | 1.3 | 1.5 | 1.7 | 1.9 | 2.1 | 2.2 | 1 | 1 | 1 | 1.1 | 1.2 | 1.4 | 1.6 | 1.8 | 2 | 2.1 | 2.2 | 1.4 | 1.4 | 1.6 | 1.7 | 1.8 | 1.8 | 2 | 2.2 | 2.4 | 2.7 | 2.8 | 1.9 | 1.9 | 2 | 2.2 | 2.2 | 2.4 | 2.6 | 3 | 3.1 | 3.3 | 3.5 | 2.8 | 2.9 | 3.1 | 3.3 | 3.4 | 3.6 | 3.9 | 4.3 | 4.5 | 4.7 | 4.9 | 2.9 | 2.9 | 3.2 | 3.3 | 3.5 | 3.7 | 4 | 4.3 | 4.6 | 4.8 | 5 | 4.3 | 4.4 | 4.7 | 4.8 | 5.1 | 5.3 | 5.7 | 5.9 | 6.3 | 6.5 | 6.8 | -1.8 | -1.4 | -1 | -0.6 | -0.3 | 0.1 | 0.4 | 0.7 | 1 | 1.2 | 1.4 | [10 empty] | -3.39e-06 | 1.26e-08 | -1.4e-11 | 8.9e-07 | 8.03e-10 | 0.296 | 1 | 1 | 1 | 1 | 1 | 1 |  |  |  |  | 604 | 635 | 536 | 575 | 1.13 |  | 88 |  |  | 109 | 81 | 84 | 86 | 88 | 90 | 91 | 92 | 93 | 94 | 95 | 96 | 97 | 98 | 98 | 99 | 100 | 100 | 101 | 102 | 104 | 104 |  | 240 |  |  | 525 | 170 | 92 | 35.6 | 80.6 |  |  | 0.29 |  | 2.54 | 415/365 | 389/363 | -0.6 | 3.15 | [49 empty] | 0.935 | 0.968 | 0.992 | 0.997 | 0.997 | 0.997 | 0.997 | 0.997 | 0.997 | 0.997 | 0.997 | 0.997 | 0.997 | 0.997 | 0.997 | 0.997 | 0.995 | 0.996 | 0.994 | 0.99 | 0.988 | 0.983 | 0.975 | 0.941 | 0.897 | 0.774 | 0.463 | [9 empty] | 0.876 | 0.937 | 0.984 | 0.994 | 0.994 | 0.994 | 0.994 | 0.994 | 0.994 | 0.994 | 0.994 | 0.994 | 0.994 | 0.994 | 0.994 | 0.994 | 0.991 | 0.992 | 0.988 | 0.984 | 0.978 | 0.966 | 0.95 | 0.884 | 0.802 | 0.603 | 0.213 | [9 empty] | PG RP | 47.5 | MA
263 | S-ZF6GT | 755275 |  | 27.53 |  | 27.31 |  |  |  | 1.7046 | 1.7107 | 1.7179 | 1.7257 | 1.7273 | 1.7287 |  | 1.7345 | 1.7388 | 1.743 | 1.7473 | 1.7485 | 1.7497 | 1.755 | 1.7552 | 1.7617 | 1.7747 | 1.7764 | 1.7914 | 1.8065 | 1.8353 | [21 empty] | 2.9635 | -0.011951 | 0.036 | 0.002299 | -0.00015888 | 2.326e-05 | [6 empty] | 0.2883 | 0.2359 | 0.6084 | 0.2395 | 0.232 | 0.5379 | 0.0007 | 0.0105 | 0.0053 | -0.0002 | 0.1 | 0 | 0 | 0 | 0.2 | 0.2 | 0.3 | 0.3 | 0.5 | 0.7 | 0.9 | 0.6 | 0.6 | 0.7 | 0.7 | 0.8 | 0.9 | 1.1 | 1.1 | 1.3 | 1.5 | 1.7 | 0.9 | 0.9 | 1 | 1.1 | 1.2 | 1.3 | 1.5 | 1.6 | 1.7 | 2 | 2.1 | 0.9 | 0.9 | 1 | 1.1 | 1.2 | 1.3 | 1.5 | 1.7 | 1.9 | 2.1 | 2.2 | 1 | 1 | 1 | 1.1 | 1.2 | 1.4 | 1.6 | 1.8 | 2 | 2.1 | 2.2 | 1.4 | 1.4 | 1.6 | 1.7 | 1.8 | 1.8 | 2 | 2.2 | 2.4 | 2.7 | 2.8 | 1.9 | 1.9 | 2 | 2.2 | 2.2 | 2.4 | 2.6 | 3 | 3.1 | 3.3 | 3.5 | 2.8 | 2.9 | 3.1 | 3.3 | 3.4 | 3.6 | 3.9 | 4.3 | 4.5 | 4.7 | 4.9 | 2.9 | 2.9 | 3.2 | 3.3 | 3.5 | 3.7 | 4 | 4.3 | 4.6 | 4.8 | 5 | 4.3 | 4.4 | 4.7 | 4.8 | 5.1 | 5.3 | 5.7 | 5.9 | 6.3 | 6.5 | 6.8 | -1.8 | -1.4 | -1 | -0.6 | -0.3 | 0.1 | 0.4 | 0.7 | 1 | 1.2 | 1.4 | [10 empty] | -3.39e-06 | 1.26e-08 | -1.4e-11 | 8.9e-07 | 8.03e-10 | 0.296 | 1 | 1 | 1 | 1 | 1 | 1 |  |  |  |  | 604 | 635 | 536 | 575 | 1.13 |  | 88 |  |  | 109 | 81 | 84 | 86 | 88 | 90 | 91 | 92 | 93 | 94 | 95 | 96 | 97 | 98 | 98 | 99 | 100 | 100 | 101 | 102 | 104 | 104 |  | 240 |  |  | 525 | 170 | 92 | 35.6 | 80.6 |  |  | 0.29 |  | 2.54 | 410/365 | 387/363 | -0.6 | 3.15 | [49 empty] | 0.937 | 0.969 | 0.992 | 0.997 | 0.997 | 0.997 | 0.997 | 0.997 | 0.997 | 0.997 | 0.997 | 0.997 | 0.997 | 0.997 | 0.997 | 0.997 | 0.997 | 0.996 | 0.994 | 0.992 | 0.989 | 0.985 | 0.977 | 0.95 | 0.911 | 0.799 | 0.512 | 0.094 | [8 empty] | 0.88 | 0.939 | 0.984 | 0.994 | 0.994 | 0.994 | 0.994 | 0.994 | 0.994 | 0.994 | 0.994 | 0.994 | 0.994 | 0.994 | 0.994 | 0.994 | 0.994 | 0.993 | 0.988 | 0.986 | 0.98 | 0.975 | 0.958 | 0.909 | 0.835 | 0.646 | 0.263 | 0.014 | [8 empty] | PG RP | 50 | B
264 | S-ZF7L | 805255 |  | 25.46 |  | 25.25 |  |  |  | 1.7493 | 1.7556 | 1.7632 | 1.7716 | 1.7734 | 1.7749 |  | 1.7815 | 1.7864 | 1.7912 | 1.7961 | 1.7975 | 1.7988 | 1.8049 | 1.8052 | 1.8126 | 1.8277 | 1.8297 | 1.8472 | 1.8648 | 1.8985 | [21 empty] | 3.119 | -0.012405 | 0.043286 | 0.0022605 | -7.6946e-05 | 2.1145e-05 | [6 empty] | 0.2868 | 0.2355 | 0.6156 | 0.238 | 0.2315 | 0.5441 | 0.0016 | 0.0142 | 0.0058 | 0.0004 | -0.8 | -0.8 | -0.8 | -0.8 | -0.8 | -0.7 | -0.7 | -0.6 | -0.4 | -0.3 | -0.2 | -0.2 | -0.1 | -0.1 | -0.1 | -0.1 | 0.1 | 0.1 | 0.2 | 0.3 | 0.4 | 0.5 | 0.2 | 0.3 | 0.3 | 0.3 | 0.4 | 0.5 | 0.7 | 0.9 | 1 | 1.1 | 1.2 | 0.3 | 0.4 | 0.4 | 0.4 | 0.5 | 0.6 | 0.8 | 1 | 1.1 | 1.2 | 1.3 | 0.4 | 0.4 | 0.5 | 0.5 | 0.6 | 0.7 | 0.9 | 1.1 | 1.2 | 1.3 | 1.4 | 0.6 | 0.7 | 0.8 | 0.9 | 1 | 1.1 | 1.3 | 1.5 | 1.7 | 1.8 | 2 | 1.2 | 1.3 | 1.4 | 1.5 | 1.6 | 1.8 | 2 | 2.1 | 2.3 | 2.4 | 2.6 | 2.4 | 2.5 | 2.6 | 2.9 | 3 | 3.3 | 3.6 | 3.8 | 4 | 4.2 | 4.5 | 2.5 | 2.6 | 2.7 | 3 | 3.1 | 3.4 | 3.7 | 3.9 | 4.1 | 4.3 | 4.6 | 3.7 | 4 | 4.3 | 4.7 | 5 | 5.3 | 5.7 | 5.9 | 6.1 | 6.4 | 6.7 | -2.5 | -2 | -1.6 | -1.3 | -1 | -0.7 | -0.3 | 0 | 0.2 | 0.4 | 0.6 | [10 empty] | -4.83e-06 | 1.06e-08 | -1.8e-11 | 9.79e-07 | 1.08e-09 | 0.295 | 1 | 1 | 1 | 1 | 1 | 1 |  |  |  |  | 606 | 636 | 565 | 581 | 0.99 |  | 88 |  |  | 109 | 80 | 82 | 85 | 87 | 89 | 90 | 91 | 92 | 92 | 93 | 93 | 94 | 95 | 95 | 97 | 98 | 99 | 100 | 102 | 102 | 103 |  | 245 |  |  | 523 | 186 | 93.6 | 36.1 | 77.2 |  |  | 0.296 |  | 2.67 | 425/365 | 388/361 | -0.6 | 3.38 | [49 empty] | 0.927 | 0.96 | 0.979 | 0.987 | 0.998 | 0.998 | 0.998 | 0.998 | 0.998 | 0.998 | 0.998 | 0.998 | 0.998 | 0.998 | 0.998 | 0.998 | 0.998 | 0.997 | 0.994 | 0.992 | 0.989 | 0.984 | 0.974 | 0.946 | 0.906 | 0.799 | 0.527 | 0.148 | [8 empty] | 0.863 | 0.92 | 0.956 | 0.976 | 0.996 | 0.996 | 0.996 | 0.996 | 0.996 | 0.996 | 0.996 | 0.996 | 0.997 | 0.997 | 0.997 | 0.996 | 0.997 | 0.995 | 0.988 | 0.984 | 0.979 | 0.969 | 0.948 | 0.894 | 0.821 | 0.638 | 0.278 | 0.022 | [8 empty] | PG RP | 47.5 | MA
265 | S-ZF7LGT | 805255 |  | 25.46 |  | 25.25 |  |  |  | 1.7493 | 1.7556 | 1.7632 | 1.7716 | 1.7734 | 1.7749 |  | 1.7815 | 1.7864 | 1.7912 | 1.7961 | 1.7975 | 1.7988 | 1.8049 | 1.8052 | 1.8126 | 1.8277 | 1.8297 | 1.8472 | 1.8648 | 1.8985 | [21 empty] | 3.119 | -0.012405 | 0.043286 | 0.0022605 | -7.6946e-05 | 2.1145e-05 | [6 empty] | 0.2868 | 0.2355 | 0.6156 | 0.238 | 0.2315 | 0.5441 | 0.0016 | 0.0142 | 0.0058 | 0.0004 | -0.8 | -0.8 | -0.8 | -0.8 | -0.8 | -0.7 | -0.7 | -0.6 | -0.4 | -0.3 | -0.2 | -0.2 | -0.1 | -0.1 | -0.1 | -0.1 | 0.1 | 0.1 | 0.2 | 0.3 | 0.4 | 0.5 | 0.2 | 0.3 | 0.3 | 0.3 | 0.4 | 0.5 | 0.7 | 0.9 | 1 | 1.1 | 1.2 | 0.3 | 0.4 | 0.4 | 0.4 | 0.5 | 0.6 | 0.8 | 1 | 1.1 | 1.2 | 1.3 | 0.4 | 0.4 | 0.5 | 0.5 | 0.6 | 0.7 | 0.9 | 1.1 | 1.2 | 1.3 | 1.4 | 0.6 | 0.7 | 0.8 | 0.9 | 1 | 1.1 | 1.3 | 1.5 | 1.7 | 1.8 | 2 | 1.2 | 1.3 | 1.4 | 1.5 | 1.6 | 1.8 | 2 | 2.1 | 2.3 | 2.4 | 2.6 | 2.4 | 2.5 | 2.6 | 2.9 | 3 | 3.3 | 3.6 | 3.8 | 4 | 4.2 | 4.5 | 2.5 | 2.6 | 2.7 | 3 | 3.1 | 3.4 | 3.7 | 3.9 | 4.1 | 4.3 | 4.6 | 3.7 | 4 | 4.3 | 4.7 | 5 | 5.3 | 5.7 | 5.9 | 6.1 | 6.4 | 6.7 | -2.5 | -2 | -1.6 | -1.3 | -1 | -0.7 | -0.3 | 0 | 0.2 | 0.4 | 0.6 | [10 empty] | -4.83e-06 | 1.06e-08 | -1.8e-11 | 9.79e-07 | 1.08e-09 | 0.295 | 1 | 1 | 1 | 1 | 1 | 1 |  |  |  |  | 606 | 636 | 565 | 581 | 0.99 |  | 88 |  |  | 109 | 80 | 82 | 85 | 87 | 89 | 90 | 91 | 92 | 92 | 93 | 93 | 94 | 95 | 95 | 97 | 98 | 99 | 100 | 102 | 102 | 103 |  | 245 |  |  | 523 | 186 | 93.6 | 36.1 | 77.2 |  |  | 0.296 |  | 2.67 | 420/365 | 387/361 | -0.6 | 3.38 | [49 empty] | 0.951 | 0.974 | 0.99 | 0.998 | 0.998 | 0.998 | 0.998 | 0.998 | 0.998 | 0.998 | 0.998 | 0.998 | 0.998 | 0.998 | 0.998 | 0.998 | 0.998 | 0.996 | 0.994 | 0.992 | 0.99 | 0.987 | 0.977 | 0.952 | 0.913 | 0.815 | 0.548 | 0.157 | [8 empty] | 0.905 | 0.949 | 0.98 | 0.996 | 0.996 | 0.996 | 0.996 | 0.996 | 0.996 | 0.996 | 0.996 | 0.996 | 0.996 | 0.996 | 0.996 | 0.996 | 0.996 | 0.993 | 0.988 | 0.983 | 0.98 | 0.971 | 0.953 | 0.904 | 0.83 | 0.669 | 0.301 | 0.025 | [8 empty] | PG RP | 52.5 | B
266 | S-ZF10 | 689312 |  | 31.16 |  | 30.92 |  |  |  | 1.6451 | 1.6509 | 1.6576 | 1.6644 | 1.6659 | 1.667 |  | 1.672 | 1.6756 | 1.679 | 1.6825 | 1.6835 | 1.6845 | 1.6887 | 1.6889 | 1.6942 | 1.7046 | 1.706 | 1.7179 | 1.7296 | 1.7518 | [21 empty] | 2.7609 | -0.011085 | 0.028956 | 0.0015155 | -8.7654e-05 | 1.3804e-05 | [6 empty] | 0.2904 | 0.2366 | 0.5989 | 0.2414 | 0.233 | 0.5301 | 0.0001 | 0.007 | 0.0086 | 0.0024 | 0.7 | 0.7 | 0.8 | 0.7 | 0.7 | 0.7 | 0.8 | 0.8 | 0.9 | 1 | 1.2 | 1.2 | 1.2 | 1.2 | 1.3 | 1.2 | 1.3 | 1.4 | 1.5 | 1.6 | 1.7 | 1.8 | 1.6 | 1.6 | 1.6 | 1.7 | 1.7 | 1.8 | 1.8 | 1.9 | 2 | 2.1 | 2.2 | 1.6 | 1.6 | 1.6 | 1.7 | 1.8 | 1.8 | 1.9 | 2 | 2.1 | 2.2 | 2.3 | 1.7 | 1.7 | 1.7 | 1.7 | 1.8 | 1.8 | 1.9 | 2.1 | 2.2 | 2.3 | 2.4 | 1.9 | 2 | 2.1 | 2.1 | 2.1 | 2.3 | 2.4 | 2.6 | 2.8 | 2.8 | 3 | 2.2 | 2.4 | 2.4 | 2.4 | 2.5 | 2.5 | 2.7 | 2.9 | 3 | 3.2 | 3.5 | 3.1 | 3.2 | 3.3 | 3.3 | 3.4 | 3.6 | 3.9 | 4.1 | 4.3 | 4.3 | 4.5 | 3.1 | 3.2 | 3.3 | 3.4 | 3.5 | 3.7 | 3.9 | 4.1 | 4.3 | 4.4 | 4.6 | 4.1 | 4.3 | 4.4 | 4.5 | 4.7 | 4.9 | 5.2 | 5.4 | 5.5 | 5.6 | 5.9 | -1 | -0.6 | -0.2 | 0 | 0.3 | 0.5 | 0.8 | 1.1 | 1.3 | 1.5 | 1.6 | [10 empty] | -2.36e-06 | 1.13e-08 | -1.69e-11 | 9.2e-07 | 8.47e-10 | 0.263 | 1 | 1 | 1 | 1 | 1 | 1 |  |  |  |  | 597 | 631 | 523 | 561 | 1.11 |  | 89 |  |  | 109 | 79 | 82 | 84 | 87 | 89 | 90 | 91 | 92 | 93 | 94 | 94 | 95 | 95 | 96 | 97 | 98 | 99 | 100 | 102 | 103 | 104 |  | 200 |  |  | 545 | 139 | 85.4 | 34.7 | 81.5 |  |  | 0.232 |  | 2.71 | 400/360 | 383/359 | -0.4 | 2.93 | [49 empty] | 0.944 | 0.966 | 0.993 | 0.998 | 0.998 | 0.998 | 0.998 | 0.998 | 0.998 | 0.998 | 0.998 | 0.998 | 0.998 | 0.998 | 0.998 | 0.998 | 0.998 | 0.998 | 0.996 | 0.994 | 0.992 | 0.99 | 0.985 | 0.971 | 0.941 | 0.861 | 0.652 | 0.256 | [8 empty] | 0.89 | 0.933 | 0.986 | 0.996 | 0.996 | 0.996 | 0.996 | 0.996 | 0.996 | 0.996 | 0.996 | 0.996 | 0.996 | 0.996 | 0.996 | 0.996 | 0.996 | 0.996 | 0.992 | 0.988 | 0.984 | 0.98 | 0.97 | 0.931 | 0.879 | 0.741 | 0.427 | 0.075 | [8 empty] | PG RP | 35 | MA
267 | S-ZF11 | 699301 |  | 30.05 |  | 29.81 |  |  |  | 1.6537 | 1.6596 | 1.6664 | 1.6734 | 1.6749 | 1.6761 |  | 1.6812 | 1.6849 | 1.6885 | 1.6922 | 1.6933 | 1.6943 | 1.6987 | 1.6989 | 1.7044 | 1.7155 | 1.7169 | 1.7295 | 1.742 | 1.7659 | [21 empty] | 2.7903 | -0.011315 | 0.029854 | 0.0018555 | -0.00013393 | 1.8171e-05 | [6 empty] | 0.2894 | 0.2365 | 0.6023 | 0.2404 | 0.2328 | 0.5328 | 0.0006 | 0.0087 | 0.0069 | 0.0013 | 0.4 | 0.3 | 0.4 | 0.4 | 0.4 | 0.6 | 0.6 | 0.6 | 0.7 | 0.8 | 0.9 | 0.8 | 0.8 | 0.8 | 0.9 | 1 | 1.1 | 1.2 | 1.3 | 1.4 | 1.5 | 1.5 | 1.1 | 1.1 | 1.2 | 1.3 | 1.4 | 1.5 | 1.6 | 1.7 | 1.8 | 1.9 | 2 | 1.1 | 1.2 | 1.3 | 1.3 | 1.4 | 1.5 | 1.6 | 1.8 | 1.9 | 1.9 | 2 | 1.2 | 1.3 | 1.3 | 1.4 | 1.5 | 1.6 | 1.7 | 1.8 | 1.9 | 2 | 2.1 | 1.5 | 1.6 | 1.7 | 1.7 | 1.8 | 2 | 2.1 | 2.3 | 2.5 | 2.6 | 2.7 | 1.9 | 2 | 2 | 2.2 | 2.3 | 2.4 | 2.5 | 2.6 | 2.7 | 2.9 | 3 | 3 | 3 | 3.1 | 3.2 | 3.3 | 3.5 | 3.8 | 4 | 4.1 | 4.2 | 4.3 | 3 | 3.1 | 3.1 | 3.2 | 3.3 | 3.6 | 3.8 | 4.1 | 4.2 | 4.3 | 4.4 | 4 | 4 | 4.2 | 4.3 | 4.5 | 4.8 | 5.2 | 5.3 | 5.5 | 5.6 | 5.8 | -1.5 | -1 | -0.7 | -0.3 | 0 | 0.3 | 0.6 | 0.8 | 1 | 1.2 | 1.3 | [10 empty] | -2.91e-06 | 1.29e-08 | -2.24e-11 | 8.96e-07 | 6.62e-10 | 0.279 | 1 | 1 | 1 | 1 | 1 | 1 |  |  |  |  | 592 | 625 | 528 | 558 | 1.17 |  | 86 |  |  | 108 | 79 | 82 | 84 | 86 | 89 | 89 | 91 | 92 | 93 | 93 | 94 | 95 | 96 | 96 | 97 | 98 | 99 | 100 | 102 | 103 | 104 |  | 245 |  |  | 524 | 139 | 88.1 | 33.6 | 73.6 |  |  | 0.312 |  | 2.56 | 405/365 | 387/363 | -0.5 | 2.96 | [49 empty] | 0.93 | 0.956 | 0.98 | 0.993 | 0.999 | 0.999 | 0.999 | 0.999 | 0.999 | 0.999 | 0.999 | 0.999 | 0.999 | 0.999 | 0.999 | 0.999 | 0.999 | 0.999 | 0.997 | 0.996 | 0.995 | 0.993 | 0.986 | 0.962 | 0.922 | 0.812 | 0.54 | 0.159 | [8 empty] | 0.857 | 0.905 | 0.961 | 0.985 | 0.998 | 0.998 | 0.998 | 0.998 | 0.998 | 0.998 | 0.998 | 0.998 | 0.998 | 0.998 | 0.998 | 0.998 | 0.998 | 0.998 | 0.995 | 0.993 | 0.99 | 0.986 | 0.973 | 0.926 | 0.85 | 0.659 | 0.292 | 0.025 | [8 empty] | PG RP | 27.5 | MA
268 | S-ZF12 | 762266 |  | 26.61 |  | 26.39 |  |  |  | 1.7093 | 1.7156 | 1.723 | 1.7311 | 1.7328 | 1.7342 |  | 1.7403 | 1.7448 | 1.7491 | 1.7536 | 1.7549 | 1.7561 | 1.7616 | 1.7618 | 1.7686 | 1.7822 | 1.784 | 1.7997 | 1.8156 | 1.8456 | [21 empty] | 2.9805 | -0.01224 | 0.039109 | 0.0016068 | 1.3911e-06 | 1.3485e-05 | [6 empty] | 0.2875 | 0.2358 | 0.6123 | 0.2387 | 0.2318 | 0.5412 | 0.0012 | 0.0129 | 0.0075 | 0.0006 | 0.3 | 0.3 | 0.3 | 0.3 | 0.3 | 0.4 | 0.4 | 0.4 | 0.6 | 0.8 | 1 | 0.9 | 0.9 | 1 | 1 | 1 | 1.1 | 1.3 | 1.3 | 1.4 | 1.6 | 1.8 | 1.3 | 1.4 | 1.4 | 1.5 | 1.5 | 1.6 | 1.8 | 1.9 | 2 | 2.2 | 2.3 | 1.3 | 1.4 | 1.4 | 1.5 | 1.5 | 1.6 | 1.8 | 1.9 | 2 | 2.2 | 2.4 | 1.4 | 1.5 | 1.5 | 1.6 | 1.6 | 1.6 | 1.8 | 1.9 | 2 | 2.3 | 2.5 | 1.7 | 1.7 | 1.9 | 1.9 | 1.9 | 2.2 | 2.3 | 2.4 | 2.6 | 2.8 | 3.1 | 2.1 | 2.2 | 2.2 | 2.4 | 2.5 | 2.6 | 2.8 | 3 | 3.2 | 3.4 | 3.6 | 3.2 | 3.3 | 3.5 | 3.8 | 3.8 | 4.1 | 4.3 | 4.5 | 4.8 | 5 | 5.3 | 3.2 | 3.3 | 3.5 | 3.8 | 3.8 | 4.1 | 4.3 | 4.5 | 4.8 | 5 | 5.3 | 4.5 | 4.7 | 4.9 | 5.2 | 5.5 | 5.8 | 6.1 | 6.3 | 6.5 | 6.7 | 7 | -1.4 | -0.9 | -0.5 | -0.2 | 0.1 | 0.3 | 0.6 | 0.8 | 1 | 1.4 | 1.7 | [10 empty] | -2.98e-06 | 1.11e-08 | -1.51e-11 | 9.37e-07 | 9.52e-10 | 0.289 | 1 | 1 | 1 | 1 | 1 | 1 |  |  |  |  | 618 | 651 | 544 | 590 | 1.1 |  | 85 |  |  | 106 | 76 | 78 | 81 | 82 | 83 | 84 | 84 | 85 | 86 | 86 | 87 | 88 | 89 | 90 | 91 | 92 | 93 | 95 | 96 | 98 | 99 |  | 240 |  |  | 545 | 158 | 92.3 | 36 | 77.3 |  |  | 0.283 |  | 2.85 | 415/365 | 391/365 | -0.3 | 3.16 | [49 empty] | 0.935 | 0.956 | 0.979 | 0.986 | 0.995 | 0.998 | 0.998 | 0.998 | 0.998 | 0.998 | 0.998 | 0.998 | 0.998 | 0.998 | 0.998 | 0.998 | 0.998 | 0.998 | 0.995 | 0.991 | 0.987 | 0.983 | 0.969 | 0.923 | 0.849 | 0.711 | 0.355 | [9 empty] | 0.874 | 0.914 | 0.958 | 0.972 | 0.99 | 0.996 | 0.996 | 0.996 | 0.996 | 0.996 | 0.996 | 0.996 | 0.996 | 0.996 | 0.996 | 0.996 | 0.996 | 0.996 | 0.99 | 0.982 | 0.974 | 0.966 | 0.939 | 0.849 | 0.718 | 0.508 | 0.129 | [9 empty] | PG RP | 50 | MA
269 | S-ZF12GT | 762266 |  | 26.61 |  | 26.39 |  |  |  | 1.7093 | 1.7156 | 1.723 | 1.7311 | 1.7328 | 1.7342 |  | 1.7403 | 1.7448 | 1.7491 | 1.7536 | 1.7549 | 1.7561 | 1.7616 | 1.7618 | 1.7686 | 1.7822 | 1.784 | 1.7997 | 1.8156 | 1.8456 | [21 empty] | 2.9805 | -0.01224 | 0.039109 | 0.0016068 | 1.3911e-06 | 1.3485e-05 | [6 empty] | 0.2875 | 0.2358 | 0.6123 | 0.2387 | 0.2318 | 0.5412 | 0.0012 | 0.0129 | 0.0075 | 0.0006 | 0.3 | 0.3 | 0.3 | 0.3 | 0.3 | 0.4 | 0.4 | 0.4 | 0.6 | 0.8 | 1 | 0.9 | 0.9 | 1 | 1 | 1 | 1.1 | 1.3 | 1.3 | 1.4 | 1.6 | 1.8 | 1.3 | 1.4 | 1.4 | 1.5 | 1.5 | 1.6 | 1.8 | 1.9 | 2 | 2.2 | 2.3 | 1.3 | 1.4 | 1.4 | 1.5 | 1.5 | 1.6 | 1.8 | 1.9 | 2 | 2.2 | 2.4 | 1.4 | 1.5 | 1.5 | 1.6 | 1.6 | 1.6 | 1.8 | 1.9 | 2 | 2.3 | 2.5 | 1.7 | 1.7 | 1.9 | 1.9 | 1.9 | 2.2 | 2.3 | 2.4 | 2.6 | 2.8 | 3.1 | 2.1 | 2.2 | 2.2 | 2.4 | 2.5 | 2.6 | 2.8 | 3 | 3.2 | 3.4 | 3.6 | 3.2 | 3.3 | 3.5 | 3.8 | 3.8 | 4.1 | 4.3 | 4.5 | 4.8 | 5 | 5.3 | 3.2 | 3.3 | 3.5 | 3.8 | 3.8 | 4.1 | 4.3 | 4.5 | 4.8 | 5 | 5.3 | 4.5 | 4.7 | 4.9 | 5.2 | 5.5 | 5.8 | 6.1 | 6.3 | 6.5 | 6.7 | 7 | -1.4 | -0.9 | -0.5 | -0.2 | 0.1 | 0.3 | 0.6 | 0.8 | 1 | 1.4 | 1.7 | [10 empty] | -2.98e-06 | 1.11e-08 | -1.51e-11 | 9.37e-07 | 9.52e-10 | 0.289 | 1 | 1 | 1 | 1 | 1 | 1 |  |  |  |  | 618 | 651 | 544 | 590 | 1.1 |  | 85 |  |  | 106 | 76 | 78 | 81 | 82 | 83 | 84 | 84 | 85 | 86 | 86 | 87 | 88 | 89 | 90 | 91 | 92 | 93 | 95 | 96 | 98 | 99 |  | 240 |  |  | 545 | 158 | 92.3 | 36 | 77.3 |  |  | 0.283 |  | 2.85 | 410/365 | 389/362 | -0.3 | 3.16 | [49 empty] | 0.962 | 0.98 | 0.992 | 0.999 | 0.999 | 0.999 | 0.999 | 0.999 | 0.999 | 0.999 | 0.999 | 0.999 | 0.999 | 0.999 | 0.999 | 0.998 | 0.998 | 0.997 | 0.993 | 0.991 | 0.988 | 0.984 | 0.975 | 0.946 | 0.901 | 0.767 | 0.458 | 0.105 | [8 empty] | 0.926 | 0.96 | 0.984 | 0.998 | 0.998 | 0.998 | 0.998 | 0.998 | 0.998 | 0.998 | 0.998 | 0.998 | 0.998 | 0.998 | 0.998 | 0.996 | 0.996 | 0.994 | 0.987 | 0.983 | 0.977 | 0.969 | 0.951 | 0.895 | 0.812 | 0.588 | 0.21 | 0.011 | [8 empty] | PG RP | 55 | B
270 | S-ZF13 | 785257 |  | 25.72 |  | 25.51 |  |  |  | 1.7304 | 1.7366 | 1.7441 | 1.7523 | 1.7541 | 1.7556 |  | 1.7619 | 1.7667 | 1.7712 | 1.776 | 1.7773 | 1.7786 | 1.7845 | 1.7847 | 1.7919 | 1.8065 | 1.8084 | 1.8252 | 1.8421 | 1.874 | [21 empty] | 3.0523 | -0.012181 | 0.041679 | 0.0017993 | 1.9166e-05 | 1.2256e-05 | [6 empty] | 0.2868 | 0.2357 | 0.6142 | 0.2381 | 0.2316 | 0.5428 | 0.0015 | 0.0133 | 0.0039 | -0.0016 | -0.8 | -0.7 | -0.7 | -0.6 | -0.6 | -0.5 | -0.5 | -0.3 | -0.2 | 0 | 0 | -0.1 | 0 | 0 | 0.1 | 0.2 | 0.3 | 0.4 | 0.5 | 0.6 | 0.7 | 0.8 | 0.4 | 0.4 | 0.5 | 0.6 | 0.7 | 0.8 | 0.9 | 1 | 1.1 | 1.2 | 1.3 | 0.4 | 0.4 | 0.5 | 0.6 | 0.7 | 0.8 | 0.9 | 1 | 1.2 | 1.3 | 1.4 | 0.5 | 0.6 | 0.6 | 0.7 | 0.8 | 0.9 | 1 | 1.1 | 1.2 | 1.3 | 1.5 | 0.8 | 0.8 | 1 | 1.1 | 1.2 | 1.3 | 1.5 | 1.7 | 2 | 2.1 | 2.2 | 1.3 | 1.3 | 1.4 | 1.6 | 1.9 | 2 | 2.2 | 2.3 | 2.4 | 2.7 | 2.9 | 2.4 | 2.5 | 2.7 | 3 | 3.2 | 3.4 | 3.6 | 3.9 | 4.2 | 4.4 | 4.6 | 2.5 | 2.6 | 2.8 | 3.1 | 3.2 | 3.4 | 3.7 | 4 | 4.3 | 4.5 | 4.7 | 3.7 | 3.9 | 4.3 | 4.8 | 5.1 | 5.3 | 5.7 | 6 | 6.3 | 6.5 | 6.7 | -2.4 | -1.8 | -1.5 | -1.1 | -0.7 | -0.5 | -0.2 | 0 | 0.2 | 0.4 | 0.7 | [10 empty] | -4.52e-06 | 1.15e-08 | -2.19e-11 | 9.64e-07 | 1.1e-09 | 0.296 | 1 | 1 | 1 | 1 | 1 | 1 |  |  |  |  | 601 | 627 | 535 | 573 | 0.98 |  | 91 |  |  | 111 | 81 | 84 | 86 | 88 | 90 | 91 | 92 | 93 | 94 | 95 | 95 | 96 | 97 | 98 | 98 | 100 | 101 | 102 | 103 | 105 | 106 |  | 245 |  |  | 528 | 181 | 91.5 | 35.7 | 70.2 |  |  | 0.281 |  | 2.73 | 425/365 | 393/365 | -0.9 | 3.22 | [49 empty] | 0.95 | 0.976 | 0.987 | 0.993 | 0.998 | 0.998 | 0.998 | 0.998 | 0.998 | 0.998 | 0.998 | 0.998 | 0.998 | 0.998 | 0.998 | 0.998 | 0.998 | 0.996 | 0.994 | 0.99 | 0.984 | 0.976 | 0.962 | 0.907 | 0.812 | 0.64 | 0.308 | [9 empty] | 0.9 | 0.95 | 0.972 | 0.984 | 0.996 | 0.996 | 0.996 | 0.996 | 0.996 | 0.996 | 0.996 | 0.996 | 0.996 | 0.996 | 0.996 | 0.996 | 0.996 | 0.992 | 0.988 | 0.98 | 0.968 | 0.953 | 0.925 | 0.819 | 0.658 | 0.407 | 0.095 | [9 empty] | PG RP | 50 | A
271 | S-ZF13GT | 785257 |  | 25.72 |  | 25.51 |  |  |  | 1.7304 | 1.7366 | 1.7441 | 1.7523 | 1.7541 | 1.7556 |  | 1.7619 | 1.7667 | 1.7712 | 1.776 | 1.7773 | 1.7786 | 1.7845 | 1.7847 | 1.7919 | 1.8065 | 1.8084 | 1.8252 | 1.8421 | 1.874 | [21 empty] | 3.0523 | -0.012181 | 0.041679 | 0.0017993 | 1.9166e-05 | 1.2256e-05 | [6 empty] | 0.2868 | 0.2357 | 0.6142 | 0.2381 | 0.2316 | 0.5428 | 0.0015 | 0.0133 | 0.0039 | -0.0016 | -0.8 | -0.7 | -0.7 | -0.6 | -0.6 | -0.5 | -0.5 | -0.3 | -0.2 | 0 | 0 | -0.1 | 0 | 0 | 0.1 | 0.2 | 0.3 | 0.4 | 0.5 | 0.6 | 0.7 | 0.8 | 0.4 | 0.4 | 0.5 | 0.6 | 0.7 | 0.8 | 0.9 | 1 | 1.1 | 1.2 | 1.3 | 0.4 | 0.4 | 0.5 | 0.6 | 0.7 | 0.8 | 0.9 | 1 | 1.2 | 1.3 | 1.4 | 0.5 | 0.6 | 0.6 | 0.7 | 0.8 | 0.9 | 1 | 1.1 | 1.2 | 1.3 | 1.5 | 0.8 | 0.8 | 1 | 1.1 | 1.2 | 1.3 | 1.5 | 1.7 | 2 | 2.1 | 2.2 | 1.3 | 1.3 | 1.4 | 1.6 | 1.9 | 2 | 2.2 | 2.3 | 2.4 | 2.7 | 2.9 | 2.4 | 2.5 | 2.7 | 3 | 3.2 | 3.4 | 3.6 | 3.9 | 4.2 | 4.4 | 4.6 | 2.5 | 2.6 | 2.8 | 3.1 | 3.2 | 3.4 | 3.7 | 4 | 4.3 | 4.5 | 4.7 | 3.7 | 3.9 | 4.3 | 4.8 | 5.1 | 5.3 | 5.7 | 6 | 6.3 | 6.5 | 6.7 | -2.4 | -1.8 | -1.5 | -1.1 | -0.7 | -0.5 | -0.2 | 0 | 0.2 | 0.4 | 0.7 | [10 empty] | -4.52e-06 | 1.15e-08 | -2.19e-11 | 9.64e-07 | 1.1e-09 | 0.296 | 1 | 1 | 1 | 1 | 1 | 1 |  |  |  |  | 601 | 627 | 535 | 573 | 0.98 |  | 91 |  |  | 111 | 81 | 84 | 86 | 88 | 90 | 91 | 92 | 93 | 94 | 95 | 95 | 96 | 97 | 98 | 98 | 100 | 101 | 102 | 103 | 105 | 106 |  | 245 |  |  | 528 | 181 | 91.5 | 35.7 | 70.2 |  |  | 0.281 |  | 2.73 | 420/365 | 391/365 | -0.9 | 3.22 | [49 empty] | 0.95 | 0.976 | 0.987 | 0.993 | 0.998 | 0.998 | 0.998 | 0.998 | 0.998 | 0.998 | 0.998 | 0.998 | 0.998 | 0.998 | 0.998 | 0.998 | 0.998 | 0.998 | 0.998 | 0.996 | 0.993 | 0.986 | 0.97 | 0.938 | 0.891 | 0.76 | 0.458 | 0.068 | [8 empty] | 0.9 | 0.95 | 0.972 | 0.984 | 0.996 | 0.996 | 0.996 | 0.996 | 0.996 | 0.996 | 0.996 | 0.996 | 0.996 | 0.996 | 0.996 | 0.996 | 0.996 | 0.996 | 0.996 | 0.992 | 0.985 | 0.975 | 0.95 | 0.889 | 0.801 | 0.59 | 0.21 | 0.005 | [8 empty] | PG RP | 52.5 | MA
272 | S-ZF50 | 741278 |  | 27.76 |  | 27.54 |  |  |  | 1.6906 | 1.6969 | 1.7043 | 1.712 | 1.7135 | 1.7149 |  | 1.7206 | 1.7248 | 1.7289 | 1.7331 | 1.7343 | 1.7354 | 1.7405 | 1.7408 | 1.7471 | 1.7598 | 1.7614 | 1.776 | 1.7906 | 1.8185 | [21 empty] | 2.9182 | -0.012262 | 0.034188 | 0.0023612 | -0.00016824 | 2.2667e-05 | [6 empty] | 0.2886 | 0.2361 | 0.6078 | 0.2396 | 0.2323 | 0.5379 | 0.0007 | 0.0103 | 0.0059 | 0.0003 | 0.8 | 0.8 | 0.9 | 0.9 | 0.8 | 1 | 1.2 | 1.4 | 1.4 | 1.5 | 1.7 | 1.4 | 1.4 | 1.5 | 1.5 | 1.6 | 1.7 | 1.9 | 2 | 2.1 | 2.2 | 2.4 | 1.8 | 1.8 | 1.9 | 1.9 | 1.9 | 2 | 2.3 | 2.4 | 2.6 | 2.9 | 3 | 1.8 | 1.8 | 1.9 | 1.9 | 2 | 2.1 | 2.3 | 2.5 | 2.7 | 3 | 3 | 1.8 | 1.9 | 1.9 | 1.9 | 2.1 | 2.2 | 2.4 | 2.7 | 2.7 | 3.1 | 3.1 | 2.1 | 2.1 | 2.3 | 2.4 | 2.6 | 2.6 | 2.9 | 3 | 3.1 | 3.5 | 3.6 | 2.6 | 2.7 | 2.7 | 2.8 | 3.1 | 3.1 | 3.2 | 3.4 | 3.6 | 3.8 | 4 | 3.6 | 3.7 | 3.8 | 4 | 4.3 | 4.6 | 4.8 | 4.9 | 5.1 | 5.4 | 5.6 | 3.6 | 3.7 | 3.8 | 4 | 4.3 | 4.6 | 4.8 | 4.9 | 5.1 | 5.4 | 5.6 | 4.7 | 5 | 5.2 | 5.4 | 5.8 | 6 | 6.3 | 6.6 | 6.8 | 7.1 | 7.3 | 1.8 | 1.9 | 1.9 | 1.9 | 2.1 | 2.2 | 2.4 | 2.7 | 2.7 | 3.1 | 3.1 | [10 empty] | -1.87e-06 | 1.3e-08 | -1.69e-11 | 8.65e-07 | 7.76e-10 | 0.293 | 1 | 1 | 1 | 1 | 1 | 1 |  |  |  |  | 616 | 650 | 540 | 591 | 1.16 |  | 81 |  |  | 101 | 72 | 75 | 77 | 78 | 80 | 81 | 82 | 83 | 84 | 85 | 85 | 86 | 87 | 87 | 88 | 89 | 90 | 91 | 93 | 94 | 95 |  | 235 |  |  | 555 | 143 | 90.4 | 36.2 | 57.8 |  |  | 0.248 |  | 2.62 | 410/365 | 389/364 | 0.4 | 3.05 | [49 empty] | 0.954 | 0.968 | 0.99 | 0.993 | 0.998 | 0.998 | 0.998 | 0.998 | 0.998 | 0.998 | 0.998 | 0.998 | 0.998 | 0.998 | 0.998 | 0.998 | 0.998 | 0.998 | 0.996 | 0.993 | 0.99 | 0.986 | 0.98 | 0.94 | 0.885 | 0.745 | 0.431 | [9 empty] | 0.908 | 0.941 | 0.98 | 0.986 | 0.996 | 0.996 | 0.996 | 0.996 | 0.996 | 0.996 | 0.996 | 0.996 | 0.996 | 0.996 | 0.996 | 0.996 | 0.996 | 0.996 | 0.99 | 0.984 | 0.979 | 0.972 | 0.955 | 0.884 | 0.785 | 0.554 | 0.185 | [9 empty] | PG RP | 45 | A
273 | S-ZF50GT | 741278 |  | 27.76 |  | 27.54 |  |  |  | 1.6906 | 1.6969 | 1.7043 | 1.712 | 1.7135 | 1.7149 |  | 1.7206 | 1.7248 | 1.7289 | 1.7331 | 1.7343 | 1.7354 | 1.7405 | 1.7408 | 1.7471 | 1.7598 | 1.7614 | 1.776 | 1.7906 | 1.8185 | [21 empty] | 2.9182 | -0.012262 | 0.034188 | 0.0023612 | -0.00016824 | 2.2667e-05 | [6 empty] | 0.2886 | 0.2361 | 0.6078 | 0.2396 | 0.2323 | 0.5379 | 0.0007 | 0.0103 | 0.0059 | 0.0003 | 0.8 | 0.8 | 0.9 | 0.9 | 0.8 | 1 | 1.2 | 1.4 | 1.4 | 1.5 | 1.7 | 1.4 | 1.4 | 1.5 | 1.5 | 1.6 | 1.7 | 1.9 | 2 | 2.1 | 2.2 | 2.4 | 1.8 | 1.8 | 1.9 | 1.9 | 1.9 | 2 | 2.3 | 2.4 | 2.6 | 2.9 | 3 | 1.8 | 1.8 | 1.9 | 1.9 | 2 | 2.1 | 2.3 | 2.5 | 2.7 | 3 | 3 | 1.8 | 1.9 | 1.9 | 1.9 | 2.1 | 2.2 | 2.4 | 2.7 | 2.7 | 3.1 | 3.1 | 2.1 | 2.1 | 2.3 | 2.4 | 2.6 | 2.6 | 2.9 | 3 | 3.1 | 3.5 | 3.6 | 2.6 | 2.7 | 2.7 | 2.8 | 3.1 | 3.1 | 3.2 | 3.4 | 3.6 | 3.8 | 4 | 3.6 | 3.7 | 3.8 | 4 | 4.3 | 4.6 | 4.8 | 4.9 | 5.1 | 5.4 | 5.6 | 3.6 | 3.7 | 3.8 | 4 | 4.3 | 4.6 | 4.8 | 4.9 | 5.1 | 5.4 | 5.6 | 4.7 | 5 | 5.2 | 5.4 | 5.8 | 6 | 6.3 | 6.6 | 6.8 | 7.1 | 7.3 | 1.8 | 1.9 | 1.9 | 1.9 | 2.1 | 2.2 | 2.4 | 2.7 | 2.7 | 3.1 | 3.1 | [10 empty] | -1.87e-06 | 1.3e-08 | -1.69e-11 | 8.65e-07 | 7.76e-10 | 0.293 | 1 | 1 | 1 | 1 | 1 | 1 |  |  |  |  | 616 | 650 | 540 | 591 | 1.16 |  | 81 |  |  | 101 | 72 | 75 | 77 | 78 | 80 | 81 | 82 | 83 | 84 | 85 | 85 | 86 | 87 | 87 | 88 | 89 | 90 | 91 | 93 | 94 | 95 |  | 235 |  |  | 555 | 143 | 90.4 | 36.2 | 57.8 |  |  | 0.248 |  | 2.62 | 410/365 | 389/364 | 0.4 | 3.05 | [49 empty] | 0.956 | 0.969 | 0.99 | 0.993 | 0.998 | 0.998 | 0.998 | 0.998 | 0.998 | 0.998 | 0.998 | 0.998 | 0.998 | 0.998 | 0.998 | 0.998 | 0.998 | 0.998 | 0.996 | 0.993 | 0.99 | 0.987 | 0.982 | 0.955 | 0.914 | 0.79 | 0.467 | [9 empty] | 0.91 | 0.944 | 0.98 | 0.986 | 0.996 | 0.996 | 0.996 | 0.996 | 0.996 | 0.996 | 0.996 | 0.996 | 0.996 | 0.996 | 0.996 | 0.996 | 0.996 | 0.996 | 0.994 | 0.991 | 0.988 | 0.981 | 0.965 | 0.914 | 0.834 | 0.623 | 0.219 | [9 empty] | PG RP | 47.5 | MA
274 | S-ZF52N | 847238 |  | 23.78 |  | 23.59 |  |  |  | 1.7852 | 1.792 | 1.8002 | 1.8094 | 1.8113 | 1.813 |  | 1.8203 | 1.8257 | 1.831 | 1.8365 | 1.8381 | 1.8396 | 1.8463 | 1.8467 | 1.855 | 1.8721 | 1.8743 | 1.8942 | 1.9142 | 1.9524 | [21 empty] | 3.2509 | -0.013503 | 0.04903 | 0.0024934 | -1.8176e-05 | 1.9469e-05 | [6 empty] | 0.2856 | 0.2353 | 0.6195 | 0.237 | 0.2312 | 0.5476 | 0.002 | 0.0154 | 0.0032 | -0.0022 | -1 | -0.9 | -0.7 | -0.7 | -0.7 | -0.7 | -0.7 | -0.6 | -0.6 | -0.6 | -0.7 | -0.9 | -0.9 | -0.8 | -0.7 | -0.6 | -0.6 | -0.6 | -0.6 | -0.5 | -0.4 | -0.4 | 0 | 0 | 0.1 | 0.2 | 0.4 | 0.4 | 0.4 | 0.5 | 0.5 | 0.7 | 0.8 | 0.5 | 0.5 | 0.5 | 0.6 | 0.7 | 0.7 | 0.7 | 0.7 | 0.8 | 0.8 | 0.9 | 0.5 | 0.6 | 0.6 | 0.7 | 0.7 | 0.7 | 0.8 | 0.8 | 0.9 | 1 | 1.1 | 0.7 | 0.8 | 0.9 | 0.9 | 1 | 1 | 1.2 | 1.3 | 1.3 | 1.5 | 1.9 | 1 | 1.1 | 1.3 | 1.4 | 1.6 | 1.9 | 2.1 | 2.1 | 2.2 | 2.3 | 2.5 | 1.6 | 1.9 | 2.4 | 2.7 | 3.1 | 3.5 | 3.8 | 4.1 | 4.4 | 4.7 | 5.1 | 1.7 | 2 | 2.5 | 3.1 | 3.7 | 4 | 4.3 | 4.6 | 4.8 | 5 | 5.4 | 3 | 3.6 | 4 | 4.4 | 4.8 | 5.3 | 5.7 | 6.1 | 6.5 | 6.9 | 7.2 | -2.5 | -1.9 | -1.5 | -1.1 | -0.9 | -0.7 | -0.4 | -0.3 | -0.1 | 0.1 | 0.3 | [10 empty] | -5.25e-06 | 7.18e-09 | -2.89e-11 | 1.16e-06 | 2.39e-09 | 0.261 | 1 | 1 | 1 | 1 | 1 | 1 |  |  |  |  | 632 | 662 | 582 | 608 | 1.04 |  | 83 |  |  | 101 | 75 | 78 | 79 | 81 | 82 | 83 | 84 | 85 | 85 | 86 | 86 | 87 | 87 | 88 | 89 | 90 | 92 | 93 | 94 | 96 | 97 |  | 260 |  |  | 531 | 176 | 96.1 | 38.1 | 56.1 |  |  | 0.262 |  | 2.54 | (404)/368 | 398/368 | -1.2 | 3.54 | [49 empty] | 0.962 | 0.98 | 0.992 | 0.997 | 0.999 | 0.999 | 0.999 | 0.999 | 0.999 | 0.999 | 0.999 | 0.999 | 0.999 | 0.999 | 0.999 | 0.999 | 0.999 | 0.997 | 0.993 | 0.99 | 0.985 | 0.977 | 0.958 | 0.911 | 0.843 | 0.671 | 0.332 | [9 empty] | 0.925 | 0.961 | 0.985 | 0.994 | 0.999 | 0.999 | 0.999 | 0.999 | 0.999 | 0.999 | 0.999 | 0.999 | 0.999 | 0.999 | 0.999 | 0.999 | 0.999 | 0.995 | 0.986 | 0.98 | 0.971 | 0.954 | 0.918 | 0.83 | 0.71 | 0.45 | 0.11 | [9 empty] | PG RP | 52.5 | MA
275 | S-ZF52NGT | 847238 |  | 23.78 |  | 23.59 |  |  |  | 1.7852 | 1.792 | 1.8002 | 1.8094 | 1.8113 | 1.813 |  | 1.8203 | 1.8257 | 1.831 | 1.8365 | 1.8381 | 1.8396 | 1.8463 | 1.8467 | 1.855 | 1.8721 | 1.8743 | 1.8942 | 1.9142 | 1.9524 | [21 empty] | 3.2509 | -0.013503 | 0.04903 | 0.0024934 | -1.8176e-05 | 1.9469e-05 | [6 empty] | 0.2856 | 0.2353 | 0.6195 | 0.237 | 0.2312 | 0.5476 | 0.002 | 0.0154 | 0.0032 | -0.0022 | -1 | -0.9 | -0.7 | -0.7 | -0.7 | -0.7 | -0.7 | -0.6 | -0.6 | -0.6 | -0.7 | -0.9 | -0.9 | -0.8 | -0.7 | -0.6 | -0.6 | -0.6 | -0.6 | -0.5 | -0.4 | -0.4 | 0 | 0 | 0.1 | 0.2 | 0.4 | 0.4 | 0.4 | 0.5 | 0.5 | 0.7 | 0.8 | 0.5 | 0.5 | 0.5 | 0.6 | 0.7 | 0.7 | 0.7 | 0.7 | 0.8 | 0.8 | 0.9 | 0.5 | 0.6 | 0.6 | 0.7 | 0.7 | 0.7 | 0.8 | 0.8 | 0.9 | 1 | 1.1 | 0.7 | 0.8 | 0.9 | 0.9 | 1 | 1 | 1.2 | 1.3 | 1.3 | 1.5 | 1.9 | 1 | 1.1 | 1.3 | 1.4 | 1.6 | 1.9 | 2.1 | 2.1 | 2.2 | 2.3 | 2.5 | 1.6 | 1.9 | 2.4 | 2.7 | 3.1 | 3.5 | 3.8 | 4.1 | 4.4 | 4.7 | 5.1 | 1.7 | 2 | 2.5 | 3.1 | 3.7 | 4 | 4.3 | 4.6 | 4.8 | 5 | 5.4 | 3 | 3.6 | 4 | 4.4 | 4.8 | 5.3 | 5.7 | 6.1 | 6.5 | 6.9 | 7.2 | -2.5 | -1.9 | -1.5 | -1.1 | -0.9 | -0.7 | -0.4 | -0.3 | -0.1 | 0.1 | 0.3 | [10 empty] | -5.25e-06 | 7.18e-09 | -2.89e-11 | 1.16e-06 | 2.39e-09 | 0.261 | 1 | 1 | 1 | 1 | 1 | 1 |  |  |  |  | 632 | 662 | 582 | 608 | 1.04 |  | 83 |  |  | 101 | 75 | 78 | 79 | 81 | 82 | 83 | 84 | 85 | 85 | 86 | 86 | 87 | 87 | 88 | 89 | 90 | 92 | 93 | 94 | 96 | 97 |  | 260 |  |  | 531 | 176 | 96.1 | 38.1 | 56.1 |  |  | 0.262 |  | 2.54 | (399)/369 | 395/368 | -1.1 | 3.54 | [49 empty] | 0.893 | 0.954 | 0.994 | 0.999 | 0.999 | 0.999 | 0.999 | 0.999 | 0.999 | 0.999 | 0.999 | 0.999 | 0.999 | 0.999 | 0.998 | 0.998 | 0.997 | 0.996 | 0.991 | 0.988 | 0.985 | 0.978 | 0.964 | 0.925 | 0.863 | 0.695 | 0.346 | [9 empty] | 0.928 | 0.953 | 0.977 | 0.985 | 0.994 | 0.995 | 0.996 | 0.998 | 0.998 | 0.998 | 0.998 | 0.998 | 0.998 | 0.998 | 0.997 | 0.996 | 0.994 | 0.992 | 0.983 | 0.977 | 0.97 | 0.957 | 0.93 | 0.855 | 0.745 | 0.483 | 0.12 | [9 empty] | PG RP | 75 | MA
276 | S-ZF56 | 855248 |  | 24.8 |  | 24.61 |  |  |  | 1.7926 | 1.7998 | 1.8085 | 1.8179 | 1.8199 | 1.8216 |  | 1.8289 | 1.8343 | 1.8395 | 1.8449 | 1.8464 | 1.8479 | 1.8545 | 1.8548 | 1.8629 | 1.8794 | 1.8815 | 1.9004 | 1.9195 | 1.9558 | [21 empty] | 3.2843 | -0.014793 | 0.04815 | 0.0027409 | -0.00013374 | 2.6378e-05 | [6 empty] | 0.2872 | 0.2356 | 0.6119 | 0.2385 | 0.2316 | 0.5411 | 0.0007 | 0.0094 | 0.0137 | 0.0043 | 0.3 | 0.6 | 0.8 | 1 | 1.1 | 1.2 | 1.4 | 1.5 | 1.7 | 1.8 | 1.9 | 0.7 | 1 | 1.2 | 1.3 | 1.5 | 1.8 | 2.1 | 2.4 | 2.6 | 2.7 | 2.8 | 1.3 | 1.6 | 1.8 | 2 | 2.3 | 2.6 | 2.8 | 3 | 3.2 | 3.5 | 3.8 | 1.4 | 1.6 | 1.8 | 2.1 | 2.4 | 2.6 | 2.9 | 3.1 | 3.3 | 3.6 | 3.8 | 1.5 | 1.8 | 1.9 | 2.2 | 2.5 | 2.7 | 3.1 | 3.3 | 3.5 | 3.7 | 3.9 | 1.7 | 2.1 | 2.3 | 2.6 | 2.9 | 3.2 | 3.5 | 3.7 | 3.9 | 4.1 | 4.3 | 2.1 | 2.6 | 2.9 | 3.1 | 3.4 | 3.6 | 4 | 4.3 | 4.6 | 4.8 | 5.1 | 2.6 | 3.1 | 3.3 | 3.5 | 3.8 | 4.2 | 4.6 | 4.9 | 5.2 | 5.4 | 5.6 | 2.8 | 3.2 | 3.4 | 3.7 | 4 | 4.3 | 4.7 | 5.1 | 5.3 | 5.6 | 5.7 | 4.7 | 5.3 | 5.7 | 6 | 6.5 | 6.9 | 7.3 | 7.6 | 8 | 8.2 | 8.5 | -1.5 | -0.7 | -0.2 | 0.4 | 0.9 | 1.3 | 1.8 | 2.2 | 2.5 | 2.8 | 3.1 | [10 empty] | -1.6e-06 | 1.75e-08 | -2.6e-11 | 6.93e-07 | 5.83e-10 | 0.315 | 1 | 1 | 1 | 1 | 1 | 1 |  |  |  |  | 585 | 623 | 530 | 563 | 1.13 |  | 76 |  |  | 97 | 64 | 67 | 73 | 73 | 74 | 74 | 77 | 80 | 80 | 80 | 83 | 85 | 85 | 86 | 88 | 88 | 89 | 89 | 93 | 93 | 95 |  | 205 |  |  | 572 | 201 | 106.5 | 42.3 | 84.6 |  |  | 0.257 |  | 3.06 | (405)/360 | 400/359 | -3.3 | 3.49 | [49 empty] | 0.978 | 0.985 | 0.995 | 0.996 | 0.998 | 0.998 | 0.999 | 0.999 | 0.999 | 0.999 | 0.999 | 0.999 | 0.999 | 0.999 | 0.999 | 0.998 | 0.998 | 0.995 | 0.988 | 0.984 | 0.978 | 0.967 | 0.943 | 0.893 | 0.845 | 0.763 | 0.592 | 0.283 | [8 empty] | 0.956 | 0.97 | 0.989 | 0.992 | 0.996 | 0.997 | 0.998 | 0.998 | 0.998 | 0.998 | 0.998 | 0.998 | 0.998 | 0.998 | 0.997 | 0.996 | 0.995 | 0.991 | 0.977 | 0.969 | 0.957 | 0.935 | 0.89 | 0.797 | 0.714 | 0.582 | 0.351 | 0.08 | [8 empty] | PG RP | 155 | B
277 | S-ZF62 | 923209 |  | 20.88 |  | 20.71 |  |  |  | 1.8476 | 1.856 | 1.8662 | 1.8773 | 1.8797 | 1.8818 |  | 1.8906 | 1.8972 | 1.9037 | 1.9104 | 1.9123 | 1.9141 | 1.9225 | 1.9229 | 1.9332 | 1.9546 | 1.9574 | 1.9827 | 2.0089 | [22 empty] | 3.4973 | -0.017549 | 0.059959 | 0.0039001 | -0.00013953 | 4.4181e-05 | [6 empty] | 0.2824 | 0.2346 | 0.6374 | 0.2341 | 0.2301 | 0.5627 | 0.0042 | 0.0284 | 0.0051 | -0.0032 | -0.4 | 0.1 | 0.4 | 0.5 | 0.5 | 0.6 | 0.8 | 1 | 1.3 | 1.5 | 1.7 | 0.1 | 0.5 | 0.7 | 1 | 1.2 | 1.3 | 1.5 | 1.7 | 1.9 | 2 | 2.1 | 0.7 | 1 | 1 | 1.2 | 1.5 | 1.6 | 1.9 | 2.2 | 2.3 | 2.4 | 2.6 | 0.7 | 1.1 | 1.2 | 1.3 | 1.6 | 1.7 | 2 | 2.3 | 2.3 | 2.5 | 2.8 | 0.8 | 1.2 | 1.3 | 1.5 | 1.7 | 1.8 | 2.2 | 2.5 | 2.5 | 2.6 | 2.9 | 1 | 1.5 | 1.7 | 1.8 | 1.9 | 2.2 | 2.6 | 3 | 3.2 | 3.4 | 3.7 | 1.6 | 2.2 | 2.6 | 2.8 | 3.1 | 3.4 | 3.7 | 4 | 4.3 | 4.5 | 4.7 | 3.3 | 3.9 | 4.4 | 4.8 | 5.2 | 5.7 | 6.2 | 6.5 | 6.7 | 6.9 | 7.1 | 3.5 | 4.1 | 4.6 | 4.9 | 5.3 | 5.9 | 6.3 | 6.7 | 6.9 | 7.1 | 7.2 | 6.2 | 6.7 | 7.1 | 7.6 | 8.2 | 8.8 | 9.3 | 9.7 | 10.1 | 10.5 | 10.9 | -2.3 | -1.4 | -0.9 | -0.4 | 0 | 0.3 | 0.9 | 1.3 | 1.5 | 1.7 | 2 | [10 empty] | -2.92e-06 | 1.58e-08 | -3.18e-11 | 8.11e-07 | 8.16e-10 | 0.344 | 1 | 1 | 1 | 1 | 1 | 1 |  |  |  |  | 678 | 715 | 613 | 652 | 0.99 |  | 61 |  |  | 74 | 54 | 56 | 58 | 60 | 61 | 62 | 62 | 63 | 63 | 64 | 64 | 65 | 65 | 65 | 67 | 67 | 68 | 70 | 70 | 72 | 72 |  | 290 |  |  | 485 | 228 | 98 | 39 | 58.2 |  |  | 0.257 |  | 2.85 | (435)/385 | 415/382 | -0.4 | 3.93 | [49 empty] | 0.957 | 0.978 | 0.999 | 0.999 | 0.999 | 0.999 | 0.999 | 0.999 | 0.999 | 0.999 | 0.999 | 0.999 | 0.999 | 0.999 | 0.999 | 0.998 | 0.997 | 0.993 | 0.983 | 0.976 | 0.966 | 0.95 | 0.917 | 0.791 | 0.586 | 0.21 | [10 empty] | 0.916 | 0.956 | 0.998 | 0.998 | 0.998 | 0.998 | 0.998 | 0.998 | 0.998 | 0.998 | 0.998 | 0.998 | 0.998 | 0.998 | 0.998 | 0.997 | 0.995 | 0.986 | 0.965 | 0.952 | 0.934 | 0.902 | 0.84 | 0.625 | 0.343 | 0.044 | [10 empty] | PG RP | 140 | MA
278 | S-ZF62GT | 923209 |  | 20.88 |  | 20.71 |  |  |  | 1.8476 | 1.856 | 1.8662 | 1.8773 | 1.8797 | 1.8818 |  | 1.8906 | 1.8972 | 1.9037 | 1.9104 | 1.9123 | 1.9141 | 1.9225 | 1.9229 | 1.9332 | 1.9546 | 1.9574 | 1.9827 | 2.0089 | [22 empty] | 3.4973 | -0.017549 | 0.059959 | 0.0039001 | -0.00013953 | 4.4181e-05 | [6 empty] | 0.2824 | 0.2346 | 0.6374 | 0.2341 | 0.2301 | 0.5627 | 0.0042 | 0.0284 | 0.0051 | -0.0032 | -0.4 | 0.1 | 0.4 | 0.5 | 0.5 | 0.6 | 0.8 | 1 | 1.3 | 1.5 | 1.7 | 0.1 | 0.5 | 0.7 | 1 | 1.2 | 1.3 | 1.5 | 1.7 | 1.9 | 2 | 2.1 | 0.7 | 1 | 1 | 1.2 | 1.5 | 1.6 | 1.9 | 2.2 | 2.3 | 2.4 | 2.6 | 0.7 | 1.1 | 1.2 | 1.3 | 1.6 | 1.7 | 2 | 2.3 | 2.3 | 2.5 | 2.8 | 0.8 | 1.2 | 1.3 | 1.5 | 1.7 | 1.8 | 2.2 | 2.5 | 2.5 | 2.6 | 2.9 | 1 | 1.5 | 1.7 | 1.8 | 1.9 | 2.2 | 2.6 | 3 | 3.2 | 3.4 | 3.7 | 1.6 | 2.2 | 2.6 | 2.8 | 3.1 | 3.4 | 3.7 | 4 | 4.3 | 4.5 | 4.7 | 3.3 | 3.9 | 4.4 | 4.8 | 5.2 | 5.7 | 6.2 | 6.5 | 6.7 | 6.9 | 7.1 | 3.5 | 4.1 | 4.6 | 4.9 | 5.3 | 5.9 | 6.3 | 6.7 | 6.9 | 7.1 | 7.2 | 6.2 | 6.7 | 7.1 | 7.6 | 8.2 | 8.8 | 9.3 | 9.7 | 10.1 | 10.5 | 10.9 | -2.3 | -1.4 | -0.9 | -0.4 | 0 | 0.3 | 0.9 | 1.3 | 1.5 | 1.7 | 2 | [10 empty] | -2.92e-06 | 1.58e-08 | -3.18e-11 | 8.11e-07 | 8.16e-10 | 0.344 | 1 | 1 | 1 | 1 | 1 | 1 |  |  |  |  | 690 | 725 | 625 | 664 | 0.99 |  | 61 |  |  | 74 | 54 | 56 | 58 | 60 | 61 | 62 | 62 | 63 | 63 | 64 | 64 | 65 | 65 | 65 | 67 | 67 | 68 | 70 | 70 | 72 | 72 |  | 290 |  |  | 485 | 228 | 98 | 39 | 70.5 |  |  | 0.257 |  | 2.85 | (415)/382 | 408/380 | -0.4 | 3.93 | [49 empty] | 0.961 | 0.984 | 0.999 | 0.999 | 0.999 | 0.999 | 0.999 | 0.999 | 0.999 | 0.999 | 0.999 | 0.999 | 0.999 | 0.999 | 0.999 | 0.998 | 0.997 | 0.997 | 0.991 | 0.988 | 0.983 | 0.974 | 0.945 | 0.836 | 0.615 | 0.245 | [10 empty] | 0.924 | 0.969 | 0.998 | 0.998 | 0.998 | 0.998 | 0.998 | 0.998 | 0.998 | 0.998 | 0.998 | 0.998 | 0.998 | 0.998 | 0.998 | 0.997 | 0.995 | 0.994 | 0.983 | 0.975 | 0.965 | 0.949 | 0.894 | 0.7 | 0.378 | 0.06 | [10 empty] | PG RP | 160 | MA
279 | S-ZF72B | 923189 |  | 18.9 |  | 18.74 |  |  |  | 1.8419 | 1.8508 | 1.8614 | 1.8733 | 1.8759 | 1.8781 |  | 1.8876 | 1.8948 | 1.9018 | 1.9092 | 1.9113 | 1.9133 | 1.9224 | 1.9229 | 1.9343 | 1.958 | 1.9611 | 1.9897 | 2.0197 | [22 empty] | 3.4791 | -0.018206 | 0.064407 | 0.0046749 | -0.00023401 | 6.3783e-05 | [6 empty] | 0.2805 | 0.234 | 0.6499 | 0.2325 | 0.2293 | 0.5741 | 0.0057 | 0.0377 | 0.0041 | -0.0045 | -0.5 | -0.3 | -0.1 | -0.1 | 0 | 0.2 | 0.3 | 0.5 | 0.6 | 0.6 | 0.7 | 0.3 | 0.3 | 0.4 | 0.5 | 0.6 | 0.8 | 1 | 1.2 | 1.4 | 1.5 | 1.7 | 0.8 | 0.9 | 1.1 | 1.2 | 1.6 | 1.8 | 1.9 | 2.1 | 2.3 | 2.5 | 2.7 | 0.9 | 1 | 1.2 | 1.3 | 1.7 | 1.8 | 2 | 2.3 | 2.4 | 2.6 | 2.9 | 1 | 1.1 | 1.3 | 1.6 | 1.8 | 2 | 2.2 | 2.4 | 2.5 | 2.8 | 3 | 1.4 | 1.6 | 1.9 | 2.1 | 2.4 | 2.6 | 2.9 | 3.1 | 3.3 | 3.6 | 3.8 | 2.2 | 2.5 | 2.9 | 3.1 | 3.3 | 3.6 | 4 | 4.3 | 4.6 | 4.8 | 5.1 | 4.3 | 4.5 | 4.9 | 5.3 | 5.7 | 6.3 | 6.8 | 7.3 | 7.8 | 8.2 | 8.6 | 4.4 | 4.6 | 5 | 5.5 | 6 | 6.5 | 7 | 7.5 | 8 | 8.3 | 8.7 | 6.7 | 7 | 8 | 8.6 | 9.4 | 9.9 | 10.7 | 11.1 | 11.9 | 12.4 | 12.8 | 1 | 1.1 | 1.3 | 1.6 | 1.8 | 2 | 2.2 | 2.4 | 2.5 | 2.8 | 3 | [10 empty] | -3.91e-06 | 1.21e-08 | -2.37e-11 | 1.14e-06 | 1.61e-09 | 0.325 | 1 | 1 | 1 | 1 | 1 | 1 |  |  |  |  | 656 | 684 | 585 | 634 | 1.13 |  | 66 |  |  | 82 | 57 | 60 | 62 | 64 | 66 | 67 | 68 | 69 | 70 | 71 | 71 | 72 | 72 | 73 | 73 | 74 | 74 | 75 | 76 | 77 | 78 |  | 297 |  |  | 488 | 206 | 100.3 | 40.3 | 55.6 |  |  | 0.243 |  | 3.24 | (440)/385 | 422/389 | -0.4 | 3.57 | [49 empty] | 0.983 | 0.995 | 0.997 | 0.997 | 0.997 | 0.997 | 0.997 | 0.997 | 0.997 | 0.997 | 0.997 | 0.997 | 0.997 | 0.997 | 0.997 | 0.997 | 0.997 | 0.99 | 0.973 | 0.966 | 0.954 | 0.933 | 0.89 | 0.642 | 0.253 | [11 empty] | 0.966 | 0.99 | 0.994 | 0.994 | 0.994 | 0.994 | 0.994 | 0.994 | 0.994 | 0.994 | 0.994 | 0.994 | 0.994 | 0.994 | 0.994 | 0.994 | 0.994 | 0.981 | 0.954 | 0.938 | 0.915 | 0.875 | 0.788 | 0.41 | 0.066 | [11 empty] | PG RP | 135 | MA
280 | S-ZF72GT | 923189 |  | 18.9 |  | 18.74 |  |  |  | 1.8419 | 1.8508 | 1.8614 | 1.8733 | 1.8759 | 1.8781 |  | 1.8876 | 1.8948 | 1.9018 | 1.9092 | 1.9113 | 1.9133 | 1.9224 | 1.9229 | 1.9343 | 1.958 | 1.9611 | 1.9897 | 2.0197 | [22 empty] | 3.4791 | -0.018206 | 0.064407 | 0.0046749 | -0.00023401 | 6.3783e-05 | [6 empty] | 0.2805 | 0.234 | 0.6499 | 0.2325 | 0.2293 | 0.5741 | 0.0057 | 0.0377 | 0.0041 | -0.0045 | -0.5 | -0.3 | -0.1 | -0.1 | 0 | 0.2 | 0.3 | 0.5 | 0.6 | 0.6 | 0.7 | 0.3 | 0.3 | 0.4 | 0.5 | 0.6 | 0.8 | 1 | 1.2 | 1.4 | 1.5 | 1.7 | 0.8 | 0.9 | 1.1 | 1.2 | 1.6 | 1.8 | 1.9 | 2.1 | 2.3 | 2.5 | 2.7 | 0.9 | 1 | 1.2 | 1.3 | 1.7 | 1.8 | 2 | 2.3 | 2.4 | 2.6 | 2.9 | 1 | 1.1 | 1.3 | 1.6 | 1.8 | 2 | 2.2 | 2.4 | 2.5 | 2.8 | 3 | 1.4 | 1.6 | 1.9 | 2.1 | 2.4 | 2.6 | 2.9 | 3.1 | 3.3 | 3.6 | 3.8 | 2.2 | 2.5 | 2.9 | 3.1 | 3.3 | 3.6 | 4 | 4.3 | 4.6 | 4.8 | 5.1 | 4.3 | 4.5 | 4.9 | 5.3 | 5.7 | 6.3 | 6.8 | 7.3 | 7.8 | 8.2 | 8.6 | 4.4 | 4.6 | 5 | 5.5 | 6 | 6.5 | 7 | 7.5 | 8 | 8.3 | 8.7 | 6.7 | 7 | 8 | 8.6 | 9.4 | 9.9 | 10.7 | 11.1 | 11.9 | 12.4 | 12.8 | 1 | 1.1 | 1.3 | 1.6 | 1.8 | 2 | 2.2 | 2.4 | 2.5 | 2.8 | 3 | [10 empty] | -3.91e-06 | 1.21e-08 | -2.37e-11 | 1.14e-06 | 1.61e-09 | 0.325 | 1 | 1 | 1 | 1 | 1 | 1 |  |  |  |  | 656 | 684 | 585 | 634 | 1.13 |  | 65 |  |  | 81 | 57 | 60 | 62 | 65 | 66 | 67 | 69 | 69 | 70 | 70 | 70 | 71 | 71 | 72 | 72 | 73 | 74 | 74 | 75 | 76 | 77 |  | 297 |  |  | 488 | 206 | 100.3 | 40.3 | 55.6 |  |  | 0.243 |  | 3.24 | (420)/385 | 417/387 | -0.4 | 3.57 | [49 empty] | 0.983 | 0.995 | 0.997 | 0.999 | 0.999 | 0.999 | 0.999 | 0.999 | 0.999 | 0.999 | 0.999 | 0.999 | 0.999 | 0.999 | 0.999 | 0.999 | 0.998 | 0.996 | 0.988 | 0.983 | 0.974 | 0.959 | 0.921 | 0.671 | 0.305 | [11 empty] | 0.966 | 0.99 | 0.994 | 0.998 | 0.998 | 0.998 | 0.998 | 0.998 | 0.998 | 0.998 | 0.998 | 0.998 | 0.998 | 0.998 | 0.998 | 0.997 | 0.997 | 0.991 | 0.977 | 0.965 | 0.949 | 0.919 | 0.848 | 0.45 | 0.093 | [11 empty] | PG RP | 150 | MA
281 | S-ZF75A | 946180 |  | 17.98 |  | 17.84 |  |  |  | 1.8598 | 1.8691 | 1.8803 | 1.8929 | 1.8957 | 1.898 |  | 1.9082 | 1.9159 | 1.9234 | 1.9312 | 1.9335 | 1.9356 | 1.9455 | 1.946 | 1.9583 | 1.9838 | 1.9872 | 2.0183 | 2.0511 | [22 empty] | 3.5508 | -0.019399 | 0.06822 | 0.0058532 | -0.00042174 | 8.6621e-05 | [6 empty] | 0.2798 | 0.2338 | 0.6549 | 0.2318 | 0.229 | 0.5782 | 0.006 | 0.0412 | 0.0041 | -0.005 | 0.5 | 0.5 | 0.7 | 0.8 | 1.1 | 1.2 | 1.6 | 2 | 2.4 | 2.7 | 3.1 | 1.2 | 1.3 | 1.5 | 1.6 | 1.9 | 2.2 | 2.6 | 2.9 | 3.3 | 3.8 | 4.2 | 1.6 | 1.8 | 2.1 | 2.3 | 2.8 | 3.1 | 3.6 | 4 | 4.3 | 4.9 | 5.4 | 1.7 | 1.9 | 2.2 | 2.4 | 2.7 | 3.2 | 3.7 | 4.1 | 4.5 | 5 | 5.5 | 1.8 | 2 | 2.3 | 2.5 | 2.8 | 3.3 | 3.8 | 4.2 | 4.6 | 5.2 | 5.6 | 2.2 | 2.5 | 3 | 3.2 | 3.5 | 4 | 4.4 | 5 | 5.6 | 6.1 | 6.5 | 2.9 | 3.4 | 3.8 | 4.2 | 4.6 | 5.1 | 5.6 | 6.1 | 6.6 | 7.1 | 7.8 | 4.8 | 5.4 | 6.1 | 6.7 | 7.1 | 7.7 | 8.6 | 9.5 | 10.1 | 10.9 | 11.6 | 5 | 5.6 | 6.3 | 6.9 | 7.3 | 7.9 | 8.8 | 9.8 | 10.3 | 11.1 | 11.8 | 7.8 | 8.7 | 9.6 | 10.3 | 11 | 12.2 | 12.9 | 13.7 | 14.4 | 15.2 | 16.2 | -1.3 | -0.6 | 0.1 | 0.6 | 1.1 | 1.8 | 2.5 | 3 | 3.5 | 4.2 | 4.7 | [10 empty] | -2.3e-06 | 1.66e-08 | -7.59e-12 | 1.12e-06 | 1.62e-09 | 0.33 | 1 | 1 | 1 | 1 | 1 | 1 |  |  |  |  | 676 | 707 | 603 | 654 | 1.11 |  | 55 |  |  | 70 | 47 | 50 | 51 | 53 | 54 | 55 | 56 | 57 | 57 | 58 | 60 | 60 | 61 | 61 | 62 | 63 | 64 | 65 | 66 | 66 | 67 |  | 295 |  |  | 510 | 199 | 104.6 | 41.1 | 65.6 |  |  | 0.272 |  | 3.38 | (450)/390 | 424/391 | -0.5 | 3.53 | [49 empty] | 0.972 | 0.982 | 0.997 | 0.997 | 0.997 | 0.997 | 0.997 | 0.997 | 0.997 | 0.997 | 0.997 | 0.997 | 0.997 | 0.997 | 0.997 | 0.997 | 0.995 | 0.993 | 0.97 | 0.96 | 0.946 | 0.923 | 0.87 | 0.546 | 0.181 | [11 empty] | 0.945 | 0.964 | 0.994 | 0.994 | 0.994 | 0.994 | 0.994 | 0.994 | 0.994 | 0.994 | 0.994 | 0.994 | 0.994 | 0.994 | 0.994 | 0.994 | 0.99 | 0.986 | 0.941 | 0.921 | 0.894 | 0.853 | 0.756 | 0.298 | 0.033 | [11 empty] | PG RP | 145 | MA
282 | S-ZF75GT | 946180 |  | 17.98 |  | 17.84 |  |  |  | 1.8598 | 1.8691 | 1.8803 | 1.8929 | 1.8957 | 1.898 |  | 1.9082 | 1.9159 | 1.9234 | 1.9312 | 1.9335 | 1.9356 | 1.9455 | 1.946 | 1.9583 | 1.9838 | 1.9872 | 2.0183 | 2.0511 | [22 empty] | 3.5508 | -0.019399 | 0.06822 | 0.0058532 | -0.00042174 | 8.6621e-05 | [6 empty] | 0.2798 | 0.2338 | 0.6549 | 0.2318 | 0.229 | 0.5782 | 0.006 | 0.0412 | 0.0041 | -0.005 | 0.5 | 0.5 | 0.7 | 0.8 | 1.1 | 1.2 | 1.6 | 2 | 2.4 | 2.7 | 3.1 | 1.2 | 1.3 | 1.5 | 1.6 | 1.9 | 2.2 | 2.6 | 2.9 | 3.3 | 3.8 | 4.2 | 1.6 | 1.8 | 2.1 | 2.3 | 2.8 | 3.1 | 3.6 | 4 | 4.3 | 4.9 | 5.4 | 1.7 | 1.9 | 2.2 | 2.4 | 2.7 | 3.2 | 3.7 | 4.1 | 4.5 | 5 | 5.5 | 1.8 | 2 | 2.3 | 2.5 | 2.8 | 3.3 | 3.8 | 4.2 | 4.6 | 5.2 | 5.6 | 2.2 | 2.5 | 3 | 3.2 | 3.5 | 4 | 4.4 | 5 | 5.6 | 6.1 | 6.5 | 2.9 | 3.4 | 3.8 | 4.2 | 4.6 | 5.1 | 5.6 | 6.1 | 6.6 | 7.1 | 7.8 | 4.8 | 5.4 | 6.1 | 6.7 | 7.1 | 7.7 | 8.6 | 9.5 | 10.1 | 10.9 | 11.6 | 5 | 5.6 | 6.3 | 6.9 | 7.3 | 7.9 | 8.8 | 9.8 | 10.3 | 11.1 | 11.8 | 7.8 | 8.7 | 9.6 | 10.3 | 11 | 12.2 | 12.9 | 13.7 | 14.4 | 15.2 | 16.2 | -1.3 | -0.6 | 0.1 | 0.6 | 1.1 | 1.8 | 2.5 | 3 | 3.5 | 4.2 | 4.7 | [10 empty] | -2.3e-06 | 1.66e-08 | -7.59e-12 | 1.12e-06 | 1.62e-09 | 0.33 | 1 | 1 | 1 | 1 | 1 | 1 |  |  |  |  | 682 | 709 | 609 | 660 | 1.11 |  | 54 |  |  | 68 | 48 | 51 | 53 | 55 | 56 | 57 | 57 | 58 | 59 | 59 | 60 | 61 | 61 | 62 | 62 | 63 | 64 | 64 | 66 | 67 | 68 |  | 295 |  |  | 510 | 199 | 104.6 | 41.1 | 78.1 |  |  | 0.272 |  | 3.38 | (430)/392 | 417/389 | -0.5 | 3.53 | [49 empty] | 0.975 | 0.986 | 0.997 | 0.997 | 0.997 | 0.998 | 0.998 | 0.998 | 0.998 | 0.998 | 0.998 | 0.998 | 0.998 | 0.998 | 0.998 | 0.998 | 0.998 | 0.995 | 0.988 | 0.982 | 0.973 | 0.957 | 0.915 | 0.604 | 0.243 | [11 empty] | 0.951 | 0.973 | 0.995 | 0.995 | 0.995 | 0.996 | 0.996 | 0.996 | 0.996 | 0.996 | 0.996 | 0.996 | 0.996 | 0.996 | 0.996 | 0.996 | 0.996 | 0.991 | 0.975 | 0.963 | 0.946 | 0.916 | 0.838 | 0.365 | 0.059 | [11 empty] | PG RP | 155 | MA
283 | S-TF3L | 613441 |  | 44.11 |  | 43.91 |  |  |  | 1.5767 | 1.5831 | 1.5901 | 1.5964 | 1.5975 | 1.5984 |  | 1.6021 | 1.6046 | 1.6069 | 1.6092 | 1.6099 | 1.6105 | 1.6133 | 1.6134 | 1.6167 | 1.6232 | 1.6239 | 1.631 | 1.6377 | 1.6496 | [21 empty] | 2.5499 | -0.012402 | 0.017429 | 0.0010266 | -8.815e-05 | 6.7545e-06 | [6 empty] | 0.2991 | 0.2366 | 0.5623 | 0.2492 | 0.2343 | 0.5006 | -0.0013 | -0.008 | 0.0234 | 0.0093 | 4.3 | 4.3 | 4.3 | 4.4 | 4.4 | 4.4 | 4.5 | 4.5 | 4.5 | 4.5 | 4.6 | 4.5 | 4.6 | 4.5 | 4.6 | 4.6 | 4.7 | 4.8 | 4.9 | 4.9 | 5 | 5.1 | 4.6 | 4.7 | 4.7 | 4.8 | 4.8 | 4.9 | 5 | 5.1 | 5.2 | 5.3 | 5.4 | 4.7 | 4.8 | 4.8 | 4.9 | 4.9 | 5 | 5.1 | 5.2 | 5.2 | 5.3 | 5.4 | 4.8 | 4.9 | 4.9 | 5 | 5 | 5.1 | 5.2 | 5.3 | 5.3 | 5.4 | 5.5 | 5 | 5 | 5 | 5.1 | 5.1 | 5.2 | 5.3 | 5.4 | 5.5 | 5.7 | 5.8 | 5.2 | 5.2 | 5.3 | 5.4 | 5.4 | 5.5 | 5.6 | 5.7 | 5.8 | 6 | 6.1 | 5.5 | 5.6 | 5.7 | 5.7 | 5.8 | 6 | 6 | 6.1 | 6.2 | 6.3 | 6.5 | 5.6 | 5.7 | 5.8 | 5.8 | 5.9 | 6.1 | 6.1 | 6.2 | 6.3 | 6.4 | 6.6 | 6.3 | 6.4 | 6.5 | 6.6 | 6.7 | 6.8 | 6.9 | 7.1 | 7.2 | 7.3 | 7.5 | 2.2 | 2.7 | 3 | 3.4 | 3.6 | 3.9 | 4.1 | 4.3 | 4.4 | 4.6 | 4.8 | [10 empty] | 5.46e-06 | 1.31e-08 | -2.19e-11 | 4.56e-07 | 3.98e-10 | 0.295 | 1 | 1 | 1 | 1 | 1 | 1 |  |  |  |  | 579 | 623 | 504 | 547 | 0.97 |  | 62 |  |  | 78 | 55 | 56 | 57 | 60 | 63 | 62 | 61 | 64 | 63 | 66 | 65 | 66 | 68 | 66 | 73 | 69 | 68 | 72 | 71 | 76 | 73 |  | 135 |  |  | 575 | 111 | 86.9 | 35.1 | 63 |  |  | 0.238 |  | 3.28 | 360/320 | 349/321 | -0.7 | 2.84 | [49 empty] | 0.885 | 0.953 | 0.994 | 0.999 | 0.999 | 0.999 | 0.999 | 0.999 | 0.999 | 0.999 | 0.999 | 0.999 | 0.999 | 0.999 | 0.999 | 0.999 | 0.999 | 0.999 | 0.998 | 0.997 | 0.996 | 0.995 | 0.993 | 0.99 | 0.989 | 0.982 | 0.97 | 0.948 | 0.903 | 0.828 | 0.647 | 0.239 |  |  |  |  | 0.782 | 0.907 | 0.988 | 0.998 | 0.998 | 0.998 | 0.998 | 0.998 | 0.998 | 0.998 | 0.998 | 0.998 | 0.998 | 0.998 | 0.998 | 0.998 | 0.998 | 0.998 | 0.996 | 0.994 | 0.992 | 0.99 | 0.987 | 0.98 | 0.978 | 0.964 | 0.941 | 0.899 | 0.815 | 0.685 | 0.418 | 0.057 |  |  |  |  | PG RP | 90 | MA
284 | S-ZBaF3 | 657511 |  | 51.12 |  | 50.88 |  |  |  | 1.6266 | 1.6313 | 1.6365 | 1.6415 | 1.6424 | 1.6433 |  | 1.6465 | 1.6488 | 1.6509 | 1.6531 | 1.6537 | 1.6542 | 1.6568 | 1.6569 | 1.66 | 1.6659 | 1.6666 | 1.6731 | 1.6791 | 1.6895 | [21 empty] | 2.6912 | -0.0090041 | 0.018361 | 0.00053118 | -2.1093e-05 | 1.7269e-06 | [6 empty] | 0.2996 | 0.2374 | 0.5564 | 0.249 | 0.2352 | 0.4942 | 0.0011 | -0.0023 | -0.0252 | -0.011 | 2.2 | 2.2 | 2.3 | 2.3 | 2.3 | 2.4 | 2.4 | 2.6 | 2.7 | 2.7 | 2.9 | 2.5 | 2.5 | 2.6 | 2.6 | 2.6 | 2.7 | 2.7 | 2.8 | 2.9 | 2.9 | 3 | 2.8 | 2.8 | 2.8 | 2.8 | 2.9 | 2.9 | 2.9 | 3 | 3.1 | 3.2 | 3.3 | 2.8 | 2.8 | 2.8 | 2.8 | 2.9 | 2.9 | 3 | 3.1 | 3.2 | 3.3 | 3.4 | 2.8 | 2.8 | 2.9 | 2.9 | 2.9 | 3 | 3.1 | 3.2 | 3.3 | 3.4 | 3.5 | 3 | 2.9 | 3.1 | 3.1 | 3.1 | 3.2 | 3.3 | 3.4 | 3.4 | 3.6 | 3.8 | 3.2 | 3.2 | 3.2 | 3.3 | 3.3 | 3.5 | 3.5 | 3.6 | 3.6 | 3.7 | 3.9 | 3.6 | 3.6 | 3.7 | 3.7 | 3.7 | 3.9 | 4.1 | 4.2 | 4.4 | 4.5 | 4.8 | 3.6 | 3.6 | 3.7 | 3.7 | 3.7 | 3.9 | 4.1 | 4.2 | 4.4 | 4.5 | 4.9 | 4.2 | 4.2 | 4.3 | 4.4 | 4.4 | 4.5 | 4.7 | 4.8 | 5.1 | 5.2 | 5.5 | 0.1 | 0.6 | 1 | 1.2 | 1.5 | 1.7 | 2 | 2.2 | 2.4 | 2.6 | 2.8 | [10 empty] | 1.08e-06 | 1.18e-08 | -1.5e-11 | 4.84e-07 | 5.39e-10 | 0.27 | 1 | 3 | 1 | 3 | 2 | 2 |  |  |  |  | 657 | 696 | 590 | 631 | 0.82 |  | 74 |  |  | 88 | 67 | 70 | 71 | 72 | 74 | 75 | 76 | 76 | 77 | 78 | 78 | 79 | 80 | 81 | 82 | 83 | 83 | 84 | 85 | 86 | 87 |  | 105 |  |  | 520 | 139 | 80.4 | 31.1 | 77.3 |  |  | 0.292 |  | 1.83 | 375/335 | 360/330 | -0.2 | 3.89 | [49 empty] | 0.938 | 0.973 | 0.99 | 0.999 | 0.999 | 0.999 | 0.999 | 0.999 | 0.999 | 0.999 | 0.999 | 0.999 | 0.999 | 0.999 | 0.999 | 0.999 | 0.999 | 0.999 | 0.999 | 0.999 | 0.999 | 0.997 | 0.994 | 0.991 | 0.987 | 0.976 | 0.952 | 0.894 | 0.782 | 0.555 | 0.217 | [5 empty] | 0.88 | 0.947 | 0.98 | 0.998 | 0.998 | 0.998 | 0.998 | 0.998 | 0.998 | 0.998 | 0.998 | 0.998 | 0.998 | 0.998 | 0.998 | 0.998 | 0.998 | 0.998 | 0.998 | 0.998 | 0.998 | 0.994 | 0.988 | 0.981 | 0.968 | 0.945 | 0.899 | 0.798 | 0.611 | 0.308 | 0.05 | [5 empty] | PG RP | 24 | A
285 | S-ZBaF5 | 671473 |  | 47.29 |  | 46.99 |  |  |  | 1.6377 | 1.6428 | 1.6486 | 1.6541 | 1.6552 | 1.6561 |  | 1.6596 | 1.6621 | 1.6644 | 1.6668 | 1.6675 | 1.6681 | 1.6709 | 1.671 | 1.6744 | 1.681 | 1.6818 | 1.689 | 1.6958 | 1.7073 | [21 empty] | 2.7321 | -0.0099957 | 0.021063 | 9.141e-05 | 9.3136e-05 | -5.826e-06 | [6 empty] | 0.2981 | 0.2375 | 0.5659 | 0.2487 | 0.2348 | 0.5016 | 0.0003 | 0.0008 | -0.0124 | -0.0072 | 2.4 | 2.5 | 2.7 | 2.7 | 2.8 | 3 | 3.1 | 3.2 | 3.3 | 3.3 | 3.4 | 2.8 | 2.9 | 3.1 | 3.2 | 3.3 | 3.4 | 3.6 | 3.7 | 3.9 | 4 | 4 | 3 | 3.2 | 3.4 | 3.7 | 3.9 | 4.1 | 4.3 | 4.4 | 4.6 | 4.7 | 4.8 | 3.1 | 3.3 | 3.5 | 3.8 | 4 | 4.2 | 4.4 | 4.5 | 4.7 | 4.8 | 4.9 | 3.2 | 3.4 | 3.6 | 3.9 | 4.1 | 4.3 | 4.4 | 4.5 | 4.7 | 4.8 | 4.9 | 3.4 | 3.5 | 3.7 | 4 | 4.2 | 4.4 | 4.5 | 4.6 | 4.8 | 4.9 | 5 | 3.9 | 4 | 4.1 | 4.2 | 4.3 | 4.5 | 4.6 | 4.7 | 4.9 | 5 | 5.2 | 4.5 | 4.6 | 4.7 | 4.8 | 4.9 | 5 | 5.1 | 5.2 | 5.3 | 5.4 | 5.6 | 4.6 | 4.8 | 4.8 | 4.9 | 5 | 5.1 | 5.2 | 5.3 | 5.4 | 5.5 | 5.6 | 5 | 5.2 | 5.3 | 5.4 | 5.5 | 5.6 | 5.8 | 5.9 | 6.1 | 6.2 | 6.3 | 0.5 | 1.1 | 1.7 | 2.2 | 2.7 | 3 | 3.3 | 3.5 | 3.8 | 4 | 4.2 | [10 empty] | 1.66e-06 | 1.91e-08 | -3.14e-11 | 1.03e-06 | -3.69e-10 | 7.88e-09 | 1 | 3 | 1 | 2 | 2 | 2 |  |  |  |  | 583 | 652 | 540 | 580 | 0.7 |  | 78 |  |  | 94 | 69 | 71 | 74 | 75 | 77 | 78 | 79 | 80 | 81 | 82 | 82 | 83 | 85 | 86 | 87 | 88 | 89 | 90 | 91 | 92 | 93 |  |  |  |  | 626 | 140 | 97 | 38.1 |  |  |  | 0.273 |  | 1.74 | 380/340 | 370/340 | -0.4 | 3.58 | [49 empty] | 0.943 | 0.971 | 0.986 | 0.992 | 0.998 | 0.999 | 0.999 | 0.999 | 0.999 | 0.999 | 0.998 | 0.998 | 0.995 | 0.995 | 0.995 | 0.995 | 0.994 | 0.994 | 0.992 | 0.991 | 0.99 | 0.988 | 0.985 | 0.976 | 0.964 | 0.941 | 0.89 | 0.79 | 0.58 | 0.23 | [6 empty] | 0.889 | 0.942 | 0.972 | 0.984 | 0.997 | 0.998 | 0.998 | 0.998 | 0.998 | 0.998 | 0.997 | 0.996 | 0.991 | 0.991 | 0.99 | 0.99 | 0.989 | 0.989 | 0.985 | 0.983 | 0.98 | 0.976 | 0.971 | 0.953 | 0.93 | 0.886 | 0.8 | 0.63 | 0.34 | 0.06 | [6 empty] | PG RP | 36 | C
286 | S-ZBaF10 | 618498 |  | 49.83 |  | 49.54 |  |  |  | 1.5864 | 1.5916 | 1.5973 | 1.6026 | 1.6036 | 1.6044 |  | 1.6076 | 1.6099 | 1.6119 | 1.614 | 1.6146 | 1.6152 | 1.6176 | 1.6177 | 1.6207 | 1.6264 | 1.6271 | 1.6334 | 1.6392 | 1.6495 | [21 empty] | 2.5677 | -0.010006 | 0.016611 | 0.00065105 | -4.113e-05 | 3.3543e-06 | [6 empty] | 0.3001 | 0.238 | 0.5598 | 0.2498 | 0.2355 | 0.4964 | -0.0005 | -0.001 | -0.0072 | -0.0037 | 2.1 | 2.1 | 2.1 | 2.1 | 2.2 | 2.3 | 2.3 | 2.5 | 2.5 | 2.7 | 2.7 | 2.3 | 2.3 | 2.3 | 2.4 | 2.4 | 2.5 | 2.7 | 2.8 | 2.8 | 2.9 | 3 | 2.5 | 2.5 | 2.5 | 2.5 | 2.6 | 2.7 | 2.8 | 2.9 | 3 | 3.1 | 3.2 | 2.5 | 2.5 | 2.6 | 2.6 | 2.6 | 2.7 | 2.9 | 3 | 3.1 | 3.1 | 3.2 | 2.6 | 2.6 | 2.6 | 2.6 | 2.7 | 2.7 | 2.9 | 3 | 3.1 | 3.1 | 3.3 | 2.7 | 2.7 | 2.8 | 2.8 | 2.9 | 2.9 | 3 | 3.2 | 3.2 | 3.3 | 3.4 | 2.9 | 3 | 3 | 3.1 | 3.1 | 3.1 | 3.3 | 3.3 | 3.4 | 3.5 | 3.6 | 3.3 | 3.3 | 3.4 | 3.4 | 3.5 | 3.6 | 3.7 | 3.7 | 3.8 | 3.9 | 4 | 3.3 | 3.4 | 3.5 | 3.5 | 3.6 | 3.8 | 3.8 | 3.8 | 3.9 | 3.9 | 4.1 | 3.8 | 3.8 | 3.9 | 4 | 4 | 4.1 | 4.3 | 4.3 | 4.4 | 4.5 | 4.7 | 0 | 0.4 | 0.7 | 1 | 1.3 | 1.5 | 1.8 | 2 | 2.2 | 2.3 | 2.6 | [10 empty] | 9.42e-07 | 1.44e-08 | -2.13e-11 | 4.74e-07 | 3.62e-11 | 0.261 | 1 | 1 | 1 | 2 | 2 | 1 |  |  |  |  | 627 | 672 | 548 | 590 | 0.9 |  | 72 |  |  | 86 | 65 | 68 | 70 | 71 | 72 | 73 | 74 | 75 | 76 | 77 | 78 | 78 | 78 | 79 | 80 | 80 | 81 | 82 | 83 | 84 | 85 |  | 136 |  |  | 539 | 142 | 86.1 | 34.1 | 82.5 |  |  | 0.263 |  | 2.12 | 385/345 | 370/341 | -1.2 | 3.16 | [49 empty] | 0.918 | 0.952 | 0.982 | 0.992 | 0.999 | 0.999 | 0.999 | 0.999 | 0.999 | 0.999 | 0.999 | 0.999 | 0.999 | 0.999 | 0.999 | 0.999 | 0.999 | 0.999 | 0.999 | 0.997 | 0.995 | 0.993 | 0.99 | 0.984 | 0.972 | 0.944 | 0.892 | 0.77 | 0.518 | 0.167 | [6 empty] | 0.844 | 0.908 | 0.965 | 0.984 | 0.998 | 0.998 | 0.998 | 0.998 | 0.998 | 0.998 | 0.998 | 0.998 | 0.998 | 0.998 | 0.998 | 0.998 | 0.998 | 0.998 | 0.998 | 0.994 | 0.992 | 0.988 | 0.982 | 0.97 | 0.947 | 0.893 | 0.8 | 0.597 | 0.273 | 0.038 | [6 empty] | PG RP | 52.5 | C
287 | S-ZBaF16 | 667484 |  | 48.42 |  | 48.13 |  |  |  | 1.6355 | 1.6401 | 1.6453 | 1.6504 | 1.6514 | 1.6522 |  | 1.6556 | 1.658 | 1.6603 | 1.6626 | 1.6632 | 1.6639 | 1.6666 | 1.6667 | 1.67 | 1.6764 | 1.6772 | 1.6841 | 1.6906 | 1.702 | [21 empty] | 2.719 | -0.008854 | 0.020077 | 0.00046213 | -2.9006e-06 | 1.1559e-06 | [6 empty] | 0.2992 | 0.2382 | 0.5629 | 0.2493 | 0.2356 | 0.4993 | -0.0008 | -0.0003 | -0.0201 | -0.0089 | 3.3 | 3.3 | 3.3 | 3.4 | 3.4 | 3.4 | 3.4 | 3.5 | 3.6 | 3.7 | 3.8 | 3.7 | 3.7 | 3.7 | 3.8 | 3.8 | 3.8 | 3.8 | 4 | 4.1 | 4.2 | 4.3 | 4 | 3.9 | 4 | 4 | 4 | 4.1 | 4.1 | 4.3 | 4.4 | 4.5 | 4.6 | 4.1 | 4.1 | 4.1 | 4.1 | 4.1 | 4.1 | 4.2 | 4.4 | 4.5 | 4.6 | 4.6 | 4.1 | 4.1 | 4.1 | 4.1 | 4.1 | 4.2 | 4.2 | 4.4 | 4.5 | 4.6 | 4.7 | 4.3 | 4.3 | 4.3 | 4.3 | 4.3 | 4.3 | 4.5 | 4.6 | 4.8 | 4.9 | 5 | 4.5 | 4.5 | 4.6 | 4.6 | 4.6 | 4.7 | 4.8 | 4.9 | 5.1 | 5.3 | 5.3 | 5 | 5 | 5 | 5 | 5.1 | 5.2 | 5.3 | 5.5 | 5.7 | 5.8 | 5.9 | 5.1 | 5.1 | 5.1 | 5.1 | 5.2 | 5.3 | 5.4 | 5.6 | 5.8 | 5.9 | 6 | 5.6 | 5.6 | 5.7 | 5.7 | 5.8 | 5.9 | 6.1 | 6.3 | 6.4 | 6.5 | 6.6 | 1.4 | 1.8 | 2.2 | 2.4 | 2.7 | 2.9 | 3.1 | 3.4 | 3.6 | 3.8 | 4 | [10 empty] | 2.85e-06 | 1.16e-08 | -1.32e-11 | 7.06e-07 | 5.45e-10 | 0.204 | 1 | 1 | 1 | 3 | 2 | 1 |  |  |  |  | 581 | 631 | 516 | 545 | 1.02 |  | 74 |  |  | 93 | 66 | 68 | 69 | 71 | 73 | 74 | 75 | 76 | 77 | 78 | 78 | 79 | 79 | 80 | 81 | 82 | 83 | 84 | 86 | 87 | 88 |  | 80 |  |  | 555 | 153 | 91.5 | 35.4 | 77.6 |  |  | 0.291 |  | 1.87 | 370/330 | 365/334 | 0.4 | 3.67 | [49 empty] | 0.924 | 0.959 | 0.98 | 0.988 | 0.999 | 0.999 | 0.999 | 0.999 | 0.999 | 0.999 | 0.999 | 0.999 | 0.999 | 0.999 | 0.999 | 0.999 | 0.999 | 0.999 | 0.999 | 0.999 | 0.999 | 0.996 | 0.993 | 0.987 | 0.979 | 0.963 | 0.931 | 0.858 | 0.71 | 0.44 | 0.148 | [5 empty] | 0.87 | 0.935 | 0.97 | 0.982 | 0.998 | 0.998 | 0.998 | 0.998 | 0.998 | 0.998 | 0.998 | 0.998 | 0.998 | 0.998 | 0.998 | 0.998 | 0.998 | 0.998 | 0.998 | 0.998 | 0.994 | 0.99 | 0.985 | 0.975 | 0.959 | 0.925 | 0.854 | 0.724 | 0.486 | 0.177 | 0.023 | [5 empty] | PG RP | 30 | B
288 | S-ZBaF16A | 667484 |  | 48.42 |  | 48.13 | [6 empty] | 1.6504 | 1.6514 | 1.6522 |  | 1.6556 | 1.658 | 1.6603 | 1.6626 | 1.6632 | 1.6639 | 1.6666 | 1.6667 | 1.67 | 1.6764 | 1.6772 | 1.6841 | 1.6906 | 1.7018 | [21 empty] | 2.7173 | -0.0079344 | 0.021025 | 0.00021459 | 2.8654e-05 | -6.9477e-07 | [6 empty] | 0.2992 | 0.2382 | 0.56 | 0.2493 | 0.2356 | 0.4964 | -0.0008 | -0.0032 | -0.0216 | -0.0082 | 1 | 1 | 1 | 1.2 | 1.2 | 1.3 | 1.4 | 1.4 | 1.5 | 1.5 | 1.6 | 1.2 | 1.3 | 1.3 | 1.4 | 1.4 | 1.6 | 1.6 | 1.7 | 1.8 | 1.9 | 2 | 1.5 | 1.5 | 1.5 | 1.6 | 1.5 | 1.6 | 1.7 | 1.8 | 1.9 | 2 | 2.2 | 1.8 | 1.8 | 1.8 | 1.9 | 1.9 | 2 | 2 | 2 | 2.1 | 2.2 | 2.3 | 2.1 | 2.1 | 2.2 | 2.2 | 2.2 | 2.3 | 2.3 | 2.4 | 2.5 | 2.6 | 2.7 | 2.3 | 2.3 | 2.3 | 2.4 | 2.5 | 2.6 | 2.7 | 2.8 | 3 | 3.2 | 3.3 | 2.5 | 2.6 | 2.7 | 2.7 | 2.7 | 2.8 | 3 | 3.1 | 3.2 | 3.2 | 3.4 | 2.6 | 2.7 | 2.8 | 2.8 | 2.8 | 2.9 | 3 | 3.2 | 3.3 | 3.3 | 3.5 | 2.8 | 2.8 | 2.8 | 2.9 | 3 | 3.1 | 3.1 | 3.2 | 3.4 | 3.5 | 3.6 | 3.3 | 3.3 | 3.3 | 3.5 | 3.6 | 3.7 | 3.9 | 4 | 4.1 | 4.2 | 4.4 | -0.6 | -0.2 | 0.3 | 0.5 | 0.8 | 1 | 1.2 | 1.4 | 1.6 | 1.8 | 2 | [10 empty] | -1.65e-06 | 1.28e-08 | -1.94e-11 | 9.82e-07 | 4.78e-10 | 1.52e-08 | 1 | 2 | 1 | 3 | 1 | 1 |  |  |  |  | 626 | 687 | 561 | 590 | 0.81 |  | 81 |  |  | 98 | 73 | 75 | 77 | 79 | 80 | 81 | 82 | 82 | 84 | 85 | 85 | 86 | 87 | 89 | 89 | 89 | 90 | 91 | 94 | 94 | 96 |  | 57 |  |  | 544 | 247 | 92.18 | 35.65 | 71.5 |  |  | 0.293 |  | 1.84 | 370/330 | 353/324 | -0.2 | 3.63 | [49 empty] | 0.946 | 0.976 | 0.987 | 0.993 | 0.997 | 0.998 | 0.999 | 0.998 | 0.998 | 0.998 | 0.998 | 0.997 | 0.998 | 0.999 | 0.998 | 0.998 | 0.998 | 0.998 | 0.997 | 0.997 | 0.996 | 0.995 | 0.994 | 0.987 | 0.984 | 0.976 | 0.924 | 0.892 | 0.824 | 0.682 | 0.394 | [5 empty] | 0.895 | 0.953 | 0.975 | 0.986 | 0.995 | 0.996 | 0.997 | 0.997 | 0.997 | 0.996 | 0.996 | 0.995 | 0.997 | 0.997 | 0.997 | 0.996 | 0.996 | 0.996 | 0.995 | 0.993 | 0.991 | 0.99 | 0.989 | 0.975 | 0.968 | 0.952 | 0.854 | 0.796 | 0.679 | 0.465 | 0.155 | [5 empty] | PG RP | 30 | B
289 | S-ZBaF20 | 702412 |  | 41.15 |  | 40.86 | [6 empty] | 1.6817 | 1.6829 | 1.684 |  | 1.6881 | 1.691 | 1.6938 | 1.6965 | 1.6973 | 1.6981 | 1.7014 | 1.7015 | 1.7056 | 1.7136 | 1.7146 | 1.7234 | 1.7318 | 1.7468 | [21 empty] | 2.8287 | -0.013873 | 0.020327 | 0.0017953 | -0.00013082 | 8.2072e-06 | [6 empty] | 0.295 | 0.2376 | 0.5766 | 0.2455 | 0.2345 | 0.5107 | 0 | 0.0013 | -0.0034 | -0.0065 | 2.5 | 2.6 | 2.8 | 3.1 | 3.4 | 3.7 | 4.1 | 4.4 | 4.7 | 5 | 5.2 | 3.1 | 3.3 | 3.4 | 3.6 | 3.9 | 4.2 | 4.4 | 4.6 | 4.9 | 5.1 | 5.3 | 3.6 | 3.7 | 4 | 4.3 | 4.6 | 4.8 | 4.9 | 5.1 | 5.3 | 5.4 | 5.7 | 3.6 | 3.8 | 4.1 | 4.4 | 4.6 | 4.9 | 5.3 | 5.3 | 5.4 | 5.6 | 5.8 | 3.7 | 3.9 | 4.2 | 4.4 | 4.7 | 4.9 | 5.3 | 5.4 | 5.6 | 5.7 | 5.9 | 4.1 | 4.4 | 4.6 | 4.7 | 5 | 5.2 | 5.5 | 5.7 | 6 | 6.1 | 6.3 | 4.7 | 4.9 | 5 | 5.1 | 5.2 | 5.3 | 5.7 | 5.9 | 6.1 | 6.3 | 6.6 | 5.4 | 5.6 | 5.7 | 5.8 | 6.1 | 6.2 | 6.4 | 6.7 | 7 | 7.3 | 7.6 | 5.5 | 5.7 | 5.9 | 6 | 6.2 | 6.3 | 6.6 | 6.9 | 7.2 | 7.5 | 7.7 | 5.9 | 6.2 | 6.4 | 6.6 | 6.9 | 7.1 | 7.5 | 7.9 | 8.3 | 8.7 | 9 | 1 | 1.6 | 2.2 | 2.7 | 3.2 | 3.6 | 4.1 | 4.4 | 4.7 | 4.9 | 5.1 | [10 empty] | 2.34e-06 | 2.11e-08 | -2.27e-11 | 1.04e-06 | -3.84e-11 | 0.199 | 1 | 1 | 1 | 1 | 1 | 1 |  |  |  |  | 599 | 657 | 555 | 595 | 0.99 |  | 68 |  |  | 84 | 58 | 61 | 62 | 62 | 66 | 67 | 67 | 68 | 68 | 70 | 70 | 73 | 73 | 73 | 74 | 76 | 77 | 78 | 79 | 79 | 82 |  | 140 |  |  | 618 | 125 | 98.5 | 38.4 | 77.7 |  |  | 0.284 |  | 2.05 | 390/350 | 373/347 | -0.7 | 3.64 | [49 empty] | 0.949 | 0.976 | 0.991 | 0.995 | 0.998 | 0.998 | 0.999 | 0.999 | 0.999 | 0.999 | 0.999 | 0.999 | 0.999 | 0.999 | 0.999 | 0.998 | 0.998 | 0.998 | 0.997 | 0.996 | 0.994 | 0.993 | 0.989 | 0.979 | 0.964 | 0.935 | 0.861 | 0.681 | 0.343 | [7 empty] | 0.901 | 0.952 | 0.982 | 0.99 | 0.996 | 0.996 | 0.998 | 0.998 | 0.998 | 0.998 | 0.998 | 0.998 | 0.998 | 0.998 | 0.998 | 0.997 | 0.997 | 0.997 | 0.994 | 0.992 | 0.989 | 0.986 | 0.978 | 0.958 | 0.93 | 0.874 | 0.741 | 0.464 | 0.118 | [7 empty] | PG RP | 28 | MA
290 | S-ZBaF21 | 723380 |  | 37.99 |  | 37.72 |  |  |  | 1.6832 | 1.6888 | 1.6953 | 1.7017 | 1.703 | 1.7041 |  | 1.7085 | 1.7117 | 1.7147 | 1.7178 | 1.7187 | 1.7195 | 1.7232 | 1.7234 | 1.7279 | 1.7369 | 1.738 | 1.7479 | 1.7576 | 1.7753 | [21 empty] | 2.8888 | -0.011201 | 0.026112 | 0.0013165 | -9.0299e-05 | 1.0164e-05 | [6 empty] | 0.2941 | 0.2374 | 0.5819 | 0.2446 | 0.2342 | 0.5156 | -0.0008 | 0.0014 | -0.0026 | -0.0026 | 3.6 | 3.7 | 3.6 | 3.6 | 3.7 | 3.7 | 3.7 | 3.8 | 3.9 | 4 | 4.1 | 4 | 4.1 | 4.2 | 4.3 | 4.3 | 4.3 | 4.5 | 4.5 | 4.7 | 4.8 | 4.9 | 4.4 | 4.4 | 4.5 | 4.5 | 4.5 | 4.5 | 4.7 | 4.7 | 4.8 | 4.9 | 5 | 4.4 | 4.4 | 4.5 | 4.5 | 4.5 | 4.5 | 4.7 | 4.8 | 4.9 | 4.9 | 5 | 4.5 | 4.5 | 4.5 | 4.6 | 4.6 | 4.6 | 4.8 | 4.9 | 5 | 5.1 | 5.2 | 4.7 | 4.7 | 4.7 | 4.8 | 4.8 | 4.9 | 5 | 5.1 | 5.1 | 5.2 | 5.3 | 5 | 5.1 | 5.2 | 5.2 | 5.2 | 5.3 | 5.4 | 5.5 | 5.4 | 5.6 | 5.7 | 5.7 | 5.7 | 5.8 | 5.8 | 5.9 | 6.1 | 6.2 | 6.3 | 6.5 | 6.6 | 6.7 | 5.8 | 5.8 | 5.9 | 6 | 6 | 6.2 | 6.3 | 6.4 | 6.6 | 6.7 | 6.8 | 6.6 | 6.6 | 6.7 | 6.8 | 6.8 | 7 | 7.3 | 7.4 | 7.5 | 7.6 | 7.7 | 1.7 | 2.2 | 2.5 | 2.9 | 3.1 | 3.3 | 3.6 | 3.9 | 4.1 | 4.3 | 4.4 | [10 empty] | 3.29e-06 | 1.22e-08 | -2.04e-11 | 6.43e-07 | 3.41e-10 | 0.274 | 1 | 1 | 1 | 2 | 1 | 1 |  |  |  |  | 614 | 666 | 558 | 596 | 0.98 |  | 67 |  |  | 83 | 58 | 61 | 63 | 63 | 65 | 65 | 66 | 67 | 68 | 68 | 69 | 69 | 70 | 71 | 71 | 72 | 73 | 75 | 76 | 77 | 78 |  | 170 |  |  | 565 | 158 | 100.6 | 39.4 | 89.9 |  |  | 0.276 |  | 1.98 | 400/355 | 383/355 | -0.3 | 3.61 | [49 empty] | 0.949 | 0.98 | 0.992 | 0.999 | 0.999 | 0.999 | 0.999 | 0.999 | 0.999 | 0.999 | 0.999 | 0.999 | 0.999 | 0.999 | 0.999 | 0.999 | 0.999 | 0.999 | 0.995 | 0.993 | 0.99 | 0.987 | 0.98 | 0.959 | 0.932 | 0.873 | 0.739 | 0.463 | 0.131 | [7 empty] | 0.901 | 0.96 | 0.984 | 0.998 | 0.998 | 0.998 | 0.998 | 0.998 | 0.998 | 0.998 | 0.998 | 0.998 | 0.998 | 0.998 | 0.998 | 0.998 | 0.998 | 0.998 | 0.989 | 0.986 | 0.981 | 0.974 | 0.961 | 0.92 | 0.868 | 0.762 | 0.547 | 0.215 | 0.017 | [7 empty] | PG RP | 30 | MA
291 | S-ZBaF50 | 658509 |  | 50.85 |  | 50.57 |  |  |  | 1.6281 | 1.6327 | 1.6379 | 1.6429 | 1.6438 | 1.6447 |  | 1.6479 | 1.6502 | 1.6524 | 1.6545 | 1.6552 | 1.6558 | 1.6583 | 1.6584 | 1.6615 | 1.6675 | 1.6683 | 1.6747 | 1.6808 | 1.6914 | [21 empty] | 2.6951 | -0.0088421 | 0.018968 | 0.00041739 | -9.3347e-06 | 1.537e-06 | [6 empty] | 0.3004 | 0.2379 | 0.5576 | 0.25 | 0.2354 | 0.4946 | -0.0003 | -0.0015 | -0.0227 | -0.0096 | 2.4 | 2.4 | 2.4 | 2.4 | 2.4 | 2.3 | 2.5 | 2.6 | 2.7 | 2.7 | 2.7 | 2.7 | 2.8 | 2.7 | 2.7 | 2.7 | 2.9 | 3 | 3.1 | 3.2 | 3.3 | 3.3 | 3 | 3 | 3 | 3 | 3 | 3.2 | 3.2 | 3.3 | 3.4 | 3.5 | 3.6 | 3 | 3 | 3 | 3.1 | 3 | 3.2 | 3.3 | 3.4 | 3.5 | 3.6 | 3.6 | 3 | 3 | 3 | 3.1 | 3 | 3.2 | 3.3 | 3.4 | 3.5 | 3.6 | 3.7 | 3.2 | 3.2 | 3.2 | 3.2 | 3.2 | 3.3 | 3.4 | 3.6 | 3.7 | 3.8 | 3.9 | 3.4 | 3.4 | 3.4 | 3.4 | 3.4 | 3.5 | 3.6 | 3.8 | 3.9 | 4 | 4.1 | 3.7 | 3.8 | 3.9 | 3.9 | 4 | 4.2 | 4.3 | 4.5 | 4.6 | 4.7 | 4.9 | 3.8 | 3.9 | 4 | 4 | 4.1 | 4.3 | 4.4 | 4.6 | 4.7 | 4.8 | 5 | 4.5 | 4.5 | 4.5 | 4.5 | 4.6 | 4.7 | 4.9 | 5 | 5.2 | 5.3 | 5.5 | 0.3 | 0.8 | 1.1 | 1.4 | 1.6 | 1.9 | 2.2 | 2.4 | 2.6 | 2.8 | 3 | [10 empty] | 1.19e-06 | 1.2e-08 | -1.58e-11 | 6.13e-07 | 5.48e-10 | 0.223 | 1 | 3 | 1 | 3 | 2 | 2 |  |  |  |  | 650 | 695 | 572 | 630 | 0.69 |  | 74 |  |  | 86 | 66 | 68 | 70 | 71 | 72 | 73 | 74 | 75 | 76 | 77 | 77 | 78 | 78 | 79 | 80 | 81 | 82 | 83 | 83 | 84 | 85 |  | 110 |  |  | 520 | 132 | 93.4 | 37.3 | 60.3 |  |  | 0.253 |  | 1.84 | 380/335 | 360/330 | -0.7 | 3.9 | [49 empty] | 0.937 | 0.971 | 0.993 | 0.995 | 0.999 | 0.999 | 0.999 | 0.999 | 0.999 | 0.999 | 0.999 | 0.999 | 0.999 | 0.999 | 0.999 | 0.999 | 0.999 | 0.999 | 0.999 | 0.999 | 0.998 | 0.997 | 0.996 | 0.991 | 0.983 | 0.969 | 0.937 | 0.876 | 0.752 | 0.521 | 0.203 | [5 empty] | 0.88 | 0.946 | 0.982 | 0.992 | 0.998 | 0.998 | 0.998 | 0.998 | 0.998 | 0.998 | 0.998 | 0.998 | 0.998 | 0.998 | 0.998 | 0.998 | 0.998 | 0.998 | 0.998 | 0.998 | 0.996 | 0.994 | 0.992 | 0.983 | 0.97 | 0.946 | 0.893 | 0.787 | 0.585 | 0.275 | 0.037 | [5 empty] | PG RP | 22.5 | MA
292 | S-ZBaF52 | 670472 |  | 47.2 |  | 46.9 |  |  |  | 1.6365 | 1.6417 | 1.6475 | 1.653 | 1.6541 | 1.655 |  | 1.6586 | 1.6611 | 1.6634 | 1.6658 | 1.6665 | 1.6671 | 1.6699 | 1.67 | 1.6734 | 1.68 | 1.6808 | 1.688 | 1.6947 | 1.7066 | [21 empty] | 2.7292 | -0.010125 | 0.020314 | 0.00054897 | -1.0338e-05 | 1.7973e-06 | [6 empty] | 0.2987 | 0.2374 | 0.5628 | 0.2486 | 0.2347 | 0.4987 | 0 | -0.0024 | -0.0088 | -0.0044 | 3.5 | 3.5 | 3.6 | 3.6 | 3.6 | 3.6 | 3.6 | 3.6 | 3.7 | 3.7 | 3.8 | 3.9 | 3.8 | 3.9 | 3.9 | 3.9 | 4 | 4 | 4 | 4.1 | 4.1 | 4.2 | 4.1 | 4.1 | 4.1 | 4.1 | 4 | 4.1 | 4.1 | 4.2 | 4.4 | 4.5 | 4.6 | 4.2 | 4.2 | 4.2 | 4.2 | 4.1 | 4.2 | 4.2 | 4.3 | 4.5 | 4.6 | 4.7 | 4.3 | 4.3 | 4.2 | 4.2 | 4.3 | 4.3 | 4.3 | 4.4 | 4.5 | 4.6 | 4.7 | 4.5 | 4.5 | 4.5 | 4.5 | 4.5 | 4.5 | 4.6 | 4.6 | 4.6 | 4.7 | 4.7 | 4.7 | 4.7 | 4.7 | 4.7 | 4.7 | 4.8 | 4.9 | 4.9 | 5.1 | 5.1 | 5.2 | 5.2 | 5.2 | 5.2 | 5.2 | 5.3 | 5.4 | 5.5 | 5.7 | 6 | 6.1 | 6.3 | 5.2 | 5.2 | 5.3 | 5.3 | 5.4 | 5.5 | 5.6 | 5.8 | 6.1 | 6.2 | 6.4 | 5.6 | 5.6 | 5.8 | 5.8 | 5.9 | 6 | 6.2 | 6.3 | 6.4 | 6.5 | 6.7 | 1.6 | 2 | 2.3 | 2.5 | 2.8 | 3 | 3.2 | 3.4 | 3.6 | 3.8 | 4 | [10 empty] | 3.13e-06 | 9.94e-09 | -1.48e-11 | 6.71e-07 | 8.33e-10 | 0.217 | 1 | 3 | 1 | 1 | 1 | 1 |  |  |  |  | 605 | 649 | 539 | 582 | 1.08 |  | 67 |  |  | 83 | 55 | 59 | 62 | 64 | 66 | 68 | 70 | 71 | 72 | 73 | 73 | 74 | 74 | 75 | 76 | 77 | 77 | 78 | 79 | 81 | 82 |  | 112 |  |  | 626 | 151 | 96.3 | 37.6 | 70.2 |  |  | 0.279 |  | 1.9 | 380/340 | 369/340 | -1 | 3.49 | [49 empty] | 0.938 | 0.97 | 0.989 | 0.993 | 0.999 | 0.999 | 0.999 | 0.999 | 0.999 | 0.999 | 0.999 | 0.999 | 0.999 | 0.999 | 0.999 | 0.999 | 0.999 | 0.999 | 0.998 | 0.996 | 0.995 | 0.994 | 0.992 | 0.983 | 0.973 | 0.952 | 0.909 | 0.807 | 0.596 | 0.269 | [6 empty] | 0.877 | 0.944 | 0.978 | 0.987 | 0.998 | 0.998 | 0.998 | 0.998 | 0.998 | 0.998 | 0.998 | 0.998 | 0.998 | 0.998 | 0.998 | 0.998 | 0.998 | 0.998 | 0.996 | 0.993 | 0.991 | 0.988 | 0.983 | 0.967 | 0.947 | 0.907 | 0.826 | 0.652 | 0.355 | 0.072 | [6 empty] | PG RP | 30 | MA
293 | S-ZBaF65 | 654397 |  | 39.68 |  | 39.46 |  |  |  | 1.6156 | 1.6217 | 1.6284 | 1.6347 | 1.6359 | 1.6369 |  | 1.641 | 1.6438 | 1.6465 | 1.6492 | 1.65 | 1.6507 | 1.654 | 1.6541 | 1.658 | 1.6657 | 1.6667 | 1.6751 | 1.6833 | 1.6978 | [21 empty] | 2.6696 | -0.011705 | 0.021639 | 0.0010976 | -7.3836e-05 | 6.8234e-06 | [6 empty] | 0.2973 | 0.2372 | 0.5727 | 0.247 | 0.2344 | 0.5079 | -0.0024 | -0.005 | 0.0132 | 0.0049 | 2 | 2.1 | 2.4 | 2.6 | 2.7 | 2.7 | 2.9 | 3 | 3.2 | 3.3 | 3.4 | 2.4 | 2.5 | 2.7 | 2.9 | 3 | 3 | 3.1 | 3.2 | 3.4 | 3.5 | 3.6 | 2.7 | 2.7 | 2.9 | 3.1 | 3.2 | 3.3 | 3.3 | 3.4 | 3.6 | 3.8 | 3.9 | 2.8 | 2.8 | 2.9 | 3.1 | 3.2 | 3.3 | 3.3 | 3.5 | 3.7 | 3.9 | 4 | 2.9 | 2.9 | 3 | 3.2 | 3.3 | 3.4 | 3.4 | 3.6 | 3.8 | 4 | 4.1 | 3.1 | 3.2 | 3.3 | 3.5 | 3.6 | 3.7 | 3.9 | 4 | 4.1 | 4.3 | 4.4 | 3.3 | 3.5 | 3.5 | 3.6 | 3.7 | 4 | 4.3 | 4.4 | 4.5 | 4.6 | 4.8 | 3.7 | 3.8 | 3.9 | 4.1 | 4.3 | 4.6 | 4.8 | 5 | 5.2 | 5.3 | 5.3 | 3.8 | 3.9 | 3.9 | 4.1 | 4.3 | 4.6 | 4.8 | 5 | 5.2 | 5.3 | 5.4 | 4.6 | 4.8 | 4.9 | 4.9 | 5.1 | 5.4 | 5.6 | 5.8 | 6 | 6.1 | 6.3 | 0.2 | 0.7 | 1.1 | 1.6 | 1.9 | 2.1 | 2.3 | 2.6 | 2.9 | 3.2 | 3.4 | [10 empty] | 1.44e-06 | 1.63e-08 | -2.55e-11 | 5.71e-07 | 3.95e-10 | 0.277 | 1 | 1 | 1 | 1 | 1 | 1 |  |  |  |  | 609 | 671 | 549 | 590 | 1.13 |  | 74 |  |  | 89 | 66 | 69 | 71 | 72 | 73 | 74 | 75 | 75 | 76 | 77 | 78 | 78 | 79 | 79 | 80 | 81 | 82 | 83 | 84 | 85 | 85 |  | 134 |  |  | 565 | 141 | 92 | 37 | 88.3 |  |  | 0.243 |  | 2.77 | 370/335 | 360/336 | -1.6 | 3.01 | [49 empty] | 0.917 | 0.95 | 0.987 | 0.993 | 0.999 | 0.999 | 0.999 | 0.999 | 0.999 | 0.999 | 0.999 | 0.999 | 0.999 | 0.999 | 0.999 | 0.999 | 0.999 | 0.999 | 0.999 | 0.998 | 0.997 | 0.996 | 0.994 | 0.991 | 0.988 | 0.977 | 0.957 | 0.899 | 0.751 | 0.401 | [6 empty] | 0.84 | 0.9 | 0.974 | 0.986 | 0.998 | 0.998 | 0.998 | 0.998 | 0.998 | 0.998 | 0.998 | 0.998 | 0.998 | 0.998 | 0.998 | 0.998 | 0.998 | 0.998 | 0.998 | 0.996 | 0.994 | 0.992 | 0.99 | 0.983 | 0.974 | 0.958 | 0.919 | 0.813 | 0.568 | 0.164 | [6 empty] | PG RP | 90 | A
294 | S-LaF1 | 694492 |  | 49.2 |  | 48.85 |  |  |  | 1.6599 | 1.6652 | 1.6711 | 1.6767 | 1.6777 | 1.6786 |  | 1.6822 | 1.6847 | 1.687 | 1.6894 | 1.6901 | 1.6907 | 1.6935 | 1.6936 | 1.697 | 1.7035 | 1.7043 | 1.7114 | 1.7181 | 1.7296 | [21 empty] | 2.8079 | -0.010453 | 0.020777 | 0.00040609 | 1.9827e-05 | -7.4008e-07 | [6 empty] | 0.2986 | 0.2369 | 0.5603 | 0.2488 | 0.2341 | 0.4963 | 0.0015 | -0.0016 | -0.0139 | -0.0071 | 1.3 | 1.3 | 1.3 | 1.3 | 1.3 | 1.4 | 1.5 | 1.5 | 1.5 | 1.6 | 1.7 | 1.6 | 1.7 | 1.6 | 1.7 | 1.8 | 1.8 | 1.9 | 1.9 | 1.9 | 2 | 2.1 | 1.8 | 1.9 | 1.9 | 1.9 | 2 | 2.1 | 2.1 | 2.1 | 2.1 | 2.1 | 2.2 | 1.8 | 1.9 | 1.9 | 1.9 | 2 | 2.1 | 2.1 | 2.2 | 2.2 | 2.2 | 2.3 | 1.9 | 1.9 | 1.9 | 1.9 | 2 | 2.1 | 2.1 | 2.2 | 2.2 | 2.3 | 2.4 | 2 | 2 | 2.1 | 2.1 | 2.1 | 2.1 | 2.3 | 2.3 | 2.3 | 2.4 | 2.6 | 2.2 | 2.2 | 2.3 | 2.3 | 2.4 | 2.4 | 2.5 | 2.6 | 2.7 | 2.8 | 3 | 2.6 | 2.6 | 2.7 | 2.7 | 2.7 | 2.8 | 3 | 3.1 | 3.2 | 3.3 | 3.5 | 2.7 | 2.7 | 2.8 | 2.8 | 2.8 | 2.9 | 3.1 | 3.3 | 3.4 | 3.4 | 3.6 | 3.2 | 3.2 | 3.3 | 3.3 | 3.5 | 3.5 | 3.6 | 3.7 | 3.8 | 3.9 | 4 | -0.8 | -0.4 | -0.1 | 0.2 | 0.5 | 0.8 | 1 | 1.2 | 1.3 | 1.5 | 1.6 | [10 empty] | -7.87e-07 | 1.19e-08 | -2.18e-11 | 5.08e-07 | 3.7e-10 | 0.242 | 1 | 3 | 1 | 3 | 1 | 2 |  |  |  |  | 663 | 699 | 603 | 640 | 0.87 |  | 74 |  |  | 87 | 65 | 68 | 70 | 71 | 72 | 73 | 73 | 75 | 76 | 76 | 77 | 78 | 78 | 79 | 80 | 80 | 81 | 82 | 83 | 83 | 84 |  | 120 |  |  | 545 | 159 | 91.9 | 36 | 73.9 |  |  | 0.277 |  | 1.7 | 380/330 | 363/334 | -0.5 | 3.97 | [49 empty] | 0.922 | 0.976 | 0.99 | 0.999 | 0.999 | 0.999 | 0.999 | 0.999 | 0.999 | 0.999 | 0.999 | 0.999 | 0.999 | 0.999 | 0.999 | 0.999 | 0.999 | 0.999 | 0.999 | 0.997 | 0.995 | 0.992 | 0.987 | 0.981 | 0.974 | 0.961 | 0.932 | 0.866 | 0.716 | 0.409 | 0.078 | [5 empty] | 0.85 | 0.953 | 0.98 | 0.998 | 0.998 | 0.998 | 0.998 | 0.998 | 0.998 | 0.998 | 0.998 | 0.998 | 0.998 | 0.998 | 0.998 | 0.998 | 0.998 | 0.998 | 0.998 | 0.994 | 0.99 | 0.986 | 0.982 | 0.971 | 0.957 | 0.931 | 0.876 | 0.759 | 0.521 | 0.174 | 0.01 | [5 empty] | PG RP | 42.5 | MA
295 | S-LaF2 | 717479 |  | 47.89 |  | 47.65 |  |  |  | 1.6816 | 1.6871 | 1.6932 | 1.6991 | 1.7002 | 1.7011 |  | 1.7049 | 1.7075 | 1.71 | 1.7125 | 1.7132 | 1.7139 | 1.7168 | 1.717 | 1.7206 | 1.7275 | 1.7283 | 1.7358 | 1.7429 | 1.7552 | [21 empty] | 2.8835 | -0.011033 | 0.021406 | 0.00091619 | -7.1036e-05 | 5.1452e-06 | [6 empty] | 0.3006 | 0.2378 | 0.5584 | 0.2506 | 0.2354 | 0.496 | -0.0022 | -0.0057 | -0.0121 | -0.0051 | 1.3 | 1.3 | 1.3 | 1.3 | 1.3 | 1.3 | 1.4 | 1.4 | 1.4 | 1.4 | 1.5 | 1.5 | 1.5 | 1.5 | 1.5 | 1.5 | 1.5 | 1.6 | 1.8 | 1.9 | 2 | 2.2 | 1.8 | 1.8 | 1.8 | 1.8 | 1.8 | 1.8 | 1.8 | 2 | 2.1 | 2.2 | 2.3 | 1.8 | 1.8 | 1.8 | 1.8 | 1.8 | 1.8 | 1.8 | 2 | 2.1 | 2.2 | 2.3 | 1.8 | 1.8 | 1.8 | 1.8 | 1.8 | 1.8 | 1.9 | 2 | 2.1 | 2.2 | 2.3 | 2 | 2 | 2 | 2 | 2 | 2 | 2.1 | 2.3 | 2.4 | 2.4 | 2.5 | 2.3 | 2.3 | 2.3 | 2.3 | 2.3 | 2.3 | 2.4 | 2.6 | 2.7 | 2.7 | 2.8 | 2.7 | 2.7 | 2.7 | 2.7 | 2.7 | 2.8 | 2.9 | 3 | 3.1 | 3.3 | 3.4 | 2.7 | 2.7 | 2.7 | 2.7 | 2.7 | 2.8 | 3 | 3.1 | 3.2 | 3.4 | 3.5 | 3.3 | 3.3 | 3.3 | 3.3 | 3.3 | 3.2 | 3.5 | 3.7 | 3.9 | 4 | 4.2 | -1 | -0.5 | -0.2 | 0.1 | 0.3 | 0.5 | 0.7 | 1 | 1.2 | 1.4 | 1.5 | [10 empty] | -1.08e-06 | 1.1e-08 | -1.36e-11 | 5.02e-07 | 3.02e-10 | 0.253 | 1 | 1 | 1 | 3 | 1 | 2 |  |  |  |  | 645 | 693 | 577 | 618 | 0.77 |  | 73 |  |  | 87 | 66 | 69 | 70 | 71 | 72 | 73 | 74 | 75 | 75 | 76 | 77 | 77 | 77 | 76 | 77 | 78 | 79 | 81 | 82 | 83 | 84 |  | 120 |  |  | 516 | 180 | 95.4 | 36.1 | 67.7 |  |  | 0.32 |  | 1.49 | 370/320 | 350/323 | -0.6 | 4.18 | [49 empty] | 0.904 | 0.966 | 0.99 | 0.999 | 0.999 | 0.999 | 0.999 | 0.999 | 0.999 | 0.999 | 0.999 | 0.999 | 0.999 | 0.999 | 0.999 | 0.999 | 0.999 | 0.999 | 0.999 | 0.999 | 0.999 | 0.999 | 0.998 | 0.991 | 0.988 | 0.983 | 0.972 | 0.946 | 0.89 | 0.767 | 0.508 | 0.184 |  |  |  |  | 0.817 | 0.933 | 0.98 | 0.998 | 0.998 | 0.998 | 0.998 | 0.998 | 0.998 | 0.998 | 0.998 | 0.998 | 0.998 | 0.998 | 0.998 | 0.998 | 0.998 | 0.998 | 0.998 | 0.998 | 0.998 | 0.998 | 0.996 | 0.986 | 0.978 | 0.967 | 0.947 | 0.899 | 0.799 | 0.591 | 0.258 | 0.033 |  |  |  |  | PG RP | 42.5 | B
296 | S-LaF2A | 717479 |  | 47.89 |  | 47.65 | [6 empty] | 1.699 | 1.7002 | 1.7011 |  | 1.7048 | 1.7075 | 1.71 | 1.7125 | 1.7132 | 1.7139 | 1.7169 | 1.717 | 1.7206 | 1.7275 | 1.7284 | 1.7359 | 1.7429 | 1.7553 | [21 empty] | 2.8802 | -0.0097228 | 0.024041 | 2.4839e-05 | 6.2681e-05 | -1.9803e-06 | [6 empty] | 0.2999 | 0.2378 | 0.5604 | 0.2493 | 0.2354 | 0.4973 | -0.0016 | -0.0037 | -0.0087 | -0.003 | -0.2 | -0.2 | -0.1 | -0.2 | -0.2 | -0.2 | -0.2 | -0.1 | -0.1 | 0 | 0 | 0.1 | 0.1 | 0.2 | 0.3 | 0.3 | 0.3 | 0.4 | 0.5 | 0.6 | 0.6 | 0.6 | 0.3 | 0.3 | 0.4 | 0.4 | 0.4 | 0.4 | 0.5 | 0.5 | 0.6 | 0.8 | 0.8 | 0.4 | 0.4 | 0.4 | 0.5 | 0.5 | 0.5 | 0.6 | 0.7 | 0.7 | 0.8 | 0.9 | 0.4 | 0.5 | 0.5 | 0.5 | 0.6 | 0.6 | 0.7 | 0.9 | 1 | 1.1 | 1.2 | 0.7 | 0.7 | 0.7 | 0.8 | 0.8 | 0.9 | 0.9 | 1 | 1.2 | 1.4 | 1.6 | 0.9 | 0.9 | 1 | 1 | 1 | 1.1 | 1.1 | 1.3 | 1.4 | 1.5 | 1.8 | 1.2 | 1.3 | 1.3 | 1.3 | 1.3 | 1.3 | 1.3 | 1.5 | 1.7 | 1.9 | 1.9 | 1.2 | 1.3 | 1.3 | 1.3 | 1.4 | 1.4 | 1.4 | 1.6 | 1.9 | 2.1 | 2.1 | 1.6 | 1.6 | 1.7 | 1.7 | 1.8 | 1.8 | 1.8 | 2 | 2.1 | 2.3 | 2.3 | -2.4 | -1.8 | -1.5 | -1.2 | -0.9 | -0.7 | -0.5 | -0.1 | 0.1 | 0.3 | 0.4 | [10 empty] | -3.77e-06 | 1.15e-08 | -1.71e-11 | 7.48e-07 | 4.03e-10 | 8.88e-09 | 1 | 2 | 1 | 4 | 1 | 2 |  |  |  |  | 689 | 731 | 621 | 662 | 0.63 |  | 77 |  |  | 90 | 67 | 72 | 73 | 75 | 75 | 76 | 78 | 78 | 78 | 80 | 80 | 83 | 83 | 84 | 84 | 84 | 85 | 85 | 86 | 88 | 89 |  | 122 |  |  | 530 | 122 | 91.7 | 35.5 | 85 |  |  | 0.293 |  | 1.29 | 370/335 | 360/332 | 0.3 | 4.21 | [49 empty] | 0.907 | 0.967 | 0.986 | 0.994 | 0.998 | 0.999 | 0.999 | 0.999 | 0.999 | 0.999 | 0.999 | 0.999 | 0.999 | 0.999 | 0.999 | 0.998 | 0.999 | 0.999 | 0.998 | 0.997 | 0.996 | 0.995 | 0.993 | 0.989 | 0.983 | 0.974 | 0.951 | 0.9 | 0.77 | 0.488 | 0.143 | [5 empty] | 0.822 | 0.935 | 0.971 | 0.988 | 0.995 | 0.998 | 0.998 | 0.998 | 0.998 | 0.998 | 0.998 | 0.998 | 0.998 | 0.998 | 0.998 | 0.997 | 0.997 | 0.997 | 0.996 | 0.994 | 0.992 | 0.99 | 0.986 | 0.977 | 0.967 | 0.948 | 0.905 | 0.81 | 0.593 | 0.238 | 0.02 | [5 empty] | PG RP | 32.5 | MA
297 | S-LaF3B | 744449 |  | 44.9 |  | 44.63 |  |  |  | 1.7071 | 1.7124 | 1.7185 | 1.7245 | 1.7257 | 1.7267 |  | 1.7307 | 1.7336 | 1.7363 | 1.7391 | 1.7398 | 1.7406 | 1.7439 | 1.744 | 1.7479 | 1.7556 | 1.7566 | 1.765 | 1.7729 | 1.7867 | [21 empty] | 2.9677 | -0.010733 | 0.024664 | 0.00079627 | -3.4987e-05 | 3.3613e-06 | [6 empty] | 0.2981 | 0.2378 | 0.5631 | 0.2482 | 0.2351 | 0.4988 | -0.0013 | -0.006 | -0.0099 | -0.0036 | 2.1 | 2 | 2 | 2 | 2 | 2 | 2 | 2.1 | 2.1 | 2.2 | 2.3 | 2.4 | 2.3 | 2.4 | 2.4 | 2.4 | 2.4 | 2.5 | 2.6 | 2.7 | 2.7 | 2.8 | 2.6 | 2.6 | 2.6 | 2.6 | 2.6 | 2.7 | 2.7 | 2.9 | 2.9 | 3 | 3 | 2.6 | 2.7 | 2.7 | 2.7 | 2.7 | 2.8 | 2.8 | 3 | 3 | 3.1 | 3.1 | 2.6 | 2.7 | 2.7 | 2.7 | 2.7 | 2.8 | 2.8 | 2.9 | 3 | 3 | 3.1 | 2.9 | 2.9 | 2.9 | 2.9 | 2.9 | 3 | 3 | 3.1 | 3.1 | 3.3 | 3.3 | 3.2 | 3.2 | 3.2 | 3.2 | 3.2 | 3.3 | 3.3 | 3.5 | 3.5 | 3.6 | 3.6 | 3.7 | 3.7 | 3.7 | 3.8 | 3.9 | 4 | 4 | 4.1 | 4.1 | 4.2 | 4.2 | 3.8 | 3.8 | 3.9 | 3.9 | 4 | 4 | 4.1 | 4.2 | 4.2 | 4.3 | 4.3 | 4.4 | 4.4 | 4.5 | 4.6 | 4.6 | 4.7 | 4.8 | 4.9 | 2 | 5.1 | 5.1 | -0.1 | 0.4 | 0.7 | 1 | 1.2 | 1.5 | 1.6 | 1.9 | 2.1 | 2.2 | 2.3 | [10 empty] | 3.99e-08 | 1.22e-08 | -2.1e-11 | 7.06e-07 | -1.18e-10 | 0.186 | 1 | 3 | 1 | 3 | 1 | 1 |  |  |  |  | 630 | 683 | 557 | 602 | 0.98 |  | 74 |  |  | 89 | 67 | 69 | 71 | 72 | 73 | 74 | 75 | 76 | 77 | 77 | 78 | 78 | 78 | 79 | 80 | 81 | 82 | 83 | 84 | 85 | 86 |  | 108 |  |  | 551 | 149 | 97.3 | 37.6 | 77.4 |  |  | 0.295 |  | 1.57 | 365/310 | 345/310 | -0.3 | 4.32 | [49 empty] | 0.914 | 0.96 | 0.983 | 0.999 | 0.999 | 0.999 | 0.999 | 0.999 | 0.999 | 0.999 | 0.999 | 0.999 | 0.999 | 0.999 | 0.999 | 0.999 | 0.999 | 0.999 | 0.999 | 0.999 | 0.999 | 0.999 | 0.997 | 0.994 | 0.99 | 0.987 | 0.977 | 0.954 | 0.922 | 0.864 | 0.759 | 0.556 | 0.212 |  |  |  | 0.835 | 0.922 | 0.966 | 0.998 | 0.998 | 0.998 | 0.998 | 0.998 | 0.998 | 0.998 | 0.998 | 0.998 | 0.998 | 0.998 | 0.998 | 0.998 | 0.998 | 0.998 | 0.998 | 0.998 | 0.998 | 0.998 | 0.995 | 0.99 | 0.984 | 0.974 | 0.954 | 0.911 | 0.849 | 0.745 | 0.575 | 0.31 | 0.048 |  |  |  | PG RP | 35 | MA
298 | S-LaF4 | 750350 |  | 35.04 |  | 34.77 |  |  |  | 1.7049 | 1.7111 | 1.7182 | 1.7253 | 1.7267 | 1.7279 |  | 1.7328 | 1.7364 | 1.7398 | 1.7432 | 1.7442 | 1.7451 | 1.7493 | 1.7495 | 1.7546 | 1.7646 | 1.7659 | 1.7772 | 1.7881 | 1.8082 | [21 empty] | 2.9684 | -0.012412 | 0.029612 | 0.0014247 | -7.0484e-05 | 9.4726e-06 | [6 empty] | 0.2927 | 0.2366 | 0.5867 | 0.2433 | 0.2332 | 0.5189 | -0.0001 | 0.0013 | 0.0068 | 0.0026 | 0.5 | 0.5 | 0.4 | 0.4 | 0.6 | 0.6 | 0.7 | 0.7 | 0.9 | 1 | 1.2 | 0.9 | 0.9 | 0.9 | 0.9 | 1 | 1.1 | 1.3 | 1.4 | 1.6 | 1.7 | 1.8 | 1.2 | 1.3 | 1.2 | 1.3 | 1.3 | 1.4 | 1.6 | 1.8 | 1.9 | 2.1 | 2.2 | 1.2 | 1.3 | 1.2 | 1.3 | 1.4 | 1.5 | 1.6 | 1.8 | 1.9 | 2.1 | 2.3 | 1.2 | 1.3 | 1.3 | 1.4 | 1.4 | 1.6 | 1.7 | 1.9 | 2 | 2.2 | 2.4 | 1.4 | 1.6 | 1.6 | 1.7 | 1.9 | 1.9 | 2 | 2.1 | 2.4 | 2.5 | 2.8 | 1.9 | 2 | 2 | 2.1 | 2.2 | 2.1 | 2.4 | 2.4 | 2.6 | 2.9 | 3 | 2.4 | 2.6 | 2.7 | 2.8 | 3 | 3.2 | 3.3 | 3.6 | 3.7 | 3.9 | 4 | 2.4 | 2.7 | 2.8 | 2.9 | 3.1 | 3.3 | 3.4 | 3.7 | 3.8 | 3.9 | 4.1 | 3.4 | 3.5 | 3.7 | 3.8 | 4.1 | 4.2 | 4.5 | 4.7 | 4.8 | 5.1 | 5.2 | -1.6 | -1.1 | -0.7 | -0.3 | -0.1 | 0.3 | 0.5 | 0.8 | 1.1 | 1.3 | 1.6 | [10 empty] | -2.48e-06 | 1.26e-08 | -1.65e-11 | 7.19e-07 | 5.75e-10 | 0.271 | 1 | 1 | 1 | 2 | 1 | 2 |  |  |  |  | 597 | 643 | 528 | 569 | 0.94 |  | 78 |  |  | 95 | 71 | 73 | 75 | 76 | 77 | 78 | 81 | 82 | 82 | 83 | 83 | 84 | 84 | 85 | 86 | 87 | 88 | 90 | 91 | 92 | 93 |  | 195 |  |  | 514 | 173 | 92.4 | 36.4 | 56.3 |  |  | 0.269 |  | 2.1 | 415/350 | 389/350 | -0.4 | 3.85 | [49 empty] | 0.934 | 0.978 | 0.995 | 0.999 | 0.999 | 0.999 | 0.999 | 0.999 | 0.999 | 0.999 | 0.999 | 0.998 | 0.998 | 0.998 | 0.998 | 0.998 | 0.998 | 0.998 | 0.998 | 0.993 | 0.99 | 0.982 | 0.97 | 0.924 | 0.888 | 0.819 | 0.707 | 0.506 | 0.202 | [7 empty] | 0.872 | 0.956 | 0.99 | 0.998 | 0.998 | 0.998 | 0.998 | 0.998 | 0.998 | 0.998 | 0.998 | 0.996 | 0.996 | 0.996 | 0.996 | 0.996 | 0.996 | 0.996 | 0.996 | 0.986 | 0.98 | 0.964 | 0.941 | 0.854 | 0.789 | 0.671 | 0.5 | 0.256 | 0.041 | [7 empty] | PG RP | 75 | B
299 | S-LaF4A | 750350 |  | 35.04 |  | 34.77 | [6 empty] | 1.7254 | 1.7268 | 1.728 |  | 1.7328 | 1.7364 | 1.7398 | 1.7432 | 1.7442 | 1.7451 | 1.7493 | 1.7495 | 1.7546 | 1.7646 | 1.7659 | 1.7772 | 1.7882 | 1.8084 | [21 empty] | 2.9671 | -0.011635 | 0.030471 | 0.0011451 | -3.1575e-05 | 7.8402e-06 | [6 empty] | 0.2927 | 0.2366 | 0.5881 | 0.2433 | 0.2332 | 0.5203 | -0.0001 | 0.0027 | 0.0044 | 0.0017 | 0.6 | 0.6 | 0.6 | 0.7 | 0.7 | 0.8 | 0.9 | 1 | 1.2 | 1.2 | 1.4 | 1 | 1 | 1 | 1.1 | 1.1 | 1.3 | 1.5 | 1.7 | 1.9 | 2.1 | 2.2 | 1.4 | 1.4 | 1.5 | 1.5 | 1.6 | 1.8 | 1.9 | 2.1 | 2.1 | 2.4 | 2.5 | 1.4 | 1.4 | 1.5 | 1.6 | 1.6 | 1.8 | 2 | 2.1 | 2.2 | 2.4 | 2.5 | 1.5 | 1.5 | 1.5 | 1.6 | 1.7 | 1.9 | 2.1 | 2.2 | 2.3 | 2.5 | 2.6 | 1.6 | 1.6 | 1.6 | 1.7 | 1.8 | 2 | 2.2 | 2.3 | 2.5 | 2.6 | 2.7 | 2.1 | 2.1 | 2.2 | 2.3 | 2.4 | 2.2 | 2.6 | 2.7 | 2.9 | 3.1 | 3.3 | 2.5 | 2.6 | 2.6 | 2.7 | 2.8 | 3 | 3.3 | 3.6 | 3.9 | 4.1 | 4.2 | 2.6 | 2.7 | 2.7 | 2.8 | 3 | 3.2 | 3.4 | 3.7 | 4 | 4.1 | 4.3 | 3.5 | 3.6 | 3.8 | 3.9 | 4.2 | 4.3 | 4.6 | 4.8 | 5 | 5.3 | 5.5 | -1.3 | -0.9 | -0.5 | -0.1 | 0.2 | 0.6 | 0.9 | 1.1 | 1.4 | 1.6 | 1.8 | [10 empty] | -1.97e-06 | 1.3e-08 | -1.43e-11 | 6.27e-07 | 5.47e-10 | 0.284 | 1 | 1 | 1 | 3 | 1 | 1 |  |  |  |  | 576 | 620 | 507 | 548 | 0.81 |  | 80 |  |  | 98 | 72 | 74 | 75 | 75 | 77 | 78 | 80 | 81 | 83 | 85 | 85 | 86 | 87 | 87 | 87 | 88 | 89 | 89 | 96 | 96 | 97 |  | 173 |  |  | 526 | 177 | 93.7 | 36.3 | 71.5 |  |  | 0.29 |  | 2.36 | 415/355 | 387/353 | -0.3 | 3.84 | [49 empty] | 0.933 | 0.98 | 0.992 | 0.996 | 0.999 | 0.999 | 0.999 | 0.999 | 0.999 | 0.999 | 0.999 | 0.999 | 0.999 | 0.999 | 0.998 | 0.998 | 0.998 | 0.997 | 0.994 | 0.991 | 0.988 | 0.982 | 0.971 | 0.941 | 0.91 | 0.853 | 0.733 | 0.489 | 0.161 | [7 empty] | 0.871 | 0.96 | 0.983 | 0.992 | 0.998 | 0.998 | 0.998 | 0.998 | 0.998 | 0.998 | 0.998 | 0.998 | 0.998 | 0.998 | 0.997 | 0.997 | 0.996 | 0.995 | 0.989 | 0.983 | 0.976 | 0.965 | 0.943 | 0.886 | 0.829 | 0.727 | 0.537 | 0.239 | 0.026 | [7 empty] | PG RP | 60 | A
300 | S-LaF6LB | 757477 |  | 47.71 |  | 47.47 |  |  |  | 1.7161 | 1.723 | 1.7307 | 1.7375 | 1.7388 | 1.7399 |  | 1.744 | 1.7469 | 1.7495 | 1.7522 | 1.753 | 1.7537 | 1.7569 | 1.757 | 1.7608 | 1.7681 | 1.769 | 1.7769 | 1.7843 | 1.7971 | [21 empty] | 3.0195 | -0.014558 | 0.022138 | 0.0012797 | -0.00011606 | 7.1684e-06 | [6 empty] | 0.3006 | 0.2382 | 0.5546 | 0.2508 | 0.2358 | 0.4916 | -0.0031 | -0.0097 | 0.0071 | 0.0032 | 7.2 | 7.2 | 7.3 | 7.4 | 7.4 | 7.4 | 7.7 | 7.7 | 7.9 | 8 | 8.1 | 7.7 | 7.7 | 7.7 | 7.7 | 7.9 | 8 | 8.2 | 8.3 | 8.6 | 8.8 | 8.9 | 8 | 8 | 8 | 8 | 8.1 | 8.2 | 8.4 | 8.5 | 8.9 | 9 | 9.2 | 8 | 8.1 | 8.1 | 8.1 | 8.2 | 8.3 | 8.5 | 8.6 | 9 | 9.2 | 9.3 | 8.1 | 8.1 | 8.1 | 8.2 | 8.2 | 8.4 | 8.6 | 8.8 | 9.1 | 9.3 | 9.4 | 8.2 | 8.2 | 8.4 | 8.4 | 8.6 | 8.7 | 8.9 | 9 | 9.2 | 9.4 | 9.5 | 8.5 | 8.6 | 8.6 | 8.6 | 8.7 | 9 | 9 | 9.2 | 9.4 | 9.5 | 9.7 | 9.2 | 9.2 | 9.3 | 9.4 | 9.4 | 9.5 | 9.8 | 10 | 10.2 | 10.3 | 10.6 | 9.2 | 9.2 | 9.3 | 9.4 | 9.4 | 9.5 | 9.8 | 10 | 10.2 | 10.3 | 10.6 | 9.8 | 9.8 | 9.9 | 10 | 10 | 10.4 | 10.5 | 10.8 | 10.9 | 11.1 | 11.3 | 5.3 | 5.7 | 6.1 | 6.5 | 6.7 | 7.1 | 7.4 | 7.7 | 8.1 | 8.4 | 8.6 | [10 empty] | 9.4e-06 | 1.36e-08 | -1.08e-11 | 6.21e-07 | 2.74e-10 | 0.221 | 1 | 3 | 1 | 3 | 1 | 2 |  |  |  |  | 606 | 631 | 538 | 580 | 0.9 |  | 54 |  |  | 70 | 48 | 51 | 52 | 53 | 54 | 55 | 55 | 56 | 57 | 57 | 58 | 58 | 58 | 59 | 60 | 61 | 62 | 63 | 64 | 65 | 65 |  | 135 |  |  | 654 | 78 | 108.3 | 41.3 | 73.3 |  |  | 0.312 |  | 2.2 | 370/305 | 345/306 | -0.5 | 4.25 | [49 empty] | 0.839 | 0.971 | 0.996 | 0.999 | 0.999 | 0.999 | 0.999 | 0.999 | 0.999 | 0.999 | 0.999 | 0.999 | 0.999 | 0.999 | 0.999 | 0.999 | 0.999 | 0.999 | 0.999 | 0.999 | 0.998 | 0.997 | 0.994 | 0.991 | 0.988 | 0.982 | 0.972 | 0.956 | 0.928 | 0.881 | 0.802 | 0.652 | 0.361 |  |  |  | 0.704 | 0.943 | 0.992 | 0.998 | 0.998 | 0.998 | 0.998 | 0.998 | 0.998 | 0.998 | 0.998 | 0.998 | 0.998 | 0.998 | 0.998 | 0.998 | 0.998 | 0.998 | 0.998 | 0.997 | 0.996 | 0.994 | 0.989 | 0.981 | 0.974 | 0.961 | 0.939 | 0.895 | 0.841 | 0.758 | 0.627 | 0.412 | 0.125 |  |  |  | PG RP | 62.5 | A
301 | S-LaF7 | 782371 |  | 37.09 |  | 36.83 |  |  |  | 1.7378 | 1.7438 | 1.7508 | 1.7578 | 1.7592 | 1.7604 |  | 1.7653 | 1.7688 | 1.7722 | 1.7756 | 1.7766 | 1.7775 | 1.7816 | 1.7818 | 1.7868 | 1.7967 | 1.7979 | 1.8089 | 1.8196 | 1.8387 | [21 empty] | 3.0805 | -0.012246 | 0.03094 | 0.0010587 | -1.3081e-05 | 4.9171e-06 | [6 empty] | 0.2942 | 0.2372 | 0.5817 | 0.2443 | 0.234 | 0.5148 | -0.001 | -0.0003 | 0.0018 | 0.0002 | 3.1 | 3.1 | 3.2 | 3.2 | 3.3 | 3.4 | 3.6 | 3.7 | 3.9 | 4.2 | 4.3 | 3.6 | 3.6 | 3.7 | 3.7 | 3.8 | 3.8 | 4 | 4.1 | 4.3 | 4.5 | 4.6 | 4 | 4 | 4 | 4.1 | 4.1 | 4.2 | 4.3 | 4.4 | 4.6 | 4.7 | 4.8 | 4 | 4 | 4.1 | 4.1 | 4.1 | 4.2 | 4.4 | 4.5 | 4.6 | 4.7 | 4.8 | 4 | 4 | 4.1 | 4.1 | 4.2 | 4.4 | 4.5 | 4.6 | 4.7 | 4.8 | 4.9 | 4.2 | 4.3 | 4.3 | 4.4 | 4.4 | 4.5 | 4.8 | 4.9 | 5 | 5.2 | 5.3 | 4.6 | 4.7 | 4.7 | 4.7 | 4.8 | 5 | 5.1 | 5.3 | 5.5 | 5.6 | 5.7 | 5.3 | 5.3 | 5.4 | 5.5 | 5.6 | 5.8 | 6 | 6.3 | 6.4 | 6.5 | 6.6 | 5.4 | 5.4 | 5.5 | 5.6 | 5.7 | 5.9 | 6.1 | 6.4 | 6.5 | 6.6 | 6.7 | 6 | 6.3 | 6.3 | 6.4 | 6.5 | 6.9 | 7.1 | 7.1 | 7.3 | 7.6 | 8 | 1.1 | 1.6 | 2 | 2.3 | 2.7 | 3 | 3.3 | 3.5 | 3.7 | 3.9 | 4.1 | [10 empty] | 2.32e-06 | 1.27e-08 | -1.6e-11 | 5.87e-07 | 4.07e-10 | 0.286 | 1 | 1 | 1 | 1 | 1 | 1 |  |  |  |  | 661 | 685 | 581 | 623 | 0.97 |  | 67 |  |  | 82 | 54 | 58 | 61 | 63 | 65 | 67 | 69 | 70 | 71 | 72 | 72 | 73 | 73 | 74 | 75 | 76 | 76 | 77 | 78 | 80 | 81 |  | 162 |  |  | 566 | 151 | 119.1 | 46.1 |  |  |  | 0.291 |  | 1.94 | 420/350 | 384/346 | -0.6 | 4.13 | [49 empty] | 0.939 | 0.98 | 0.997 | 0.999 | 0.999 | 0.999 | 0.999 | 0.999 | 0.999 | 0.999 | 0.999 | 0.998 | 0.998 | 0.998 | 0.998 | 0.998 | 0.998 | 0.997 | 0.997 | 0.995 | 0.989 | 0.981 | 0.967 | 0.935 | 0.906 | 0.848 | 0.744 | 0.582 | 0.329 | [7 empty] | 0.882 | 0.96 | 0.994 | 0.998 | 0.998 | 0.998 | 0.998 | 0.998 | 0.998 | 0.998 | 0.998 | 0.996 | 0.996 | 0.996 | 0.996 | 0.996 | 0.996 | 0.994 | 0.994 | 0.99 | 0.978 | 0.962 | 0.935 | 0.874 | 0.821 | 0.719 | 0.554 | 0.339 | 0.108 | [7 empty] | PG RP | 90 | C
302 | S-LaF10A | 788475 |  | 47.49 |  | 47.26 |  |  |  | 1.7447 | 1.752 | 1.7602 | 1.7675 | 1.7689 | 1.77 |  | 1.7744 | 1.7774 | 1.7802 | 1.783 | 1.7838 | 1.7845 | 1.7878 | 1.788 | 1.7919 | 1.7996 | 1.8006 | 1.8088 | 1.8165 | 1.8298 | [21 empty] | 3.1242 | -0.01571 | 0.024484 | 0.0010216 | -7.053e-05 | 4.5891e-06 | [6 empty] | 0.3014 | 0.2381 | 0.5539 | 0.2512 | 0.2357 | 0.4911 | -0.0035 | -0.0108 | 0.0157 | 0.007 | 3.8 | 3.9 | 3.9 | 3.9 | 4 | 4 | 4.2 | 4.3 | 4.4 | 4.5 | 4.6 | 4.1 | 4.2 | 4.3 | 4.3 | 4.3 | 4.5 | 4.6 | 4.7 | 4.8 | 4.9 | 5 | 4.5 | 4.5 | 4.5 | 4.5 | 4.5 | 4.7 | 4.8 | 5 | 5.1 | 5.2 | 5.3 | 4.5 | 4.5 | 4.5 | 4.5 | 4.6 | 4.7 | 4.8 | 5 | 5.1 | 5.2 | 5.3 | 4.5 | 4.6 | 4.6 | 4.6 | 4.7 | 4.8 | 5 | 5.2 | 5.3 | 5.4 | 5.5 | 4.8 | 4.8 | 4.8 | 4.8 | 5 | 5 | 5.2 | 5.4 | 5.5 | 5.6 | 5.7 | 5.1 | 5.1 | 5.1 | 5.2 | 5.2 | 5.3 | 5.5 | 5.6 | 5.7 | 5.8 | 5.9 | 5.5 | 5.6 | 5.7 | 5.7 | 5.8 | 5.9 | 6.1 | 6.4 | 6.5 | 6.6 | 6.7 | 5.6 | 5.7 | 5.7 | 5.8 | 5.8 | 6 | 6.2 | 6.4 | 6.5 | 6.6 | 6.8 | 6 | 6.1 | 6.2 | 6.2 | 6.3 | 6.5 | 6.7 | 6.9 | 7.1 | 7.3 | 7.4 | 1.6 | 2.2 | 2.5 | 2.8 | 3.1 | 3.4 | 3.8 | 4.1 | 4.3 | 4.5 | 4.7 | [10 empty] | 3.3e-06 | 1.21e-08 | -1.61e-11 | 5.85e-07 | 4.5e-10 | 0.221 | 1 | 3 | 1 | 3 | 1 | 1 |  |  |  |  | 688 | 709 | 617 | 645 | 1 |  | 59 |  |  | 73 | 55 | 57 | 59 | 60 | 61 | 61 | 62 | 63 | 63 | 64 | 64 | 65 | 65 | 66 | 67 | 68 | 69 | 69 | 70 | 71 | 72 |  | 155 |  |  | 718 | 97 | 123.4 | 46.9 | 90.4 |  |  | 0.315 |  | 1.35 | 380/315 | 347/314 | -3.1 | 4.28 | [49 empty] | 0.787 | 0.927 | 0.976 | 0.991 | 0.999 | 0.999 | 0.999 | 0.999 | 0.999 | 0.999 | 0.999 | 0.999 | 0.999 | 0.999 | 0.999 | 0.999 | 0.999 | 0.999 | 0.999 | 0.999 | 0.999 | 0.997 | 0.995 | 0.99 | 0.982 | 0.973 | 0.958 | 0.936 | 0.892 | 0.818 | 0.678 | 0.413 | 0.091 |  |  |  | 0.62 | 0.859 | 0.953 | 0.982 | 0.998 | 0.998 | 0.998 | 0.998 | 0.998 | 0.998 | 0.998 | 0.998 | 0.998 | 0.998 | 0.998 | 0.998 | 0.998 | 0.998 | 0.998 | 0.998 | 0.998 | 0.994 | 0.99 | 0.982 | 0.972 | 0.955 | 0.927 | 0.882 | 0.803 | 0.677 | 0.468 | 0.178 | 0.012 |  |  |  | PG RP | 45 | MA
303 | S-LaF50 | 773496 |  | 49.6 |  | 49.36 |  |  |  | 1.7311 | 1.7382 | 1.746 | 1.7531 | 1.7544 | 1.7555 |  | 1.7596 | 1.7625 | 1.7651 | 1.7678 | 1.7685 | 1.7692 | 1.7724 | 1.7725 | 1.7762 | 1.7834 | 1.7843 | 1.792 | 1.7992 | 1.8115 | [21 empty] | 3.074 | -0.015095 | 0.023114 | 0.0008385 | -5.0223e-05 | 3.2307e-06 | [6 empty] | 0.3018 | 0.2382 | 0.5522 | 0.2518 | 0.2359 | 0.4897 | -0.0031 | -0.009 | 0.0112 | 0.0051 | 4 | 4.1 | 4.2 | 4.2 | 4.2 | 4.3 | 4.3 | 4.4 | 4.4 | 4.6 | 4.7 | 4.2 | 4.2 | 4.3 | 4.4 | 4.5 | 4.5 | 4.5 | 4.6 | 4.7 | 4.8 | 4.8 | 4.4 | 4.5 | 4.5 | 4.6 | 4.6 | 4.7 | 4.7 | 4.7 | 4.8 | 4.9 | 4.9 | 4.4 | 4.5 | 4.5 | 4.6 | 4.6 | 4.8 | 4.8 | 4.8 | 4.8 | 4.9 | 5 | 4.5 | 4.5 | 4.6 | 4.6 | 4.6 | 4.7 | 4.8 | 4.9 | 5 | 5.1 | 5.1 | 4.6 | 4.6 | 4.9 | 4.8 | 4.8 | 4.9 | 4.9 | 5 | 5 | 5.1 | 5.2 | 4.8 | 4.8 | 5 | 5.1 | 5.2 | 5.2 | 5.2 | 5.3 | 5.3 | 5.5 | 5.5 | 4.9 | 5.2 | 5.3 | 5.4 | 5.6 | 5.7 | 5.7 | 5.8 | 5.9 | 6 | 6.1 | 5 | 5.4 | 5.4 | 5.5 | 5.6 | 5.7 | 5.8 | 5.9 | 6 | 6 | 6.1 | 5.7 | 5.9 | 6.1 | 6.1 | 6.3 | 6.3 | 6.3 | 6.5 | 6.5 | 6.6 | 6.6 | 1.7 | 2.1 | 2.6 | 2.8 | 3.1 | 3.3 | 3.6 | 3.8 | 4 | 4.2 | 4.3 | [10 empty] | 4.06e-06 | 1.23e-08 | -2.71e-11 | 2.85e-07 | 2.1e-10 | 0.313 | 1 | 1 | 1 | 3 | 1 | 1 |  |  |  |  | 685 | 708 | 622 | 668 | 1.01 |  | 59 |  |  | 73 | 52 | 55 | 56 | 57 | 58 | 59 | 60 | 61 | 61 | 62 | 62 | 63 | 63 | 65 | 66 | 67 | 68 | 69 | 70 | 71 | 72 |  | 150 |  |  | 698 | 61 | 120.9 | 46.6 | 60 |  |  | 0.298 |  | 1.46 | 370/305 | 342/303 | -0.5 | 4.27 | [49 empty] | 0.853 | 0.974 | 0.999 | 0.999 | 0.999 | 0.999 | 0.999 | 0.999 | 0.999 | 0.999 | 0.999 | 0.999 | 0.999 | 0.999 | 0.999 | 0.999 | 0.999 | 0.999 | 0.999 | 0.999 | 0.999 | 0.999 | 0.999 | 0.996 | 0.992 | 0.986 | 0.977 | 0.96 | 0.932 | 0.886 | 0.815 | 0.695 | 0.481 | 0.173 |  |  | 0.728 | 0.949 | 0.998 | 0.998 | 0.998 | 0.998 | 0.998 | 0.998 | 0.998 | 0.998 | 0.998 | 0.998 | 0.998 | 0.998 | 0.998 | 0.998 | 0.998 | 0.998 | 0.998 | 0.998 | 0.998 | 0.998 | 0.998 | 0.992 | 0.984 | 0.972 | 0.955 | 0.922 | 0.869 | 0.785 | 0.564 | 0.38 | 0.16 | 0.017 |  |  | PG RP | 35 | MA
304 | S-LaF50B | 773496 |  | 49.6 |  | 49.36 | [7 empty] | 1.7543 | 1.7554 |  | 1.7596 | 1.7625 | 1.7651 | 1.7678 | 1.7685 | 1.7692 | 1.7724 | 1.7725 | 1.7762 | 1.7834 | 1.7843 | 1.792 | 1.7991 | 1.8114 | [21 empty] | 3.0749 | -0.016071 | 0.022888 | 0.00082887 | -4.0426e-05 | 2.2688e-06 | [6 empty] | 0.3018 | 0.2382 | 0.5515 | 0.2518 | 0.2359 | 0.489 | -0.0031 | -0.0097 | 0.017 | 0.007 | 2.1 | 2.2 | 2.3 | 2.3 | 2.3 | 2.3 | 2.4 | 2.4 | 2.4 | 2.5 | 2.6 | 2.4 | 2.4 | 2.5 | 2.5 | 2.6 | 2.7 | 2.7 | 2.7 | 2.9 | 3 | 3 | 2.7 | 2.8 | 2.8 | 2.9 | 2.9 | 3 | 3 | 3.1 | 3.2 | 3.3 | 3.3 | 2.8 | 2.9 | 2.9 | 3 | 3 | 3.1 | 3.1 | 3.2 | 3.3 | 3.4 | 3.5 | 2.8 | 3 | 3 | 3.1 | 3.1 | 3.2 | 3.3 | 3.4 | 3.5 | 3.6 | 3.6 | 3 | 3.1 | 3.3 | 3.4 | 3.4 | 3.6 | 3.7 | 3.8 | 3.8 | 3.9 | 4 | 3.3 | 3.4 | 3.6 | 3.7 | 3.8 | 3.9 | 3.9 | 4 | 4.1 | 4.2 | 4.2 | 3.5 | 3.7 | 3.9 | 3.9 | 4.1 | 4.1 | 4.1 | 4.2 | 4.3 | 4.4 | 4.4 | 3.7 | 3.8 | 4 | 4.1 | 4.2 | 4.3 | 4.3 | 4.4 | 4.5 | 4.6 | 4.6 | 4.2 | 4.4 | 4.6 | 4.8 | 5 | 5 | 5.1 | 5.3 | 5.3 | 5.4 | 5.4 | 0 | 0.6 | 1 | 1.3 | 1.6 | 1.8 | 2.1 | 2.3 | 2.5 | 2.7 | 2.8 | [10 empty] | 4.34e-07 | 1.2e-08 | -2.81e-11 | 7.25e-07 | 5.31e-10 | 0.162 | 1 | 1 | 1 | 3 | 1 | 1 |  |  |  |  | 682 | 701 | 619 | 665 | 0.95 |  | 56 |  |  | 72 | 52 | 53 | 54 | 54 | 54 | 55 | 57 | 57 | 57 | 58 | 59 | 61 | 61 | 63 | 63 | 64 | 65 | 66 | 66 | 67 | 70 |  | 150 |  |  | 713 | 62 | 117.3 | 46.9 | 81.5 |  |  | 0.25 |  | 1.37 | 375/310 | 352/307 | -1.2 | 4.23 | [49 empty] | 0.759 | 0.905 | 0.969 | 0.986 | 0.994 | 0.994 | 0.999 | 0.999 | 0.999 | 0.999 | 0.999 | 0.999 | 0.999 | 0.999 | 0.999 | 0.999 | 0.999 | 0.999 | 0.999 | 0.999 | 0.998 | 0.997 | 0.995 | 0.99 | 0.984 | 0.974 | 0.957 | 0.928 | 0.883 | 0.812 | 0.699 | 0.528 | 0.288 |  |  |  | 0.576 | 0.818 | 0.939 | 0.972 | 0.987 | 0.987 | 0.998 | 0.998 | 0.998 | 0.998 | 0.998 | 0.998 | 0.998 | 0.998 | 0.998 | 0.998 | 0.998 | 0.998 | 0.998 | 0.998 | 0.996 | 0.994 | 0.99 | 0.98 | 0.968 | 0.948 | 0.915 | 0.861 | 0.78 | 0.66 | 0.488 | 0.279 | 0.083 |  |  |  | PG RP | 35 | MA
305 | S-LaF51 | 700481 |  | 48.08 |  | 47.8 |  |  |  | 1.6655 | 1.6708 | 1.6769 | 1.6826 | 1.6837 | 1.6846 |  | 1.6882 | 1.6908 | 1.6932 | 1.6956 | 1.6963 | 1.697 | 1.6999 | 1.7 | 1.7035 | 1.7102 | 1.711 | 1.7184 | 1.7253 | 1.7374 | [21 empty] | 2.8278 | -0.010694 | 0.020861 | 0.0007268 | -3.7307e-05 | 3.2863e-06 | [6 empty] | 0.2995 | 0.2377 | 0.5619 | 0.2494 | 0.2351 | 0.4987 | -0.0007 | -0.0019 | -0.0121 | -0.0055 | 1.5 | 1.4 | 1.4 | 1.3 | 1.3 | 1.4 | 1.5 | 1.6 | 1.7 | 1.8 | 1.8 | 1.7 | 1.7 | 1.6 | 1.7 | 1.7 | 1.7 | 1.7 | 1.8 | 2 | 2.1 | 2.2 | 1.9 | 1.9 | 1.9 | 1.9 | 2 | 2 | 2 | 2.1 | 2.2 | 2.3 | 2.5 | 1.9 | 2 | 1.9 | 1.9 | 2 | 2 | 2 | 2.1 | 2.2 | 2.4 | 2.6 | 2 | 1.9 | 1.9 | 1.9 | 2 | 2 | 2.1 | 2.1 | 2.2 | 2.4 | 2.6 | 2.1 | 2.2 | 2.1 | 2.1 | 2.2 | 2.2 | 2.4 | 2.5 | 2.6 | 2.7 | 2.8 | 2.4 | 2.4 | 2.4 | 2.3 | 2.4 | 2.5 | 2.6 | 2.6 | 2.7 | 2.9 | 3 | 2.8 | 2.8 | 2.8 | 2.8 | 2.9 | 3 | 3.2 | 3.3 | 3.4 | 3.4 | 3.5 | 2.8 | 2.9 | 2.9 | 2.9 | 3 | 3.1 | 3.2 | 3.4 | 3.5 | 3.5 | 3.6 | 3.5 | 3.4 | 3.4 | 3.5 | 3.5 | 3.7 | 3.8 | 3.9 | 3.9 | 4 | 4.1 | -0.7 | -0.4 | -0.1 | 0.2 | 0.5 | 0.7 | 0.9 | 1.1 | 1.3 | 1.6 | 1.8 | [10 empty] | -8.69e-07 | 1.19e-08 | -1.44e-11 | 5.39e-07 | 1.97e-10 | 0.248 | 1 | 1 | 1 | 3 | 1 | 2 |  |  |  |  | 661 | 703 | 591 | 635 | 0.9 |  | 77 |  |  | 91 | 68 | 71 | 72 | 74 | 75 | 75 | 76 | 77 | 77 | 78 | 79 | 79 | 80 | 81 | 82 | 83 | 84 | 85 | 86 | 87 | 87 |  | 130 |  |  | 532 | 171 | 89.9 | 34.9 | 79.4 |  |  | 0.299 |  | 1.49 | 370/330 | 358/332 | -0.2 | 4.01 | [49 empty] | 0.92 | 0.972 | 0.99 | 0.999 | 0.999 | 0.999 | 0.999 | 0.999 | 0.999 | 0.999 | 0.999 | 0.999 | 0.999 | 0.999 | 0.999 | 0.999 | 0.999 | 0.999 | 0.999 | 0.999 | 0.999 | 0.997 | 0.995 | 0.992 | 0.987 | 0.978 | 0.959 | 0.914 | 0.798 | 0.538 | 0.18 | [5 empty] | 0.845 | 0.944 | 0.977 | 0.99 | 0.998 | 0.998 | 0.998 | 0.998 | 0.998 | 0.998 | 0.998 | 0.998 | 0.998 | 0.998 | 0.998 | 0.998 | 0.998 | 0.998 | 0.998 | 0.998 | 0.998 | 0.996 | 0.993 | 0.985 | 0.977 | 0.958 | 0.921 | 0.836 | 0.638 | 0.29 | 0.032 | [5 empty] | PG RP | 60 | C
306 | S-LaF52 | 786442 |  | 44.19 |  | 43.93 |  |  |  | 1.7431 | 1.7499 | 1.7575 | 1.7646 | 1.7659 | 1.7671 |  | 1.7715 | 1.7747 | 1.7776 | 1.7806 | 1.7814 | 1.7822 | 1.7857 | 1.7859 | 1.7901 | 1.7984 | 1.7994 | 1.8084 | 1.8169 | 1.8317 | [21 empty] | 3.111 | -0.01433 | 0.026016 | 0.0011 | -6.2869e-05 | 4.8575e-06 | [6 empty] | 0.2985 | 0.2378 | 0.5634 | 0.2491 | 0.2352 | 0.4992 | -0.0025 | -0.0068 | 0.0065 | 0.0029 | 7.3 | 7.3 | 7.3 | 7.4 | 7.4 | 7.5 | 7.7 | 7.8 | 8.1 | 8 | 8.2 | 7.7 | 7.7 | 7.7 | 7.8 | 7.8 | 7.9 | 8.2 | 8.3 | 8.4 | 8.6 | 8.7 | 8 | 8 | 8.1 | 8.2 | 8.2 | 8.3 | 8.4 | 8.6 | 8.7 | 8.9 | 9 | 8 | 8 | 8.1 | 8.2 | 8.2 | 8.4 | 8.5 | 8.7 | 8.8 | 9 | 9.1 | 8.1 | 8.1 | 8.2 | 8.2 | 8.3 | 8.4 | 8.6 | 8.7 | 8.8 | 9 | 9.2 | 8.4 | 8.4 | 8.5 | 8.5 | 8.6 | 8.6 | 8.8 | 8.8 | 9 | 9.3 | 9.4 | 8.7 | 8.7 | 8.9 | 8.9 | 8.9 | 9 | 9.2 | 9.4 | 9 | 9.3 | 9.4 | 9.4 | 9.5 | 9.6 | 9.6 | 9.7 | 9.7 | 10.1 | 10.3 | 10.5 | 10.8 | 11 | 9.4 | 9.5 | 9.6 | 9.6 | 9.7 | 9.9 | 10.2 | 10.4 | 10.6 | 10.8 | 11.1 | 10.2 | 10.2 | 10.3 | 10.4 | 10.5 | 10.6 | 10.8 | 11 | 11.3 | 11.5 | 11.8 | 5.2 | 5.7 | 6.1 | 6.4 | 6.7 | 7 | 7.4 | 7.6 | 7.8 | 8.1 | 8.4 | [10 empty] | 9.08e-06 | 1.24e-08 | -1.32e-11 | 5.76e-07 | 4.15e-10 | 0.272 | 1 | 3 | 1 | 3 | 1 | 1 |  |  |  |  | 606 | 638 | 548 | 574 | 0.85 |  | 56 |  |  | 72 | 50 | 53 | 54 | 55 | 56 | 57 | 58 | 59 | 59 | 60 | 60 | 61 | 61 | 62 | 63 | 64 | 65 | 66 | 67 | 68 | 68 |  | 137 |  |  | 649 | 76 | 112.5 | 41.8 | 89.9 |  |  | 0.346 |  | 2.06 | 380/320 | 350/316 | -0.4 | 4.38 | [49 empty] | 0.83 | 0.958 | 0.99 | 0.999 | 0.999 | 0.999 | 0.999 | 0.999 | 0.999 | 0.999 | 0.999 | 0.999 | 0.999 | 0.999 | 0.999 | 0.999 | 0.999 | 0.999 | 0.999 | 0.998 | 0.996 | 0.994 | 0.988 | 0.982 | 0.975 | 0.966 | 0.949 | 0.92 | 0.873 | 0.793 | 0.639 | 0.349 |  |  |  |  | 0.689 | 0.918 | 0.98 | 0.998 | 0.998 | 0.998 | 0.998 | 0.998 | 0.998 | 0.998 | 0.998 | 0.998 | 0.998 | 0.998 | 0.998 | 0.998 | 0.998 | 0.998 | 0.998 | 0.996 | 0.993 | 0.99 | 0.985 | 0.975 | 0.963 | 0.945 | 0.913 | 0.858 | 0.774 | 0.639 | 0.418 | 0.127 |  |  |  |  | PG RP | 50 | MA
307 | S-LaF53 | 743492 |  | 49.22 |  | 48.99 |  |  |  | 1.703 | 1.71 | 1.7177 | 1.7246 | 1.7258 | 1.7268 |  | 1.7309 | 1.7336 | 1.7362 | 1.7388 | 1.7395 | 1.7402 | 1.7432 | 1.7433 | 1.7469 | 1.7538 | 1.7547 | 1.7622 | 1.7692 | 1.7813 | [21 empty] | 2.9751 | -0.014622 | 0.021749 | 0.000802 | -3.647e-05 | 2.1236e-06 | [6 empty] | 0.3013 | 0.2384 | 0.5536 | 0.2512 | 0.2361 | 0.4913 | -0.0028 | -0.0082 | 0.0094 | 0.0033 | 7.4 | 7.3 | 7.3 | 7.4 | 7.4 | 7.5 | 7.6 | 7.7 | 7.8 | 7.9 | 8.1 | 7.7 | 7.8 | 7.9 | 8 | 8 | 8.1 | 8.2 | 8.3 | 8.5 | 8.5 | 8.7 | 7.9 | 8.1 | 8.1 | 8.2 | 8.2 | 8.3 | 8.4 | 8.5 | 8.6 | 8.7 | 8.8 | 7.9 | 8.1 | 8.1 | 8.2 | 8.2 | 8.3 | 8.4 | 8.6 | 8.6 | 8.7 | 8.8 | 7.9 | 8 | 8.1 | 8.2 | 8.2 | 8.3 | 8.5 | 8.6 | 8.6 | 8.7 | 8.8 | 8.1 | 8.2 | 8.2 | 8.3 | 8.4 | 8.5 | 8.6 | 8.7 | 9 | 9.1 | 9.3 | 8.5 | 8.5 | 8.6 | 8.7 | 8.7 | 8.8 | 9 | 9.1 | 9.3 | 9.5 | 9.7 | 8.9 | 9 | 9.1 | 9.2 | 9.3 | 9.4 | 9.6 | 9.8 | 10 | 10.2 | 10.4 | 9 | 9.1 | 9.2 | 9.3 | 9.4 | 9.6 | 9.7 | 9.9 | 10.1 | 10.3 | 10.5 | 9.5 | 9.6 | 9.7 | 9.8 | 9.9 | 10 | 10.2 | 10.4 | 10.7 | 11 | 11.2 | 5.1 | 5.6 | 6.1 | 6.5 | 6.7 | 7 | 7.3 | 7.5 | 7.7 | 7.8 | 8 | [10 empty] | 9.82e-06 | 1.23e-08 | -1.8e-11 | 5.12e-07 | 6.03e-10 | 0.246 | 1 | 3 | 1 | 3 | 1 | 2 |  |  |  |  | 608 | 634 | 550 | 578 | 0.83 |  | 50 |  |  | 66 | 44 | 47 | 49 | 50 | 51 | 52 | 53 | 53 | 53 | 54 | 54 | 54 | 55 | 56 | 57 | 58 | 59 | 60 | 61 | 62 | 63 |  | 140 |  |  | 661 | 83 | 110.1 | 41.5 | 74.6 |  |  | 0.327 |  | 2.18 | 370/300 | 342/301 | -1.1 | 4.15 | [49 empty] | 0.761 | 0.914 | 0.975 | 0.993 | 0.999 | 0.999 | 0.999 | 0.999 | 0.999 | 0.999 | 0.999 | 0.999 | 0.999 | 0.999 | 0.999 | 0.999 | 0.999 | 0.999 | 0.999 | 0.999 | 0.998 | 0.997 | 0.996 | 0.992 | 0.987 | 0.981 | 0.97 | 0.951 | 0.924 | 0.88 | 0.815 | 0.705 | 0.505 | 0.187 |  |  | 0.58 | 0.835 | 0.951 | 0.986 | 0.998 | 0.998 | 0.998 | 0.998 | 0.998 | 0.998 | 0.998 | 0.998 | 0.998 | 0.998 | 0.998 | 0.998 | 0.998 | 0.998 | 0.998 | 0.998 | 0.996 | 0.994 | 0.992 | 0.987 | 0.98 | 0.97 | 0.95 | 0.914 | 0.862 | 0.786 | 0.673 | 0.508 | 0.263 | 0.039 |  |  | PG RP | 45 | MA
308 | S-LaF54 | 800423 |  | 42.34 |  | 42.09 |  |  |  | 1.7547 | 1.7618 | 1.7697 | 1.7771 | 1.7785 | 1.7796 |  | 1.7843 | 1.7876 | 1.7907 | 1.7939 | 1.7948 | 1.7956 | 1.7993 | 1.7995 | 1.804 | 1.8128 | 1.8139 | 1.8235 | 1.8325 | 1.8486 | [21 empty] | 3.1546 | -0.014914 | 0.027398 | 0.0013008 | -8.3908e-05 | 6.6681e-06 | [6 empty] | 0.2976 | 0.2378 | 0.5661 | 0.2482 | 0.2351 | 0.5021 | -0.0024 | -0.0072 | 0.0094 | 0.0043 | 6.4 | 6.6 | 6.8 | 7 | 7 | 7 | 7.2 | 7.4 | 7.6 | 7.7 | 7.8 | 6.9 | 7 | 7.1 | 7.3 | 7.3 | 7.4 | 7.5 | 7.7 | 7.8 | 8 | 8.1 | 7.2 | 7.4 | 7.7 | 7.8 | 7.9 | 7.9 | 8 | 8.1 | 8.2 | 8.4 | 8.5 | 7.3 | 7.4 | 7.7 | 7.9 | 8 | 8 | 8 | 8.2 | 8.3 | 8.5 | 8.6 | 7.3 | 7.5 | 7.8 | 8 | 8 | 8 | 8.1 | 8.2 | 8.4 | 8.6 | 8.7 | 7.6 | 7.6 | 7.8 | 8.1 | 8.2 | 8.3 | 8.6 | 8.8 | 9 | 9.2 | 9.3 | 7.8 | 8.1 | 8.3 | 8.6 | 8.6 | 8.8 | 9 | 9.1 | 9.3 | 9.5 | 9.6 | 8.5 | 8.7 | 9 | 9.2 | 9.3 | 9.5 | 9.7 | 10.1 | 10.3 | 10.5 | 10.7 | 8.6 | 8.8 | 9.1 | 9.3 | 9.4 | 9.5 | 9.8 | 10.1 | 10.3 | 10.5 | 10.8 | 9.1 | 9.4 | 9.9 | 10 | 10.3 | 10.4 | 10.6 | 10.9 | 11 | 11.4 | 11.6 | 4.4 | 5.1 | 5.7 | 6.2 | 6.4 | 6.6 | 6.9 | 7.1 | 7.4 | 7.7 | 7.9 | [10 empty] | 7.96e-06 | 1.37e-08 | -2.59e-11 | 7.1e-07 | 8.49e-10 | 0.231 | 1 | 3 | 1 | 3 | 1 | 1 |  |  |  |  | 598 | 637 | 539 | 580 | 1.3 |  | 53 |  |  | 68 | 47 | 49 | 51 | 53 | 53 | 54 | 55 | 56 | 57 | 57 | 58 | 58 | 59 | 60 | 61 | 62 | 63 | 64 | 65 | 66 | 66 |  | 145 |  |  | 630 | 84 | 114.4 | 42.7 | 73.6 |  |  | 0.34 |  | 2.07 | 390/330 | 358/327 | -1.7 | 4.4 | [49 empty] | 0.811 | 0.944 | 0.99 | 0.999 | 0.999 | 0.999 | 0.999 | 0.999 | 0.999 | 0.999 | 0.999 | 0.999 | 0.999 | 0.999 | 0.999 | 0.999 | 0.999 | 0.999 | 0.999 | 0.997 | 0.995 | 0.993 | 0.991 | 0.984 | 0.978 | 0.966 | 0.941 | 0.9 | 0.815 | 0.638 | 0.316 | 0.048 |  |  |  |  | 0.658 | 0.891 | 0.98 | 0.998 | 0.998 | 0.998 | 0.998 | 0.998 | 0.998 | 0.998 | 0.998 | 0.998 | 0.998 | 0.998 | 0.998 | 0.998 | 0.998 | 0.998 | 0.998 | 0.996 | 0.994 | 0.992 | 0.986 | 0.973 | 0.96 | 0.935 | 0.89 | 0.811 | 0.665 | 0.408 | 0.102 | 0.011 |  |  |  |  | PG RP | 65 | A
309 | S-LaF55 | 750353 |  | 35.33 |  | 35.1 |  |  |  | 1.7038 | 1.7104 | 1.7179 | 1.7252 | 1.7267 | 1.7279 |  | 1.7328 | 1.7364 | 1.7398 | 1.7433 | 1.7442 | 1.7452 | 1.7493 | 1.7495 | 1.7545 | 1.7645 | 1.7657 | 1.7768 | 1.7874 | 1.8066 | [21 empty] | 2.9694 | -0.013277 | 0.029304 | 0.0015092 | -9.1187e-05 | 9.4003e-06 | [6 empty] | 0.2941 | 0.2371 | 0.5789 | 0.2447 | 0.234 | 0.5121 | -0.0021 | -0.0061 | 0.0137 | 0.006 | 4 | 4 | 3.8 | 3.8 | 3.7 | 3.7 | 3.8 | 4 | 4.1 | 4.2 | 4.2 | 4.4 | 4.3 | 4.3 | 4.3 | 4.3 | 4.3 | 4.4 | 4.4 | 4.5 | 4.5 | 4.6 | 4.6 | 4.6 | 4.7 | 4.7 | 4.7 | 4.7 | 4.8 | 4.9 | 4.9 | 5 | 5.1 | 4.7 | 4.7 | 4.7 | 4.7 | 4.7 | 4.7 | 4.8 | 4.9 | 4.9 | 5.1 | 5.2 | 4.7 | 4.8 | 4.8 | 4.8 | 4.8 | 4.8 | 4.9 | 5 | 5 | 5.2 | 5.3 | 5 | 5 | 5.1 | 5.1 | 5.1 | 5.1 | 5.2 | 5.3 | 5.4 | 5.5 | 5.6 | 5.5 | 5.5 | 5.4 | 5.4 | 5.4 | 5.5 | 5.7 | 5.8 | 6 | 6.2 | 6.3 | 6.3 | 6.4 | 6.4 | 6.4 | 6.4 | 6.6 | 6.8 | 6.9 | 7 | 7.1 | 7.3 | 6.3 | 6.4 | 6.4 | 6.4 | 6.4 | 6.6 | 6.8 | 6.9 | 7 | 7.1 | 7.3 | 7.1 | 7.2 | 7.3 | 7.4 | 7.4 | 7.5 | 7.8 | 7.9 | 8.1 | 8.2 | 8.4 | 1.9 | 2.4 | 2.8 | 3.1 | 3.3 | 3.5 | 3.7 | 3.9 | 4.1 | 4.3 | 4.5 | [10 empty] | 3.12e-06 | 9.87e-09 | -1.45e-11 | 7.63e-07 | 6e-10 | 0.265 | 1 | 1 | 1 | 1 | 1 | 1 |  |  |  |  | 551 | 589 | 482 | 533 | 1.29 |  | 78 |  |  | 104 | 70 | 72 | 74 | 76 | 77 | 78 | 79 | 80 | 81 | 82 | 83 | 84 | 84 | 85 | 86 | 88 | 89 | 91 | 92 | 94 | 95 |  | 93 |  |  | 580 | 156 | 109.7 | 42.5 | 80.9 |  |  | 0.29 |  | 2.44 | 390/325 | 354/324 | -0.4 | 3.23 | [49 empty] | 0.967 | 0.982 | 0.993 | 0.996 | 0.998 | 0.998 | 0.999 | 0.999 | 0.999 | 0.999 | 0.999 | 0.999 | 0.999 | 0.999 | 0.999 | 0.998 | 0.998 | 0.998 | 0.996 | 0.994 | 0.992 | 0.99 | 0.987 | 0.981 | 0.974 | 0.963 | 0.946 | 0.919 | 0.872 | 0.759 | 0.486 | 0.118 |  |  |  |  | 0.936 | 0.965 | 0.987 | 0.992 | 0.995 | 0.996 | 0.997 | 0.998 | 0.998 | 0.998 | 0.998 | 0.998 | 0.998 | 0.998 | 0.998 | 0.996 | 0.996 | 0.996 | 0.992 | 0.989 | 0.985 | 0.98 | 0.975 | 0.963 | 0.949 | 0.928 | 0.895 | 0.845 | 0.76 | 0.576 | 0.236 | 0.014 |  |  |  |  | PG RP | 175 | B
310 | S-LaF56 | 800422 |  | 42.24 |  | 41.98 | [6 empty] | 1.7775 | 1.7788 | 1.7799 |  | 1.7844 | 1.7877 | 1.7908 | 1.7939 | 1.7948 | 1.7956 | 1.7994 | 1.7995 | 1.804 | 1.8128 | 1.8139 | 1.8236 | 1.8327 | 1.8487 | [21 empty] | 3.15 | -0.011241 | 0.02991 | 0.00059681 | 1.9175e-05 | 9.6917e-07 | [6 empty] | 0.2974 | 0.2377 | 0.5674 | 0.2475 | 0.2349 | 0.5028 | -0.002 | -0.006 | -0.0062 | -0.002 | 7.5 | 7.7 | 7.8 | 8.1 | 8.2 | 8.5 | 8.6 | 8.7 | 8.9 | 9.1 | 9.2 | 8.2 | 8.4 | 8.6 | 8.7 | 8.8 | 9 | 9.2 | 9.5 | 9.7 | 9.8 | 9.8 | 9.2 | 9.3 | 9.5 | 9.6 | 9.8 | 10.1 | 10.4 | 10.5 | 10.7 | 10.8 | 10.9 | 9.4 | 9.6 | 9.7 | 9.8 | 9.9 | 10.2 | 10.5 | 10.6 | 10.8 | 10.9 | 11 | 9.6 | 9.8 | 9.9 | 10 | 10.1 | 10.4 | 10.6 | 10.7 | 10.9 | 11 | 11.2 | 10 | 10.1 | 10.3 | 10.5 | 10.5 | 10.7 | 10.9 | 11.1 | 11.2 | 11.3 | 11.5 | 10.5 | 10.7 | 10.8 | 10.9 | 11.2 | 11.3 | 11.5 | 11.7 | 11.8 | 12 | 12.1 | 11.2 | 11.2 | 11.4 | 11.5 | 11.7 | 11.8 | 12.1 | 12.1 | 12.4 | 12.5 | 12.5 | 11.3 | 11.4 | 11.6 | 11.7 | 11.9 | 12 | 12.3 | 12.3 | 12.5 | 12.6 | 12.7 | 12 | 12 | 12.1 | 12.2 | 12.5 | 12.6 | 12.9 | 13 | 13.1 | 13.3 | 13.4 | 6.7 | 7.4 | 7.8 | 8.2 | 8.5 | 9 | 9.4 | 9.6 | 9.9 | 10.1 | 10.4 | [10 empty] | 9.77e-06 | 1.76e-08 | -2.54e-11 | 1.41e-06 | -2.8e-10 | 4.92e-10 | 1 | 2 | 1 | 3 | 1 | 2 |  |  |  |  | 583 | 619 | 537 | 562 | 0.93 |  | 62 |  |  | 79 | 52 | 55 | 58 | 59 | 60 | 61 | 63 | 63 | 64 | 64 | 66 | 67 | 67 | 68 | 69 | 71 | 71 | 72 | 74 | 74 | 75 |  | 70 |  |  | 628 | 96 | 111.7 | 42.2 | 141.2 |  |  | 0.322 |  | 2.28 | 390/335 | 363/336 | -0.8 | 4.6 | [49 empty] | 0.903 | 0.975 | 0.989 | 0.997 | 0.999 | 0.999 | 0.999 | 0.999 | 0.999 | 0.999 | 0.999 | 0.999 | 0.999 | 0.999 | 0.999 | 0.999 | 0.999 | 0.999 | 0.998 | 0.996 | 0.995 | 0.992 | 0.989 | 0.982 | 0.974 | 0.961 | 0.935 | 0.872 | 0.722 | 0.424 | 0.112 | [5 empty] | 0.815 | 0.952 | 0.978 | 0.994 | 0.998 | 0.998 | 0.998 | 0.998 | 0.998 | 0.998 | 0.998 | 0.998 | 0.998 | 0.998 | 0.998 | 0.998 | 0.998 | 0.998 | 0.995 | 0.993 | 0.99 | 0.985 | 0.978 | 0.963 | 0.949 | 0.923 | 0.873 | 0.76 | 0.522 | 0.179 | 0.013 | [5 empty] | PG RP | 60 | B
311 | S-LaF62 | 720437 |  | 43.68 |  | 43.39 |  |  |  | 1.6807 | 1.687 | 1.6939 | 1.7004 | 1.7016 | 1.7027 |  | 1.7068 | 1.7096 | 1.7124 | 1.7151 | 1.7159 | 1.7166 | 1.7199 | 1.72 | 1.7239 | 1.7316 | 1.7326 | 1.7409 | 1.7489 | 1.7632 | [21 empty] | 2.889 | -0.012633 | 0.02269 | 0.0011508 | -8.5494e-05 | 7.0776e-06 | [6 empty] | 0.2967 | 0.2372 | 0.5673 | 0.247 | 0.2344 | 0.5023 | -0.0002 | -0.0038 | 0.0036 | 0.0014 | 2.4 | 2.4 | 2.5 | 2.4 | 2.4 | 2.4 | 2.5 | 2.5 | 2.7 | 2.8 | 3 | 2.8 | 2.8 | 2.8 | 2.9 | 2.9 | 2.9 | 3 | 3.1 | 3.2 | 3.3 | 3.4 | 3.1 | 3.1 | 3.1 | 3.1 | 3.1 | 3.1 | 3.2 | 3.3 | 3.5 | 3.6 | 3.8 | 3.1 | 3.1 | 3.1 | 3.1 | 3.1 | 3.1 | 3.3 | 3.4 | 3.5 | 3.6 | 3.8 | 3.1 | 3.1 | 3.2 | 3.2 | 3.2 | 3.2 | 3.4 | 3.5 | 3.6 | 3.7 | 3.9 | 3.3 | 3.3 | 3.4 | 3.4 | 3.4 | 3.5 | 3.6 | 3.7 | 3.9 | 4 | 4.2 | 3.6 | 3.5 | 3.6 | 3.6 | 3.7 | 3.7 | 3.8 | 3.9 | 4.1 | 4.3 | 4.4 | 4.1 | 4.2 | 4.2 | 4.2 | 4.3 | 4.4 | 4.6 | 4.7 | 4.9 | 5.1 | 5.2 | 4.2 | 4.3 | 4.3 | 4.3 | 4.4 | 4.5 | 4.7 | 4.8 | 5 | 5.2 | 5.3 | 4.7 | 4.8 | 4.9 | 5 | 5 | 5.2 | 5.3 | 5.5 | 5.7 | 5.8 | 5.9 | 0.3 | 0.8 | 1.2 | 1.5 | 1.7 | 1.9 | 2.2 | 2.5 | 2.7 | 2.9 | 3.1 | [10 empty] | 9.15e-07 | 1.15e-08 | -1.32e-11 | 6.49e-07 | 4.46e-10 | 0.236 | 1 | 3 | 1 | 3 | 1 | 2 |  |  |  |  | 604 | 640 | 530 | 581 | 0.95 |  | 71 |  |  | 88 | 61 | 64 | 66 | 67 | 68 | 69 | 70 | 71 | 72 | 73 | 74 | 75 | 75 | 76 | 77 | 79 | 80 | 81 | 83 | 84 | 85 |  | 150 |  |  | 564 | 149 | 106.1 | 40.3 | 70.2 |  |  | 0.317 |  | 2.25 | 380/340 | 365/342 | -0.9 | 3.71 | [49 empty] | 0.872 | 0.954 | 0.991 | 0.999 | 0.999 | 0.999 | 0.999 | 0.999 | 0.999 | 0.999 | 0.999 | 0.999 | 0.999 | 0.999 | 0.999 | 0.999 | 0.999 | 0.999 | 0.998 | 0.996 | 0.994 | 0.992 | 0.984 | 0.976 | 0.966 | 0.946 | 0.901 | 0.788 | 0.517 | 0.127 | [6 empty] | 0.76 | 0.91 | 0.982 | 0.998 | 0.998 | 0.998 | 0.998 | 0.998 | 0.998 | 0.998 | 0.998 | 0.998 | 0.998 | 0.998 | 0.998 | 0.998 | 0.998 | 0.998 | 0.996 | 0.993 | 0.99 | 0.985 | 0.975 | 0.958 | 0.94 | 0.901 | 0.819 | 0.625 | 0.272 | 0.02 | [6 empty] | PG RP | 45 | A
312 | S-LaF72 | 720460 |  | 46.02 |  | 45.77 |  |  |  | 1.6819 | 1.688 | 1.6948 | 1.7011 | 1.7023 | 1.7033 |  | 1.7073 | 1.7101 | 1.7127 | 1.7153 | 1.7161 | 1.7168 | 1.7199 | 1.72 | 1.7237 | 1.731 | 1.7319 | 1.7398 | 1.7473 | 1.7605 | [21 empty] | 2.8907 | -0.012226 | 0.023446 | 0.00039899 | 2.733e-05 | 1.0158e-07 | [6 empty] | 0.2985 | 0.2378 | 0.565 | 0.2486 | 0.2353 | 0.5015 | -0.0014 | -0.0021 | 0.0039 | 0.0011 | 2.7 | 2.7 | 2.7 | 2.7 | 2.7 | 2.7 | 2.8 | 2.9 | 2.9 | 2.9 | 3 | 2.9 | 3 | 3 | 3 | 3.1 | 3.1 | 3.2 | 3.2 | 3.3 | 3.4 | 3.5 | 3.2 | 3.2 | 3.2 | 3.2 | 3.3 | 3.4 | 3.5 | 3.6 | 3.7 | 3.8 | 3.9 | 3.2 | 3.3 | 3.3 | 3.3 | 3.3 | 3.4 | 3.5 | 3.6 | 3.7 | 3.8 | 4 | 3.3 | 3.3 | 3.4 | 3.4 | 3.4 | 3.5 | 3.6 | 3.7 | 3.8 | 3.9 | 4 | 3.5 | 3.5 | 3.6 | 3.6 | 3.6 | 3.7 | 3.8 | 3.9 | 4 | 4.1 | 4.3 | 3.6 | 3.6 | 3.8 | 3.8 | 3.9 | 4.1 | 4.1 | 4.1 | 4.3 | 4.5 | 4.6 | 4.2 | 4.2 | 4.2 | 4.2 | 4.3 | 4.3 | 4.5 | 4.7 | 4.9 | 5.1 | 5.2 | 4.3 | 4.3 | 4.3 | 4.3 | 4.4 | 4.4 | 4.6 | 4.8 | 5 | 5.2 | 5.3 | 4.7 | 4.8 | 4.9 | 5 | 5.1 | 5.2 | 5.3 | 5.4 | 5.5 | 5.7 | 5.8 | 0.5 | 1 | 1.4 | 1.7 | 1.9 | 2.2 | 2.4 | 2.7 | 2.9 | 3.1 | 3.2 | [10 empty] | 1.36e-06 | 1.16e-08 | -1.71e-11 | 6.48e-07 | 4.94e-10 | 0.199 | 1 | 1 | 1 | 3 | 1 | 2 |  |  |  |  | 660 | 692 | 584 | 628 | 0.98 |  | 67 |  |  | 82 | 60 | 63 | 64 | 65 | 66 | 67 | 68 | 70 | 70 | 71 | 71 | 72 | 72 | 73 | 74 | 75 | 76 | 77 | 78 | 79 | 80 |  | 140 |  |  | 585 | 128 | 98.1 | 38.4 | 70.2 |  |  | 0.277 |  | 1.77 | 380/340 | 366/337 | -1.2 | 3.88 | [49 empty] | 0.902 | 0.982 | 0.993 | 0.998 | 0.998 | 0.998 | 0.998 | 0.998 | 0.998 | 0.998 | 0.998 | 0.998 | 0.998 | 0.998 | 0.998 | 0.998 | 0.998 | 0.998 | 0.998 | 0.997 | 0.995 | 0.993 | 0.988 | 0.978 | 0.967 | 0.948 | 0.908 | 0.826 | 0.638 | 0.303 | [6 empty] | 0.806 | 0.949 | 0.986 | 0.996 | 0.996 | 0.996 | 0.996 | 0.996 | 0.996 | 0.996 | 0.996 | 0.996 | 0.996 | 0.996 | 0.996 | 0.996 | 0.996 | 0.996 | 0.996 | 0.994 | 0.992 | 0.987 | 0.982 | 0.964 | 0.946 | 0.91 | 0.839 | 0.698 | 0.423 | 0.098 | [6 empty] | PG RP | 82.5 | B
313 | S-LaF76 | 762401 |  | 40.09 |  | 39.86 |  |  |  | 1.7175 | 1.7245 | 1.7323 | 1.7397 | 1.741 | 1.7422 |  | 1.7469 | 1.7502 | 1.7532 | 1.7564 | 1.7573 | 1.7581 | 1.7618 | 1.762 | 1.7665 | 1.7754 | 1.7765 | 1.7863 | 1.7957 | 1.8126 | [21 empty] | 3.0235 | -0.014534 | 0.026175 | 0.0014633 | -0.00010731 | 9.6059e-06 | [6 empty] | 0.2956 | 0.2372 | 0.5734 | 0.2459 | 0.2345 | 0.5085 | -0.0009 | -0.0036 | 0.0105 | 0.0042 | 2.7 | 2.7 | 2.7 | 2.7 | 2.7 | 2.9 | 3 | 3 | 3.1 | 3 | 3.2 | 2.8 | 2.9 | 2.9 | 2.9 | 3 | 3.1 | 3.3 | 3.4 | 3.4 | 3.5 | 3.5 | 3.1 | 3.1 | 3.1 | 3.1 | 3.2 | 3.3 | 3.5 | 3.6 | 3.7 | 3.7 | 3.8 | 3.1 | 3.1 | 3.2 | 3.3 | 3.3 | 3.4 | 3.5 | 3.7 | 3.7 | 3.8 | 3.9 | 3.2 | 3.2 | 3.3 | 3.4 | 3.4 | 3.4 | 3.6 | 3.7 | 3.7 | 3.8 | 4 | 3.5 | 3.6 | 3.6 | 3.6 | 3.8 | 3.8 | 3.8 | 4 | 4.1 | 4.2 | 4.4 | 3.6 | 3.7 | 3.8 | 3.8 | 3.9 | 4 | 4.1 | 4.2 | 4.3 | 4.4 | 4.6 | 4.1 | 4.1 | 4.3 | 4.3 | 4.4 | 4.5 | 4.7 | 4.9 | 5 | 5.2 | 5.3 | 4.1 | 4.2 | 4.4 | 4.4 | 4.5 | 4.6 | 4.8 | 5 | 5.1 | 5.3 | 5.4 | 4.7 | 4.9 | 5 | 5.1 | 5.3 | 5.5 | 5.7 | 5.9 | 6.1 | 6.4 | 6.6 | 0.4 | 0.8 | 1.3 | 1.6 | 1.9 | 2.1 | 2.4 | 2.6 | 2.7 | 2.9 | 3.2 | [10 empty] | 1.58e-06 | 1.15e-08 | -2e-11 | 4.02e-07 | 5.35e-10 | 0.307 | 1 | 3 | 1 | 4 | 1 | 1 |  |  |  |  | 656 | 682 | 589 | 625 | 1.11 |  | 62 |  |  | 74 | 55 | 57 | 59 | 60 | 61 | 62 | 63 | 63 | 64 | 64 | 65 | 65 | 66 | 66 | 67 | 68 | 69 | 70 | 71 | 72 | 72 |  | 160 |  |  | 563 | 118 | 103.1 | 39.3 | 69.1 |  |  | 0.31 |  | 1.84 | 400/350 | 374/347 | -0.3 | 3.97 | [49 empty] | 0.872 | 0.976 | 0.99 | 0.998 | 0.998 | 0.998 | 0.999 | 0.999 | 0.999 | 0.999 | 0.999 | 0.999 | 0.999 | 0.999 | 0.999 | 0.999 | 0.999 | 0.999 | 0.996 | 0.994 | 0.992 | 0.99 | 0.984 | 0.972 | 0.959 | 0.932 | 0.871 | 0.713 | 0.368 | [7 empty] | 0.76 | 0.953 | 0.98 | 0.996 | 0.996 | 0.996 | 0.998 | 0.998 | 0.998 | 0.998 | 0.998 | 0.998 | 0.998 | 0.998 | 0.998 | 0.998 | 0.998 | 0.998 | 0.992 | 0.989 | 0.984 | 0.98 | 0.97 | 0.942 | 0.916 | 0.86 | 0.745 | 0.487 | 0.124 | [7 empty] | PG RP | 67.5 | A
314 | S-ZLaF1 | 802443 |  | 44.27 |  | 44.05 |  |  |  | 1.7572 | 1.7644 | 1.7725 | 1.7799 | 1.7812 | 1.7824 |  | 1.787 | 1.7902 | 1.7932 | 1.7962 | 1.7971 | 1.7979 | 1.8015 | 1.8017 | 1.806 | 1.8143 | 1.8154 | 1.8245 | 1.8331 | 1.8483 | [21 empty] | 3.1663 | -0.015441 | 0.026101 | 0.0013712 | -0.00010919 | 7.8335e-06 | [6 empty] | 0.2993 | 0.2374 | 0.561 | 0.2492 | 0.235 | 0.4979 | -0.0025 | -0.0091 | 0.009 | 0.0036 | 4.6 | 4.6 | 4.7 | 4.7 | 4.8 | 4.8 | 5 | 5 | 5 | 5.1 | 5.1 | 5 | 4.9 | 4.9 | 4.9 | 4.9 | 5 | 5.2 | 5.4 | 5.5 | 5.6 | 5.6 | 5.3 | 5.3 | 5.3 | 5.3 | 5.4 | 5.5 | 5.7 | 5.9 | 6.1 | 6.2 | 6.3 | 5.3 | 5.3 | 5.3 | 5.4 | 5.5 | 5.6 | 5.8 | 6 | 6.2 | 6.4 | 6.5 | 5.4 | 5.4 | 5.4 | 5.4 | 5.5 | 5.7 | 5.9 | 6.1 | 6.3 | 6.4 | 6.6 | 5.6 | 5.6 | 5.7 | 5.8 | 5.8 | 6 | 6.3 | 6.4 | 6.6 | 6.7 | 6.9 | 5.7 | 5.7 | 5.8 | 6 | 6.1 | 6.3 | 6.5 | 6.6 | 6.8 | 7 | 7.2 | 6.4 | 6.4 | 6.5 | 6.6 | 6.7 | 6.8 | 7 | 7.2 | 7.3 | 7.4 | 7.5 | 6.5 | 6.5 | 6.5 | 6.6 | 6.7 | 6.9 | 7.1 | 7.2 | 7.4 | 7.5 | 7.6 | 7 | 7.2 | 7.4 | 7.4 | 7.5 | 7.7 | 7.9 | 8.1 | 8.2 | 8.4 | 8.6 | 2.5 | 3 | 3.3 | 3.6 | 3.9 | 4.3 | 4.7 | 5 | 5.3 | 5.5 | 5.8 | [10 empty] | 4.19e-06 | 1.23e-08 | -1.53e-11 | 7.59e-07 | 5.64e-10 | 0.165 | 1 | 1 | 1 | 3 | 1 | 1 |  |  |  |  | 658 | 687 | 596 | 627 | 0.92 |  | 56 |  |  | 74 | 48 | 50 | 50 | 52 | 57 | 54 | 55 | 59 | 61 | 58 | 59 | 61 | 62 | 62 | 64 | 62 | 64 | 68 | 70 | 71 | 72 |  | 170 |  |  | 681 | 75 | 121.2 | 45.9 | 62.5 |  |  | 0.319 |  | 1.76 | 390/340 | 363/334 | -0.7 | 4.41 | [49 empty] | 0.803 | 0.935 | 0.99 | 0.999 | 0.999 | 0.999 | 0.999 | 0.999 | 0.999 | 0.999 | 0.999 | 0.999 | 0.999 | 0.999 | 0.999 | 0.999 | 0.999 | 0.999 | 0.999 | 0.997 | 0.995 | 0.994 | 0.99 | 0.984 | 0.976 | 0.963 | 0.936 | 0.881 | 0.747 | 0.485 | 0.156 | [5 empty] | 0.645 | 0.874 | 0.98 | 0.998 | 0.998 | 0.998 | 0.998 | 0.998 | 0.998 | 0.998 | 0.998 | 0.998 | 0.998 | 0.998 | 0.998 | 0.998 | 0.998 | 0.998 | 0.998 | 0.994 | 0.991 | 0.987 | 0.981 | 0.968 | 0.953 | 0.927 | 0.876 | 0.776 | 0.558 | 0.235 | 0.024 | [5 empty] | PG RP | 93.5 | C
315 | S-ZLaF2 | 803468 |  | 46.76 |  | 46.52 |  |  |  | 1.7586 | 1.7661 | 1.7743 | 1.7817 | 1.7831 | 1.7843 |  | 1.7887 | 1.7918 | 1.7947 | 1.7976 | 1.7985 | 1.7992 | 1.8026 | 1.8028 | 1.8069 | 1.8148 | 1.8158 | 1.8244 | 1.8324 | 1.8464 | [21 empty] | 3.1745 | -0.015978 | 0.025128 | 0.0011862 | -8.9044e-05 | 6.0338e-06 | [6 empty] | 0.3006 | 0.2377 | 0.558 | 0.2502 | 0.2352 | 0.4952 | -0.0025 | -0.0079 | 0.0121 | 0.0052 | 3.6 | 3.7 | 3.6 | 3.8 | 3.9 | 4 | 4 | 4.1 | 4.2 | 4.3 | 4.4 | 4 | 4 | 4 | 4 | 4 | 4.1 | 4.2 | 4.3 | 4.4 | 4.5 | 4.6 | 4.3 | 4.3 | 4.3 | 4.3 | 4.4 | 4.5 | 4.6 | 4.7 | 4.9 | 5.1 | 5.2 | 4.3 | 4.3 | 4.3 | 4.4 | 4.5 | 4.6 | 4.7 | 4.8 | 5 | 5.1 | 5.2 | 4.4 | 4.4 | 4.4 | 4.4 | 4.5 | 4.7 | 4.8 | 4.9 | 5 | 5.1 | 5.3 | 4.5 | 4.5 | 4.6 | 4.6 | 4.7 | 4.9 | 5.1 | 5.3 | 5.5 | 5.6 | 5.8 | 4.7 | 4.8 | 4.8 | 4.8 | 5 | 5.1 | 5.4 | 5.6 | 5.7 | 5.9 | 6.1 | 5.3 | 5.3 | 5.3 | 5.4 | 5.6 | 5.8 | 6 | 6.2 | 6.5 | 6.8 | 7 | 5.4 | 5.3 | 5.3 | 5.4 | 5.6 | 5.9 | 6.1 | 6.3 | 6.6 | 6.9 | 7.1 | 5.9 | 5.9 | 6 | 5.9 | 6.2 | 6.4 | 6.6 | 6.9 | 6.9 | 7.2 | 7.4 | 1.5 | 2 | 2.3 | 2.6 | 2.9 | 3.3 | 3.6 | 3.8 | 4 | 4.2 | 4.5 | [10 empty] | 2.69e-06 | 1.08e-08 | -1.22e-11 | 6.81e-07 | 9.88e-10 | 0.172 | 1 | 1 | 1 | 3 | 1 | 1 |  |  |  |  | 690 | 708 | 612 | 648 | 0.96 |  | 59 |  |  | 74 | 53 | 55 | 57 | 58 | 59 | 60 | 60 | 61 | 61 | 62 | 62 | 63 | 63 | 64 | 65 | 66 | 67 | 68 | 69 | 70 | 71 |  | 150 |  |  | 702 | 68 | 123.6 | 47.8 | 95.2 |  |  | 0.292 |  | 1.36 | 380/320 | 350/316 | -1.1 | 4.68 | [49 empty] | 0.826 | 0.959 | 0.993 | 0.999 | 0.999 | 0.999 | 0.999 | 0.999 | 0.999 | 0.999 | 0.999 | 0.999 | 0.999 | 0.999 | 0.999 | 0.999 | 0.998 | 0.998 | 0.997 | 0.996 | 0.994 | 0.994 | 0.993 | 0.988 | 0.983 | 0.975 | 0.959 | 0.929 | 0.881 | 0.791 | 0.62 | 0.322 | 0.043 |  |  |  | 0.682 | 0.92 | 0.986 | 0.998 | 0.998 | 0.998 | 0.998 | 0.998 | 0.998 | 0.998 | 0.998 | 0.998 | 0.998 | 0.998 | 0.998 | 0.998 | 0.997 | 0.996 | 0.995 | 0.993 | 0.989 | 0.988 | 0.986 | 0.976 | 0.973 | 0.956 | 0.925 | 0.87 | 0.781 | 0.629 | 0.383 | 0.103 | 0.007 |  |  |  | PG RP | 110 | B
316 | S-ZLaF3 | 855366 |  | 36.59 |  | 36.35 |  |  |  | 1.8054 | 1.8125 | 1.8206 | 1.8287 | 1.8302 | 1.8316 |  | 1.8371 | 1.841 | 1.8447 | 1.8486 | 1.8496 | 1.8506 | 1.8552 | 1.8554 | 1.861 | 1.8719 | 1.8733 | 1.8855 | 1.8972 | 1.9183 | [21 empty] | 3.3351 | -0.015181 | 0.034788 | 0.0015745 | -7.2803e-05 | 8.7342e-06 | [6 empty] | 0.2943 | 0.2374 | 0.5795 | 0.2449 | 0.2343 | 0.5134 | -0.0017 | -0.0033 | 0.0084 | 0.0036 | 4.6 | 4.9 | 5.4 | 5.6 | 5.8 | 5.9 | 6.1 | 6.4 | 6.6 | 6.8 | 6.9 | 5.2 | 5.5 | 5.9 | 6.1 | 6.4 | 6.6 | 6.7 | 6.9 | 7.1 | 7.3 | 7.4 | 5.6 | 5.8 | 6.2 | 6.5 | 6.8 | 7 | 7.2 | 7.3 | 7.5 | 7.7 | 7.8 | 5.6 | 5.9 | 6.3 | 6.6 | 6.8 | 7 | 7.2 | 7.3 | 7.5 | 7.7 | 7.9 | 5.7 | 5.9 | 6.4 | 6.7 | 6.9 | 7.1 | 7.3 | 7.4 | 7.6 | 7.8 | 8 | 5.9 | 6.3 | 6.6 | 7 | 7.3 | 7.5 | 7.6 | 7.9 | 8.1 | 8.3 | 8.5 | 6.4 | 6.7 | 7.1 | 7.4 | 7.7 | 7.8 | 8.2 | 8.4 | 8.6 | 8.8 | 9 | 7.1 | 7.6 | 8 | 8.4 | 8.6 | 8.9 | 9.3 | 9.5 | 9.7 | 9.9 | 10.1 | 7.1 | 7.6 | 8 | 8.4 | 8.6 | 8.9 | 9.3 | 9.5 | 9.7 | 9.9 | 10.1 | 7.9 | 8.5 | 9.1 | 9.5 | 9.9 | 10.1 | 10.4 | 10.7 | 10.9 | 11.2 | 11.4 | -1 | -0.5 | -0.1 | 0.2 | 0.6 | 0.9 | 1.2 | 1.6 | 1.8 | 2.2 | 2.3 | [10 empty] | 5.56e-06 | 1.86e-08 | -3.98e-11 | 7.03e-07 | 5.83e-10 | 0.268 | 1 | 3 | 1 | 3 | 1 | 1 |  |  |  |  | 625 | 653 | 557 | 591 | 0.98 |  | 60 |  |  | 75 | 53 | 56 | 57 | 58 | 59 | 60 | 61 | 61 | 62 | 62 | 63 | 63 | 64 | 65 | 66 | 67 | 68 | 69 | 70 | 71 | 72 |  | 165 |  |  | 622 | 77 | 114.3 | 43.7 | 57.9 |  |  | 0.308 |  | 1.9 | (390)/350 | 378/345 | -0.4 | 4.59 | [49 empty] | 0.885 | 0.97 | 0.991 | 0.998 | 0.998 | 0.998 | 0.998 | 0.998 | 0.998 | 0.998 | 0.998 | 0.998 | 0.998 | 0.998 | 0.998 | 0.998 | 0.998 | 0.998 | 0.998 | 0.994 | 0.988 | 0.982 | 0.975 | 0.959 | 0.94 | 0.904 | 0.832 | 0.68 | 0.376 | [7 empty] | 0.782 | 0.94 | 0.981 | 0.996 | 0.996 | 0.996 | 0.996 | 0.996 | 0.996 | 0.996 | 0.996 | 0.996 | 0.996 | 0.996 | 0.996 | 0.996 | 0.996 | 0.996 | 0.996 | 0.989 | 0.976 | 0.964 | 0.948 | 0.911 | 0.871 | 0.803 | 0.68 | 0.449 | 0.136 | [7 empty] | PG RP | 105 | A
317 | S-ZLaF50 | 804466 |  | 46.58 |  | 46.33 |  |  |  | 1.761 | 1.768 | 1.7758 | 1.783 | 1.7843 | 1.7855 |  | 1.7899 | 1.793 | 1.7959 | 1.7988 | 1.7996 | 1.8004 | 1.8038 | 1.804 | 1.8081 | 1.8161 | 1.8171 | 1.8257 | 1.8338 | 1.8478 | [21 empty] | 3.177 | -0.014922 | 0.025982 | 0.0010221 | -6.8621e-05 | 4.9936e-06 | [6 empty] | 0.3001 | 0.2381 | 0.5567 | 0.25 | 0.2356 | 0.4936 | -0.0028 | -0.0095 | 0.0081 | 0.0045 | 3.7 | 3.7 | 3.8 | 3.8 | 3.8 | 3.8 | 3.9 | 3.9 | 3.9 | 4 | 4.1 | 4.1 | 4.1 | 4.1 | 4.1 | 4.1 | 4.2 | 4.3 | 4.4 | 4.5 | 4.7 | 4.7 | 4.3 | 4.3 | 4.3 | 4.3 | 4.4 | 4.5 | 4.6 | 4.7 | 4.8 | 4.8 | 4.9 | 4.3 | 4.4 | 4.4 | 4.4 | 4.4 | 4.5 | 4.7 | 4.7 | 4.8 | 4.9 | 4.9 | 4.4 | 4.5 | 4.5 | 4.5 | 4.6 | 4.7 | 4.8 | 4.9 | 4.9 | 5 | 5 | 4.6 | 4.6 | 4.6 | 4.6 | 4.7 | 4.7 | 4.9 | 5 | 5.1 | 5.2 | 5.3 | 4.9 | 4.9 | 4.9 | 4.9 | 4.9 | 5 | 5.2 | 5.3 | 5.5 | 5.6 | 5.7 | 5.5 | 5.5 | 5.6 | 5.6 | 5.6 | 5.7 | 5.7 | 5.8 | 6 | 6.1 | 6.2 | 5.5 | 5.6 | 5.6 | 5.6 | 5.7 | 5.7 | 5.8 | 6 | 6.2 | 6.2 | 6.3 | 6 | 6 | 6.1 | 6.1 | 6.1 | 6.3 | 6.5 | 6.7 | 6.8 | 6.8 | 7 | 1.5 | 2.1 | 2.4 | 2.7 | 3 | 3.3 | 3.6 | 3.8 | 3.9 | 4.1 | 4.2 | [10 empty] | 2.88e-06 | 1.1e-08 | -1.72e-11 | 5.9e-07 | 3.72e-10 | 0.217 | 1 | 2 | 1 | 3 | 1 | 1 |  |  |  |  | 688 | 713 | 619 | 663 | 1 |  | 61 |  |  | 76 | 54 | 57 | 58 | 59 | 60 | 61 | 62 | 63 | 63 | 64 | 64 | 64 | 65 | 66 | 67 | 68 | 69 | 70 | 71 | 72 | 73 |  | 150 |  |  | 712 | 65 | 123.2 | 46.2 | 99.6 |  |  | 0.334 |  | 1.27 | 380/315 | 351/312 | -0.6 | 4.47 | [49 empty] | 0.834 | 0.956 | 0.99 | 0.995 | 0.999 | 0.999 | 0.999 | 0.999 | 0.999 | 0.999 | 0.999 | 0.999 | 0.999 | 0.999 | 0.999 | 0.999 | 0.999 | 0.999 | 0.998 | 0.996 | 0.995 | 0.993 | 0.99 | 0.987 | 0.983 | 0.974 | 0.961 | 0.931 | 0.891 | 0.818 | 0.69 | 0.46 | 0.136 |  |  |  | 0.705 | 0.916 | 0.978 | 0.99 | 0.998 | 0.998 | 0.998 | 0.998 | 0.998 | 0.998 | 0.998 | 0.998 | 0.998 | 0.998 | 0.998 | 0.998 | 0.998 | 0.998 | 0.995 | 0.993 | 0.991 | 0.986 | 0.981 | 0.973 | 0.963 | 0.948 | 0.918 | 0.869 | 0.795 | 0.676 | 0.489 | 0.223 | 0.022 |  |  |  | PG RP | 45 | MA
318 | S-ZLaF51 | 805396 |  | 39.64 |  | 39.39 |  |  |  | 1.7565 | 1.7641 | 1.7726 | 1.7805 | 1.782 | 1.7833 |  | 1.7883 | 1.7918 | 1.7951 | 1.7985 | 1.7994 | 1.8003 | 1.8043 | 1.8045 | 1.8093 | 1.8188 | 1.82 | 1.8304 | 1.8404 | 1.8584 | [21 empty] | 3.1674 | -0.016176 | 0.028811 | 0.0015151 | -0.00010049 | 9.1969e-06 | [6 empty] | 0.2961 | 0.2375 | 0.573 | 0.2467 | 0.2346 | 0.5081 | -0.0018 | -0.0048 | 0.0162 | 0.0065 | 5.7 | 6.1 | 6.5 | 6.9 | 7 | 7.2 | 7.5 | 7.7 | 7.9 | 8.2 | 8.4 | 6.2 | 6.5 | 6.9 | 7.3 | 7.5 | 7.9 | 8.2 | 8.5 | 8.7 | 8.9 | 9.1 | 6.5 | 6.8 | 7.1 | 7.5 | 7.9 | 8.2 | 8.5 | 8.8 | 9 | 9.3 | 9.6 | 6.6 | 6.9 | 7.2 | 7.5 | 7.9 | 8.2 | 8.5 | 8.8 | 9 | 9.3 | 9.6 | 6.6 | 6.9 | 7.2 | 7.6 | 7.9 | 8.2 | 8.5 | 8.8 | 9.1 | 9.4 | 9.7 | 6.8 | 7.1 | 7.5 | 8 | 8.3 | 8.6 | 9 | 9.2 | 9.4 | 9.7 | 10 | 7 | 7.5 | 7.9 | 8.3 | 8.7 | 9.1 | 9.4 | 9.8 | 10 | 10.3 | 10.6 | 7.7 | 8.3 | 8.9 | 9.4 | 9.6 | 9.9 | 10.2 | 10.6 | 10.9 | 11.2 | 11.6 | 7.8 | 8.4 | 9 | 9.5 | 9.7 | 10 | 10.3 | 10.7 | 11 | 11.3 | 11.7 | 8.5 | 9.1 | 10 | 10.5 | 10.6 | 11 | 11.5 | 11.7 | 12 | 12.4 | 12.7 | 3.7 | 4.5 | 5.1 | 5.8 | 6.3 | 6.8 | 7.3 | 7.7 | 8.1 | 8.5 | 8.9 | [10 empty] | 7.94e-06 | 2.19e-08 | -3.8e-11 | 6.45e-07 | 6.29e-10 | 0.272 | 1 | 3 | 1 | 3 | 1 | 1 |  |  |  |  | 597 | 630 | 533 | 568 | 0.92 |  | 55 |  |  | 70 | 48 | 51 | 52 | 54 | 54 | 55 | 56 | 57 | 57 | 58 | 58 | 58 | 59 | 59 | 60 | 61 | 62 | 63 | 64 | 66 | 67 |  | 180 |  |  | 664 | 76 | 121.8 | 45.7 | 68.8 |  |  | 0.332 |  | 1.99 | 410/350 | 378/347 | -0.6 | 4.26 | [49 empty] | 0.825 | 0.95 | 0.99 | 0.999 | 0.999 | 0.999 | 0.999 | 0.999 | 0.999 | 0.999 | 0.999 | 0.999 | 0.999 | 0.999 | 0.999 | 0.999 | 0.999 | 0.999 | 0.997 | 0.995 | 0.992 | 0.988 | 0.981 | 0.966 | 0.948 | 0.913 | 0.838 | 0.668 | 0.358 | [7 empty] | 0.681 | 0.903 | 0.98 | 0.998 | 0.998 | 0.998 | 0.998 | 0.998 | 0.998 | 0.998 | 0.998 | 0.998 | 0.998 | 0.998 | 0.998 | 0.998 | 0.998 | 0.998 | 0.993 | 0.989 | 0.984 | 0.977 | 0.963 | 0.933 | 0.899 | 0.833 | 0.702 | 0.446 | 0.128 | [7 empty] | PG RP | 80 | A
319 | S-ZLaF52 | 806410 |  | 40.95 |  | 40.69 |  |  |  | 1.7595 | 1.7669 | 1.7751 | 1.7827 | 1.7842 | 1.7854 |  | 1.7903 | 1.7938 | 1.797 | 1.8002 | 1.8012 | 1.802 | 1.8059 | 1.8061 | 1.8108 | 1.8199 | 1.8211 | 1.8311 | 1.8407 | 1.8577 | [21 empty] | 3.1749 | -0.015612 | 0.02848 | 0.0013893 | -9.1263e-05 | 7.776e-06 | [6 empty] | 0.2972 | 0.2372 | 0.5679 | 0.2474 | 0.2344 | 0.5029 | -0.0018 | -0.0077 | 0.0143 | 0.0068 | 5.1 | 5.1 | 5.1 | 5.2 | 5.3 | 5.3 | 5.4 | 5.6 | 5.7 | 5.8 | 6 | 5.5 | 5.7 | 5.8 | 5.9 | 6 | 6 | 6.1 | 6.2 | 6.3 | 6.4 | 6.6 | 5.7 | 5.8 | 5.9 | 5.9 | 6 | 6.1 | 6.2 | 6.3 | 6.5 | 6.6 | 6.8 | 5.8 | 5.9 | 6 | 6 | 6.1 | 6.2 | 6.3 | 6.4 | 6.5 | 6.7 | 6.9 | 5.9 | 5.9 | 6 | 6.1 | 6.2 | 6.3 | 6.4 | 6.6 | 6.7 | 6.9 | 7.1 | 6 | 6.1 | 6.2 | 6.3 | 6.4 | 6.5 | 6.7 | 6.9 | 7.1 | 7.2 | 7.4 | 6.3 | 6.5 | 6.5 | 6.6 | 6.7 | 6.9 | 7 | 7.3 | 7.5 | 7.6 | 7.8 | 7.1 | 7.2 | 7.3 | 7.3 | 7.4 | 7.5 | 7.7 | 8 | 8.2 | 8.4 | 8.6 | 7.3 | 7.3 | 7.4 | 7.4 | 7.5 | 7.6 | 7.8 | 8 | 8.2 | 8.4 | 8.7 | 7.8 | 8 | 8.1 | 8.1 | 8.2 | 8.4 | 8.7 | 8.9 | 9.2 | 9.4 | 9.6 | 3 | 3.5 | 3.9 | 4.3 | 4.6 | 4.9 | 5.2 | 5.5 | 5.7 | 6 | 6.3 | [10 empty] | 5.38e-06 | 1.23e-08 | -1.43e-11 | 5.75e-07 | 4.96e-10 | 0.263 | 1 | 3 | 1 | 3 | 1 | 2 |  |  |  |  | 637 | 663 | 590 | 613 | 0.9 |  | 54 |  |  | 64 | 47 | 50 | 51 | 52 | 53 | 54 | 54 | 55 | 56 | 56 | 56 | 57 | 57 | 58 | 58 | 59 | 60 | 60 | 61 | 62 | 62 |  | 175 |  |  | 651 | 76 | 113.9 | 43.7 | 92.3 |  |  | 0.303 |  | 1.8 | 400/340 | 368/339 | -0.5 | 4.35 | [49 empty] | 0.8 | 0.93 | 0.992 | 0.999 | 0.999 | 0.999 | 0.999 | 0.999 | 0.999 | 0.999 | 0.999 | 0.999 | 0.999 | 0.999 | 0.999 | 0.999 | 0.999 | 0.999 | 0.999 | 0.997 | 0.995 | 0.992 | 0.986 | 0.981 | 0.975 | 0.953 | 0.91 | 0.817 | 0.616 | 0.27 | [6 empty] | 0.64 | 0.865 | 0.984 | 0.998 | 0.998 | 0.998 | 0.998 | 0.998 | 0.998 | 0.998 | 0.998 | 0.998 | 0.998 | 0.998 | 0.998 | 0.998 | 0.998 | 0.998 | 0.998 | 0.995 | 0.992 | 0.985 | 0.976 | 0.953 | 0.928 | 0.885 | 0.804 | 0.644 | 0.364 | 0.071 | [6 empty] | PG RP | 55 | MA
320 | S-ZLaF53 | 834373 |  | 37.34 |  | 37.09 |  |  |  | 1.786 | 1.7928 | 1.8006 | 1.8083 | 1.8098 | 1.8111 |  | 1.8164 | 1.8202 | 1.8238 | 1.8274 | 1.8284 | 1.8294 | 1.8338 | 1.834 | 1.8393 | 1.8498 | 1.8511 | 1.8627 | 1.874 | 1.8942 | [21 empty] | 3.2607 | -0.014306 | 0.03425 | 0.00094519 | 1.6663e-05 | 3.7874e-06 | [6 empty] | 0.2946 | 0.2373 | 0.5821 | 0.2453 | 0.2342 | 0.5157 | -0.0017 | 0.0005 | 0.0084 | 0.0039 | 7.6 | 7.6 | 7.6 | 7.6 | 7.7 | 7.8 | 7.9 | 8.1 | 8.3 | 8.5 | 8.6 | 8 | 8.1 | 8.2 | 8.3 | 8.4 | 8.6 | 8.7 | 8.9 | 9 | 9.1 | 9.2 | 8.4 | 8.5 | 8.6 | 8.7 | 8.8 | 9 | 9.1 | 9.3 | 9.4 | 9.5 | 9.6 | 8.5 | 8.6 | 8.7 | 8.8 | 8.9 | 9 | 9.2 | 9.3 | 9.4 | 9.5 | 9.6 | 8.6 | 8.7 | 8.8 | 8.8 | 8.9 | 9.1 | 9.3 | 9.5 | 9.6 | 9.7 | 9.8 | 8.9 | 9 | 9.1 | 9.2 | 9.4 | 9.6 | 9.7 | 9.9 | 10.1 | 10.2 | 10.3 | 9.3 | 9.4 | 9.5 | 9.6 | 9.7 | 9.9 | 10.2 | 10.4 | 10.6 | 10.8 | 10.9 | 10 | 10.2 | 10.5 | 10.7 | 10.8 | 11 | 11.3 | 11.5 | 11.7 | 11.8 | 11.9 | 10.1 | 10.3 | 10.5 | 10.7 | 10.8 | 11 | 11.3 | 11.6 | 11.7 | 11.8 | 12 | 11.1 | 11.3 | 11.5 | 11.7 | 11.9 | 12 | 12.5 | 12.8 | 13.1 | 13.2 | 13.4 | 5.7 | 6.2 | 6.7 | 7 | 7.3 | 7.7 | 8.1 | 8.4 | 8.6 | 8.8 | 9 | [10 empty] | 9e-06 | 1.29e-08 | -2.11e-11 | 7.75e-07 | 7.39e-10 | 0.256 | 1 | 3 | 1 | 3 | 1 | 1 |  |  |  |  | 596 | 626 | 535 | 573 | 0.99 |  | 54 |  |  | 69 | 48 | 50 | 51 | 53 | 54 | 54 | 55 | 56 | 56 | 57 | 57 | 57 | 58 | 58 | 59 | 60 | 61 | 62 | 63 | 64 | 65 |  | 150 |  |  | 631 | 80 | 110.9 | 41.6 | 71.5 |  |  | 0.335 |  | 2.07 | 425/350 | 380/350 | -0.4 | 4.56 | [49 empty] | 0.828 | 0.932 | 0.967 | 0.983 | 0.992 | 0.999 | 0.999 | 0.999 | 0.999 | 0.999 | 0.999 | 0.999 | 0.999 | 0.999 | 0.999 | 0.999 | 0.999 | 0.999 | 0.997 | 0.994 | 0.991 | 0.986 | 0.983 | 0.964 | 0.942 | 0.901 | 0.809 | 0.605 | 0.25 | [7 empty] | 0.685 | 0.864 | 0.933 | 0.962 | 0.98 | 0.998 | 0.998 | 0.998 | 0.998 | 0.998 | 0.998 | 0.998 | 0.998 | 0.998 | 0.996 | 0.995 | 0.995 | 0.994 | 0.989 | 0.984 | 0.977 | 0.967 | 0.952 | 0.913 | 0.871 | 0.792 | 0.633 | 0.343 | 0.057 | [7 empty] | PG RP | 50 | MA
321 | S-ZLaF54 | 816466 |  | 46.55 |  | 46.33 |  |  |  | 1.7734 | 1.7802 | 1.7878 | 1.7948 | 1.7962 | 1.7973 |  | 1.8017 | 1.8049 | 1.8078 | 1.8107 | 1.8116 | 1.8123 | 1.8158 | 1.816 | 1.8202 | 1.8283 | 1.8293 | 1.838 | 1.8462 | 1.8604 | [21 empty] | 3.2187 | -0.014516 | 0.026092 | 0.001267 | -0.00010602 | 6.8663e-06 | [6 empty] | 0.3001 | 0.2379 | 0.5551 | 0.2502 | 0.2355 | 0.4925 | -0.0024 | -0.0112 | 0.0017 | 0.0013 | 3.9 | 3.9 | 3.9 | 3.9 | 3.9 | 4 | 4.1 | 4.2 | 4.4 | 4.5 | 4.6 | 4.3 | 4.2 | 4.3 | 4.4 | 4.5 | 4.5 | 4.6 | 4.7 | 4.9 | 5 | 5.1 | 4.5 | 4.4 | 4.6 | 4.6 | 4.7 | 4.8 | 4.9 | 5 | 5.1 | 5.2 | 5.3 | 4.5 | 4.5 | 4.6 | 4.6 | 4.7 | 4.8 | 4.9 | 5 | 5.1 | 5.2 | 5.3 | 4.6 | 4.7 | 4.7 | 4.7 | 4.8 | 4.9 | 5 | 5.1 | 5.2 | 5.3 | 5.5 | 4.8 | 4.9 | 4.9 | 5 | 5 | 5.2 | 5.2 | 5.4 | 5.5 | 5.7 | 5.8 | 5.1 | 5.2 | 5.2 | 5.3 | 5.3 | 5.4 | 5.5 | 5.5 | 5.7 | 5.9 | 6 | 5.7 | 5.7 | 5.7 | 5.7 | 5.8 | 6 | 6.2 | 6.3 | 6.5 | 6.6 | 6.8 | 5.7 | 5.7 | 5.8 | 5.8 | 6 | 6.1 | 6.3 | 6.4 | 6.5 | 6.7 | 6.9 | 6.2 | 6.2 | 6.4 | 6.5 | 6.5 | 6.7 | 7 | 7.2 | 7.3 | 7.6 | 7.8 | 1.7 | 2.2 | 2.6 | 2.9 | 3.2 | 3.5 | 3.8 | 4 | 4.2 | 4.4 | 4.7 | [10 empty] | 3.23e-06 | 1.15e-08 | -1.53e-11 | 5.49e-07 | 4.69e-10 | 0.246 | 1 | 2 | 1 | 3 | 1 | 1 |  |  |  |  | 715 | 740 | 643 | 662 | 0.84 |  | 62 |  |  | 75 | 54 | 57 | 59 | 60 | 61 | 62 | 63 | 64 | 64 | 64 | 65 | 66 | 66 | 67 | 68 | 69 | 70 | 71 | 72 | 73 | 74 |  | 140 |  |  | 702 | 64 | 126 | 47.4 | 86.2 |  |  | 0.33 |  | 1.23 | 380/290 | 334/281 | -3.9 | 5.04 | [49 empty] | 0.888 | 0.98 | 0.992 | 0.999 | 0.999 | 0.999 | 0.999 | 0.999 | 0.999 | 0.999 | 0.999 | 0.999 | 0.999 | 0.999 | 0.999 | 0.999 | 0.999 | 0.999 | 0.999 | 0.999 | 0.998 | 0.997 | 0.995 | 0.983 | 0.98 | 0.975 | 0.97 | 0.959 | 0.94 | 0.914 | 0.876 | 0.815 | 0.597 | 0.585 | 0.438 | 0.212 | 0.789 | 0.96 | 0.984 | 0.998 | 0.998 | 0.998 | 0.998 | 0.998 | 0.998 | 0.998 | 0.998 | 0.998 | 0.998 | 0.998 | 0.998 | 0.998 | 0.998 | 0.998 | 0.998 | 0.998 | 0.996 | 0.994 | 0.991 | 0.966 | 0.96 | 0.949 | 0.942 | 0.919 | 0.885 | 0.835 | 0.768 | 0.663 | 0.357 | 0.343 | 0.192 | 0.045 | PG RP | 179 | A
322 | S-ZLaF55F | 835427 |  | 42.72 |  | 42.49 |  |  |  | 1.7905 | 1.7971 | 1.8045 | 1.8117 | 1.8132 | 1.8143 |  | 1.8191 | 1.8225 | 1.8257 | 1.829 | 1.8299 | 1.8308 | 1.8346 | 1.8348 | 1.8394 | 1.8485 | 1.8497 | 1.8596 | 1.8689 | 1.8854 | [21 empty] | 3.276 | -0.014017 | 0.030102 | 0.0010695 | -5.0871e-05 | 5.0448e-06 | [6 empty] | 0.2989 | 0.2369 | 0.565 | 0.249 | 0.2343 | 0.5011 | -0.0025 | -0.0077 | 0.001 | 0.0011 | 2.8 | 2.8 | 2.8 | 2.7 | 2.7 | 2.7 | 2.8 | 2.8 | 3 | 3.1 | 3.3 | 3.2 | 3.3 | 3.3 | 3.3 | 3.2 | 3.3 | 3.4 | 3.4 | 3.5 | 3.6 | 3.7 | 3.6 | 3.6 | 3.6 | 3.7 | 3.7 | 3.7 | 3.7 | 3.7 | 3.8 | 3.9 | 4 | 3.6 | 3.6 | 3.7 | 3.7 | 3.7 | 3.7 | 3.7 | 3.7 | 3.8 | 4 | 4.1 | 3.6 | 3.7 | 3.7 | 3.7 | 3.7 | 3.7 | 3.8 | 3.8 | 4 | 4.1 | 4.2 | 3.8 | 3.8 | 3.9 | 3.9 | 3.9 | 3.9 | 4 | 4.1 | 4.2 | 4.3 | 4.4 | 4.2 | 4.2 | 4.3 | 4.3 | 4.3 | 4.3 | 4.4 | 4.4 | 4.5 | 4.6 | 4.7 | 4.9 | 4.9 | 4.9 | 5 | 5 | 5 | 5.2 | 5.2 | 5.3 | 5.5 | 5.7 | 5 | 5 | 5 | 5 | 5 | 5.1 | 5.2 | 5.2 | 5.3 | 5.5 | 5.7 | 5.4 | 5.5 | 5.5 | 5.6 | 5.6 | 5.7 | 6 | 6.1 | 6.2 | 6.3 | 6.4 | 0.7 | 1.2 | 1.6 | 1.9 | 2.1 | 2.3 | 2.6 | 2.7 | 3 | 3.2 | 3.4 | [10 empty] | 1.12e-06 | 9.87e-09 | -1.49e-11 | 6.99e-07 | 4.22e-10 | 0.211 | 1 | 1 | 1 | 3 | 1 | 1 |  |  |  |  | 711 | 739 | 640 | 687 | 0.88 |  | 68 |  |  | 84 | 60 | 62 | 64 | 65 | 66 | 67 | 68 | 69 | 70 | 71 | 71 | 72 | 72 | 73 | 74 | 75 | 76 | 77 | 79 | 80 | 81 |  | 123 |  |  | 679 | 69 | 121.8 | 45.1 | 68.8 |  |  | 0.349 |  | 1.23 | 395/320 | 359/320 | -0.4 | 4.66 | [49 empty] | 0.903 | 0.979 | 0.993 | 0.999 | 0.999 | 0.999 | 0.999 | 0.999 | 0.999 | 0.999 | 0.999 | 0.999 | 0.999 | 0.999 | 0.999 | 0.999 | 0.999 | 0.999 | 0.999 | 0.997 | 0.995 | 0.992 | 0.987 | 0.978 | 0.969 | 0.956 | 0.934 | 0.897 | 0.829 | 0.726 | 0.544 | 0.25 |  |  |  |  | 0.808 | 0.954 | 0.985 | 0.998 | 0.998 | 0.998 | 0.998 | 0.998 | 0.998 | 0.998 | 0.998 | 0.998 | 0.998 | 0.998 | 0.998 | 0.998 | 0.998 | 0.998 | 0.998 | 0.994 | 0.99 | 0.984 | 0.974 | 0.957 | 0.939 | 0.913 | 0.866 | 0.801 | 0.681 | 0.522 | 0.29 | 0.065 |  |  |  |  | PG RP | 60 | MA
323 | S-ZLaF56 | 806333 |  | 33.27 |  | 33.03 |  |  |  | 1.7579 | 1.7642 | 1.7715 | 1.7791 | 1.7806 | 1.7819 |  | 1.7873 | 1.7913 | 1.7951 | 1.799 | 1.8001 | 1.8012 | 1.8059 | 1.8061 | 1.8118 | 1.8233 | 1.8247 | 1.8376 | 1.8502 | 1.8734 | [21 empty] | 3.153 | -0.012828 | 0.035068 | 0.0014559 | -4.4416e-05 | 1.0066e-05 | [6 empty] | 0.2922 | 0.2369 | 0.5923 | 0.2429 | 0.2335 | 0.5244 | -0.0009 | 0.0039 | 0.0044 | 0.0014 | 3.6 | 3.7 | 3.8 | 3.8 | 3.8 | 3.8 | 3.8 | 3.8 | 3.8 | 3.9 | 3.9 | 4 | 4 | 4.1 | 4.1 | 4.2 | 4.2 | 4.3 | 4.4 | 4.5 | 4.6 | 4.7 | 4.4 | 4.4 | 4.5 | 4.6 | 4.7 | 4.8 | 4.8 | 4.9 | 5 | 5.1 | 5.3 | 4.5 | 4.5 | 4.6 | 4.6 | 4.7 | 4.8 | 4.9 | 5 | 5.1 | 5.3 | 5.4 | 4.6 | 4.6 | 4.7 | 4.7 | 4.8 | 4.8 | 5 | 5.1 | 5.3 | 5.4 | 5.5 | 4.9 | 4.9 | 5 | 5 | 5 | 5.2 | 5.4 | 5.6 | 5.8 | 5.9 | 6.1 | 5.3 | 5.3 | 5.4 | 5.4 | 5.5 | 5.7 | 5.9 | 6.1 | 6.3 | 6.4 | 6.6 | 6.2 | 6.3 | 6.3 | 6.4 | 6.5 | 6.7 | 6.9 | 7.2 | 7.4 | 7.6 | 7.7 | 6.3 | 6.3 | 6.4 | 6.4 | 6.5 | 6.7 | 7.1 | 7.3 | 7.5 | 7.6 | 7.7 | 7.4 | 7.4 | 7.5 | 7.5 | 7.7 | 7.9 | 8.3 | 8.5 | 8.7 | 8.8 | 9 | 1.7 | 2.2 | 2.6 | 2.9 | 3.2 | 3.4 | 3.8 | 4 | 4.3 | 4.5 | 4.7 | [10 empty] | 2.4e-06 | 1.05e-08 | -1.57e-11 | 8.61e-07 | 8.63e-10 | 0.253 | 1 | 1 | 1 | 1 | 1 | 1 |  |  |  |  | 650 | 695 | 582 | 614 | 1.27 |  | 71 |  |  | 89 | 63 | 66 | 68 | 69 | 70 | 71 | 72 | 73 | 74 | 74 | 75 | 76 | 76 | 78 | 79 | 80 | 81 | 82 | 83 | 84 | 86 |  | 150 |  |  | 617 | 133 | 119 | 46 | 82.3 |  |  | 0.295 |  | 1.83 | 430/355 | 383/354 | -0.4 | 3.56 | [49 empty] | 0.963 | 0.986 | 0.998 | 0.998 | 0.998 | 0.998 | 0.998 | 0.998 | 0.998 | 0.998 | 0.998 | 0.998 | 0.998 | 0.998 | 0.998 | 0.998 | 0.998 | 0.996 | 0.991 | 0.989 | 0.986 | 0.981 | 0.972 | 0.951 | 0.925 | 0.876 | 0.755 | 0.474 | [8 empty] | 0.93 | 0.977 | 0.996 | 0.996 | 0.996 | 0.996 | 0.996 | 0.996 | 0.996 | 0.996 | 0.996 | 0.996 | 0.996 | 0.996 | 0.996 | 0.996 | 0.996 | 0.991 | 0.99 | 0.986 | 0.98 | 0.971 | 0.942 | 0.9 | 0.851 | 0.759 | 0.559 | 0.216 | [8 empty] | PG RP | 70 | MA
324 | S-ZLaF56B | 806333 |  | 33.27 |  | 33.03 |  |  |  | 1.7572 | 1.7637 | 1.7713 | 1.779 | 1.7806 | 1.7819 |  | 1.7873 | 1.7913 | 1.7951 | 1.799 | 1.8001 | 1.8012 | 1.8059 | 1.8061 | 1.8118 | 1.8233 | 1.8247 | 1.8376 | 1.8502 | 1.8735 | [21 empty] | 3.1534 | -0.013353 | 0.035079 | 0.0013816 | -2.7754e-05 | 9.1177e-06 | [6 empty] | 0.2922 | 0.2369 | 0.5927 | 0.2429 | 0.2335 | 0.5248 | -0.0009 | 0.0043 | 0.0061 | 0.0014 | 3.8 | 3.8 | 3.8 | 3.8 | 3.8 | 3.9 | 3.9 | 3.9 | 4 | 4 | 4 | 4.2 | 4.3 | 4.5 | 4.6 | 4.6 | 4.8 | 4.8 | 4.9 | 5.1 | 5.2 | 5.3 | 4.7 | 4.8 | 4.9 | 4.9 | 5 | 5.2 | 5.4 | 5.5 | 5.7 | 5.8 | 5.9 | 4.8 | 4.9 | 5 | 5 | 5.1 | 5.2 | 5.4 | 5.6 | 5.8 | 5.8 | 5.9 | 4.9 | 4.9 | 5.1 | 5.1 | 5.2 | 5.3 | 5.5 | 5.7 | 5.9 | 6 | 6 | 5.1 | 5.2 | 5.3 | 5.4 | 5.6 | 5.7 | 5.9 | 6.1 | 6.2 | 6.3 | 6.3 | 5.4 | 5.5 | 5.7 | 5.9 | 6 | 6.3 | 6.5 | 6.6 | 6.8 | 6.8 | 6.9 | 6.3 | 6.5 | 6.5 | 6.7 | 6.9 | 6.9 | 6.9 | 7.2 | 7.5 | 7.6 | 7.7 | 6.4 | 6.6 | 6.6 | 6.8 | 6.9 | 7 | 7.1 | 7.3 | 7.5 | 7.6 | 7.8 | 6.8 | 6.8 | 6.9 | 7.1 | 7.4 | 7.7 | 7.8 | 8.1 | 8.3 | 8.5 | 8.7 | 4.9 | 4.9 | 5.1 | 5.1 | 5.2 | 5.3 | 5.5 | 5.7 | 5.9 | 6 | 6 | [10 empty] | 2.71e-06 | 1.16e-08 | -2.2e-11 | 1.17e-06 | 1.13e-09 | 3.91e-09 | 1 | 1 | 1 | 2 | 1 | 1 |  |  |  |  | 669 | 705 | 601 | 633 | 1.07 |  | 73 |  |  | 88 | 66 | 70 | 71 | 71 | 72 | 73 | 74 | 74 | 75 | 76 | 76 | 77 | 77 | 78 | 78 | 80 | 81 | 82 | 83 | 84 | 85 |  | 182 |  |  | 624 | 119 | 109.5 | 41.4 | 117 |  |  | 0.322 |  | 1.57 | 420/360 | 386/355 | -0.7 | 3.75 | [49 empty] | 0.931 | 0.98 | 0.992 | 0.996 | 0.998 | 0.998 | 0.998 | 0.998 | 0.998 | 0.998 | 0.998 | 0.998 | 0.998 | 0.998 | 0.998 | 0.998 | 0.998 | 0.996 | 0.993 | 0.99 | 0.986 | 0.981 | 0.97 | 0.944 | 0.915 | 0.853 | 0.692 | 0.37 | [8 empty] | 0.867 | 0.959 | 0.984 | 0.993 | 0.996 | 0.996 | 0.996 | 0.996 | 0.996 | 0.996 | 0.996 | 0.996 | 0.996 | 0.996 | 0.996 | 0.996 | 0.996 | 0.994 | 0.986 | 0.981 | 0.973 | 0.962 | 0.94 | 0.89 | 0.836 | 0.725 | 0.478 | 0.138 | [8 empty] | PG RP | 55 | MA
325 | S-ZLaF57 | 800298 |  | 29.84 |  | 29.62 |  |  |  | 1.7475 | 1.7543 | 1.7623 | 1.7704 | 1.7721 | 1.7735 |  | 1.7794 | 1.7838 | 1.7879 | 1.7922 | 1.7934 | 1.7946 | 1.7998 | 1.8 | 1.8063 | 1.819 | 1.8207 | 1.8351 | 1.8494 | 1.8762 | [21 empty] | 3.1217 | -0.013867 | 0.037301 | 0.0019425 | -9.8026e-05 | 1.6484e-05 | [6 empty] | 0.2899 | 0.2361 | 0.5999 | 0.241 | 0.2325 | 0.5304 | 0 | 0.0058 | 0.0125 | 0.0047 | 1.8 | 1.9 | 1.8 | 1.8 | 1.9 | 2 | 2.1 | 2.2 | 2.4 | 2.5 | 2.6 | 2.4 | 2.5 | 2.5 | 2.6 | 2.6 | 2.8 | 2.9 | 3.1 | 3.2 | 3.3 | 3.4 | 2.8 | 2.8 | 2.9 | 2.9 | 3 | 3.2 | 3.3 | 3.5 | 3.6 | 3.7 | 3.8 | 2.8 | 2.9 | 2.9 | 3 | 3.1 | 3.2 | 3.4 | 3.5 | 3.6 | 3.7 | 3.8 | 2.9 | 2.9 | 3 | 3 | 3.1 | 3.2 | 3.4 | 3.5 | 3.6 | 3.7 | 3.9 | 3.2 | 3.3 | 3.3 | 3.4 | 3.4 | 3.6 | 3.7 | 3.8 | 4 | 4.1 | 4.3 | 3.6 | 3.7 | 3.9 | 4 | 4 | 4.2 | 4.4 | 4.5 | 4.8 | 4.9 | 5.2 | 4.5 | 4.6 | 4.7 | 4.9 | 5.2 | 5.4 | 5.6 | 5.9 | 6.1 | 6.2 | 6.4 | 4.6 | 4.7 | 4.8 | 5 | 5.2 | 5.4 | 5.6 | 5.9 | 6.1 | 6.2 | 6.5 | 5.8 | 6 | 6.2 | 6.2 | 6.6 | 6.9 | 7.2 | 7.3 | 7.6 | 7.7 | 8 | 0 | 0.5 | 0.9 | 1.2 | 1.5 | 1.8 | 2.2 | 2.4 | 2.6 | 2.8 | 3.1 | [10 empty] | -1.68e-07 | 1.19e-08 | -1.81e-11 | 8.12e-07 | 7.58e-10 | 0.286 | 1 | 1 | 1 | 1 | 1 | 1 |  |  |  |  | 623 | 658 | 547 | 592 | 1.19 |  | 73 |  |  | 89 | 65 | 68 | 70 | 71 | 72 | 73 | 74 | 75 | 75 | 76 | 77 | 77 | 78 | 78 | 79 | 80 | 81 | 82 | 83 | 84 | 84 |  | 220 |  |  | 543 | 167 | 100.6 | 39 | 83 |  |  | 0.29 |  | 2.52 | 430/360 | 383/356 | -0.7 | 3.73 | [49 empty] | 0.945 | 0.983 | 0.996 | 0.996 | 0.996 | 0.996 | 0.996 | 0.996 | 0.996 | 0.996 | 0.996 | 0.996 | 0.996 | 0.996 | 0.996 | 0.996 | 0.996 | 0.993 | 0.984 | 0.981 | 0.977 | 0.972 | 0.964 | 0.939 | 0.91 | 0.848 | 0.694 | 0.347 | 0.042 | [7 empty] | 0.893 | 0.966 | 0.992 | 0.992 | 0.992 | 0.992 | 0.992 | 0.992 | 0.992 | 0.992 | 0.992 | 0.992 | 0.992 | 0.992 | 0.992 | 0.992 | 0.988 | 0.983 | 0.97 | 0.964 | 0.957 | 0.946 | 0.927 | 0.88 | 0.826 | 0.716 | 0.475 | 0.117 | 0.013 | [7 empty] | PG RP | 125 | B
326 | S-ZLaF59 | 852408 |  | 40.78 |  | 40.53 |  |  |  | 1.8033 | 1.8107 | 1.8189 | 1.8269 | 1.8284 | 1.8296 |  | 1.8348 | 1.8384 | 1.8418 | 1.8453 | 1.8463 | 1.8472 | 1.8513 | 1.8515 | 1.8565 | 1.8662 | 1.8674 | 1.8781 | 1.8882 | 1.9062 | [21 empty] | 3.3318 | -0.015887 | 0.032018 | 0.0011489 | -4.0318e-05 | 5.0624e-06 | [6 empty] | 0.2969 | 0.2375 | 0.5694 | 0.247 | 0.2347 | 0.5044 | -0.0022 | -0.0064 | 0.0118 | 0.0056 | 3.7 | 3.7 | 3.7 | 3.7 | 3.7 | 3.8 | 3.9 | 4.1 | 4.2 | 4.3 | 4.4 | 4.1 | 4.1 | 4.1 | 4.2 | 4.3 | 4.4 | 4.5 | 4.6 | 4.7 | 4.8 | 4.9 | 4.5 | 4.5 | 4.6 | 4.6 | 4.7 | 4.8 | 4.9 | 5 | 5.2 | 5.3 | 5.4 | 4.5 | 4.6 | 4.6 | 4.6 | 4.7 | 4.8 | 5 | 5.1 | 5.3 | 5.4 | 5.4 | 4.6 | 4.6 | 4.7 | 4.7 | 4.8 | 4.9 | 5 | 5.1 | 5.3 | 5.4 | 5.5 | 4.7 | 4.8 | 4.9 | 5 | 5 | 5 | 5.2 | 5.3 | 5.5 | 5.5 | 5.7 | 5.1 | 5.2 | 5.4 | 5.3 | 5.4 | 5.4 | 5.6 | 5.6 | 5.7 | 5.8 | 6 | 5.8 | 5.9 | 6 | 6.1 | 6.2 | 6.3 | 6.5 | 6.6 | 6.7 | 6.8 | 6.9 | 5.9 | 6 | 6.1 | 6.2 | 6.3 | 6.4 | 6.6 | 6.7 | 6.8 | 6.9 | 7 | 6.7 | 6.8 | 6.9 | 7 | 7.2 | 7.3 | 7.5 | 7.7 | 7.8 | 7.9 | 8 | 1.6 | 2.1 | 2.6 | 2.9 | 3.2 | 3.5 | 3.7 | 4 | 4.3 | 4.5 | 4.7 | [10 empty] | 2.71e-06 | 1.23e-08 | -1.91e-11 | 6.47e-07 | 2.76e-10 | 0.255 | 1 | 3 | 1 | 3 | 1 | 1 |  |  |  |  | 677 | 701 | 632 | 667 | 1.02 |  | 62 |  |  | 78 | 56 | 58 | 60 | 61 | 63 | 63 | 64 | 65 | 66 | 66 | 67 | 67 | 68 | 69 | 70 | 71 | 72 | 73 | 74 | 76 | 77 |  | 155 |  |  | 720 | 68 | 121.8 | 46.4 | 64.9 |  |  | 0.312 |  | 1.25 | (380)/340 | 367/335 | -0.4 | 4.72 | [49 empty] | 0.861 | 0.972 | 0.995 | 0.999 | 0.999 | 0.999 | 0.999 | 0.999 | 0.999 | 0.999 | 0.999 | 0.999 | 0.999 | 0.999 | 0.999 | 0.999 | 0.999 | 0.998 | 0.996 | 0.994 | 0.991 | 0.988 | 0.982 | 0.972 | 0.961 | 0.942 | 0.906 | 0.827 | 0.666 | 0.357 | 0.059 | [5 empty] | 0.742 | 0.945 | 0.99 | 0.998 | 0.998 | 0.998 | 0.998 | 0.998 | 0.998 | 0.998 | 0.998 | 0.998 | 0.998 | 0.998 | 0.998 | 0.998 | 0.998 | 0.996 | 0.993 | 0.99 | 0.987 | 0.979 | 0.971 | 0.95 | 0.929 | 0.893 | 0.829 | 0.693 | 0.451 | 0.131 | 0.01 | [5 empty] | PG RP | 127.5 | A
327 | S-ZLaF60 | 850323 |  | 32.27 |  | 32.05 |  |  |  | 1.7984 | 1.8051 | 1.8129 | 1.821 | 1.8227 | 1.8241 |  | 1.8299 | 1.8342 | 1.8383 | 1.8426 | 1.8438 | 1.8449 | 1.85 | 1.8503 | 1.8565 | 1.8689 | 1.8705 | 1.8845 | 1.8982 | 1.9235 | [21 empty] | 3.3026 | -0.013942 | 0.038261 | 0.0019581 | -0.0001073 | 1.4782e-05 | [6 empty] | 0.2911 | 0.2364 | 0.5909 | 0.2421 | 0.2331 | 0.5231 | -0.0003 | 0.0009 | 0.0064 | 0.0026 | 3.2 | 3.1 | 3.1 | 3.1 | 3.1 | 3.1 | 3.2 | 3.3 | 3.3 | 3.5 | 3.6 | 3.7 | 3.7 | 3.7 | 3.7 | 3.7 | 3.7 | 3.8 | 3.9 | 4 | 4.1 | 4.2 | 4.1 | 4.1 | 4.2 | 4.2 | 4.3 | 4.3 | 4.4 | 4.5 | 4.6 | 4.7 | 4.8 | 4.1 | 4.1 | 4.2 | 4.2 | 4.3 | 4.4 | 4.5 | 4.6 | 4.7 | 4.7 | 4.8 | 4.2 | 4.2 | 4.3 | 4.3 | 4.3 | 4.5 | 4.6 | 4.6 | 4.8 | 4.8 | 4.9 | 4.5 | 4.5 | 4.7 | 4.6 | 4.8 | 4.8 | 5 | 5.2 | 5.3 | 5.6 | 5.7 | 4.9 | 5 | 5.1 | 5.2 | 5.2 | 5.3 | 5.5 | 5.5 | 5.6 | 5.8 | 6 | 5.8 | 5.9 | 6.2 | 6.2 | 6.3 | 6.5 | 6.8 | 7 | 7.2 | 7.4 | 7.7 | 5.8 | 5.9 | 6.2 | 6.2 | 6.3 | 6.5 | 6.8 | 7 | 7.2 | 7.4 | 7.7 | 6.9 | 7.1 | 7.4 | 7.6 | 7.9 | 8.1 | 8.4 | 8.6 | 8.9 | 9.1 | 9.3 | 1.2 | 1.7 | 2.2 | 2.5 | 2.7 | 3.1 | 3.3 | 3.5 | 3.8 | 3.9 | 4.1 | [10 empty] | 1.56e-06 | 9.55e-09 | -1.73e-11 | 8.08e-07 | 1.02e-09 | 0.278 | 1 | 1 | 1 | 1 | 1 | 2 |  |  |  |  | 617 | 663 | 569 | 591 | 1.19 |  | 73 |  |  | 92 | 65 | 67 | 70 | 71 | 71 | 73 | 74 | 75 | 76 | 77 | 77 | 78 | 79 | 80 | 81 | 82 | 83 | 84 | 85 | 86 | 87 |  | 164 |  |  | 625 | 98 | 121.5 | 46.5 | 89.3 |  |  | 0.307 |  | 1.71 | (400)/360 | 397/355 | -0.2 | 4 | [49 empty] | 0.942 | 0.986 | 0.993 | 0.998 | 0.998 | 0.998 | 0.998 | 0.998 | 0.998 | 0.998 | 0.998 | 0.998 | 0.998 | 0.998 | 0.998 | 0.998 | 0.998 | 0.996 | 0.988 | 0.982 | 0.976 | 0.965 | 0.948 | 0.905 | 0.859 | 0.807 | 0.665 | 0.373 | [8 empty] | 0.882 | 0.959 | 0.985 | 0.996 | 0.996 | 0.996 | 0.996 | 0.996 | 0.996 | 0.996 | 0.996 | 0.996 | 0.996 | 0.996 | 0.996 | 0.996 | 0.996 | 0.994 | 0.976 | 0.965 | 0.952 | 0.932 | 0.899 | 0.821 | 0.74 | 0.653 | 0.439 | 0.137 | [8 empty] | PG RP | 82.5 | A
328 | S-ZLaF60GT | 850323 |  | 32.27 |  | 32.05 |  |  |  | 1.7984 | 1.8051 | 1.8129 | 1.821 | 1.8227 | 1.8241 |  | 1.8299 | 1.8342 | 1.8383 | 1.8426 | 1.8438 | 1.8449 | 1.85 | 1.8503 | 1.8565 | 1.8689 | 1.8705 | 1.8845 | 1.8982 | 1.9235 | [21 empty] | 3.3026 | -0.013942 | 0.038261 | 0.0019581 | -0.0001073 | 1.4782e-05 | [6 empty] | 0.2911 | 0.2364 | 0.5909 | 0.2421 | 0.2331 | 0.5231 | -0.0003 | 0.0009 | 0.0064 | 0.0026 | 3.2 | 3.1 | 3.1 | 3.1 | 3.1 | 3.1 | 3.2 | 3.3 | 3.3 | 3.5 | 3.6 | 3.7 | 3.7 | 3.7 | 3.7 | 3.7 | 3.7 | 3.8 | 3.9 | 4 | 4.1 | 4.2 | 4.1 | 4.1 | 4.2 | 4.2 | 4.3 | 4.3 | 4.4 | 4.5 | 4.6 | 4.7 | 4.8 | 4.1 | 4.1 | 4.2 | 4.2 | 4.3 | 4.4 | 4.5 | 4.6 | 4.7 | 4.7 | 4.8 | 4.2 | 4.2 | 4.3 | 4.3 | 4.3 | 4.5 | 4.6 | 4.6 | 4.8 | 4.8 | 4.9 | 4.5 | 4.5 | 4.7 | 4.6 | 4.8 | 4.8 | 5 | 5.2 | 5.3 | 5.6 | 5.7 | 4.9 | 5 | 5.1 | 5.2 | 5.2 | 5.3 | 5.5 | 5.5 | 5.6 | 5.8 | 6 | 5.8 | 5.9 | 6.2 | 6.2 | 6.3 | 6.5 | 6.8 | 7 | 7.2 | 7.4 | 7.7 | 5.8 | 5.9 | 6.2 | 6.2 | 6.3 | 6.5 | 6.8 | 7 | 7.2 | 7.4 | 7.7 | 6.9 | 7.1 | 7.4 | 7.6 | 7.9 | 8.1 | 8.4 | 8.6 | 8.9 | 9.1 | 9.3 | 1.2 | 1.7 | 2.2 | 2.5 | 2.7 | 3.1 | 3.3 | 3.5 | 3.8 | 3.9 | 4.1 | [10 empty] | 1.56e-06 | 9.55e-09 | -1.73e-11 | 8.08e-07 | 1.02e-09 | 0.278 | 1 | 1 | 1 | 1 | 1 | 2 |  |  |  |  | 617 | 663 | 569 | 591 | 1.19 |  | 73 |  |  | 92 | 65 | 67 | 70 | 71 | 71 | 73 | 74 | 75 | 76 | 77 | 77 | 78 | 79 | 80 | 81 | 82 | 83 | 84 | 85 | 86 | 87 |  | 164 |  |  | 625 | 98 | 121.5 | 46.5 | 89.3 |  |  | 0.307 |  | 1.71 | (395)/355 | 387/353 | -0.2 | 4 | [49 empty] | 0.942 | 0.986 | 0.993 | 0.998 | 0.998 | 0.998 | 0.998 | 0.998 | 0.998 | 0.998 | 0.998 | 0.998 | 0.998 | 0.998 | 0.998 | 0.998 | 0.998 | 0.996 | 0.993 | 0.989 | 0.985 | 0.979 | 0.963 | 0.935 | 0.904 | 0.849 | 0.733 | 0.476 | 0.11 | [7 empty] | 0.882 | 0.959 | 0.985 | 0.996 | 0.996 | 0.996 | 0.996 | 0.996 | 0.996 | 0.996 | 0.996 | 0.996 | 0.996 | 0.996 | 0.996 | 0.996 | 0.996 | 0.994 | 0.989 | 0.983 | 0.974 | 0.96 | 0.929 | 0.877 | 0.82 | 0.726 | 0.541 | 0.231 | 0.019 | [7 empty] | PG RP | 85 | A
329 | S-ZLaF64 | 871407 |  | 40.73 |  | 40.48 | [8 empty] | 1.8486 |  | 1.8537 | 1.8574 | 1.8608 | 1.8644 | 1.8654 | 1.8663 | 1.8705 | 1.8707 | 1.8758 | 1.8857 | 1.887 | 1.8979 | 1.9082 | 1.9264 | [21 empty] | 3.3955 | -0.012889 | 0.035396 | 0.0005986 | 3.7759e-05 | 6.2304e-07 | [6 empty] | 0.2966 | 0.2376 | 0.5683 | 0.2468 | 0.2348 | 0.5033 | -0.0023 | -0.0076 | 0.0007 | 0.0019 | 1.5 | 1.5 | 1.7 | 1.9 | 2.1 | 2.3 | 2.4 | 2.5 | 2.5 | 2.7 | 2.9 | 1.7 | 1.8 | 2 | 2.3 | 2.6 | 2.8 | 3 | 3.2 | 3.3 | 3.3 | 3.5 | 1.8 | 1.9 | 2.2 | 2.5 | 2.8 | 3.1 | 3.4 | 3.4 | 3.6 | 3.7 | 3.8 | 1.9 | 2 | 2.3 | 2.6 | 2.9 | 3.2 | 3.4 | 3.5 | 3.6 | 3.8 | 3.9 | 2 | 2.2 | 2.5 | 2.7 | 3 | 3.3 | 3.5 | 3.6 | 3.7 | 3.9 | 4 | 2.1 | 2.3 | 2.6 | 2.9 | 3.3 | 3.5 | 3.8 | 4 | 4.1 | 4.3 | 4.5 | 2.3 | 2.5 | 2.9 | 3.3 | 3.6 | 4 | 4.3 | 4.5 | 4.7 | 4.9 | 5.1 | 2.5 | 2.8 | 3.2 | 3.6 | 3.9 | 4.2 | 4.4 | 4.7 | 4.9 | 5.2 | 5.4 | 2.6 | 2.9 | 3.4 | 3.7 | 4 | 4.3 | 4.5 | 4.8 | 5 | 5.3 | 5.5 | 3.2 | 3.6 | 4.1 | 4.6 | 5.1 | 5.5 | 5.8 | 6 | 6.1 | 6.4 | 6.7 | -1 | -0.3 | 0.3 | 0.8 | 1.4 | 1.9 | 2.2 | 2.5 | 2.7 | 3 | 3.2 | [10 empty] | -2.08e-07 | 1.66e-08 | -3.59e-11 | 6.54e-07 | 1.08e-09 | 0.191 | 1 | 1 | 1 | 2 | 1 | 1 |  |  |  |  | 719 | 746 | 689 | 706 | 0.88 |  | 68 |  |  | 84 | 62 | 62 | 63 | 66 | 67 | 67 | 69 | 70 | 71 | 72 | 72 | 72 | 73 | 75 | 76 | 76 | 77 | 77 | 80 | 81 | 83 |  | 130 |  |  | 671 | 91 | 123.4 | 46.9 | 101 |  |  | 0.316 |  | 0.9 | (375)/325 | 368/322 | -0.8 | 4.84 | [49 empty] | 0.9 | 0.973 | 0.988 | 0.996 | 0.998 | 0.999 | 0.999 | 0.999 | 0.999 | 0.999 | 0.999 | 0.999 | 0.999 | 0.999 | 0.999 | 0.999 | 0.999 | 0.998 | 0.996 | 0.993 | 0.989 | 0.985 | 0.978 | 0.966 | 0.954 | 0.934 | 0.902 | 0.853 | 0.773 | 0.645 | 0.427 | 0.164 |  |  |  |  | 0.81 | 0.947 | 0.976 | 0.993 | 0.997 | 0.998 | 0.998 | 0.998 | 0.998 | 0.998 | 0.998 | 0.998 | 0.998 | 0.998 | 0.998 | 0.998 | 0.998 | 0.997 | 0.992 | 0.986 | 0.979 | 0.97 | 0.957 | 0.933 | 0.911 | 0.873 | 0.814 | 0.727 | 0.598 | 0.416 | 0.182 | 0.027 |  |  |  |  | PG RP | 90 | B
330 | S-ZLaF65 | 874306 |  | 30.55 |  | 30.34 |  |  |  | 1.8206 | 1.827 | 1.8346 | 1.8428 | 1.8446 | 1.8461 |  | 1.8523 | 1.8568 | 1.8613 | 1.8658 | 1.8671 | 1.8683 | 1.8738 | 1.8741 | 1.8808 | 1.8944 | 1.8961 | 1.9116 | 1.9269 | 1.9555 | [21 empty] | 3.3779 | -0.013176 | 0.043418 | 0.0014053 | 2.3884e-05 | 1.0295e-05 | [6 empty] | 0.2894 | 0.2366 | 0.6012 | 0.2404 | 0.2332 | 0.5328 | 0.0006 | 0.0083 | 0.0018 | -0.0005 | 2.1 | 2.1 | 2.1 | 2.2 | 2.2 | 2.4 | 2.5 | 2.6 | 2.7 | 2.9 | 3 | 2.6 | 2.6 | 2.6 | 2.7 | 2.8 | 3 | 3.1 | 3.2 | 3.4 | 3.6 | 3.7 | 2.9 | 3 | 3 | 3.1 | 3.1 | 3.3 | 3.5 | 3.7 | 4 | 4.2 | 4.3 | 3 | 3.1 | 3.1 | 3.2 | 3.2 | 3.4 | 3.6 | 3.8 | 4 | 4.2 | 4.4 | 3 | 3.1 | 3.2 | 3.2 | 3.3 | 3.5 | 3.7 | 3.9 | 4.1 | 4.3 | 4.4 | 3.2 | 3.4 | 3.4 | 3.5 | 3.8 | 4 | 4.3 | 4.5 | 4.6 | 4.9 | 5.1 | 3.8 | 3.8 | 3.9 | 4.1 | 4.2 | 4.5 | 4.8 | 4.9 | 5.3 | 5.5 | 5.7 | 4.9 | 5 | 5.1 | 5.3 | 5.5 | 5.8 | 6.1 | 6.3 | 6.5 | 6.8 | 7 | 5 | 5.1 | 5.2 | 5.4 | 5.6 | 5.9 | 6.1 | 6.3 | 6.5 | 6.8 | 7.1 | 5.9 | 6.1 | 6.4 | 6.8 | 7 | 7.5 | 7.7 | 8 | 8.3 | 8.6 | 8.8 | 0 | 0.6 | 1 | 1.3 | 1.7 | 2.1 | 2.4 | 2.8 | 3.1 | 3.4 | 3.6 | [10 empty] | 1.88e-08 | 1.25e-08 | -1.43e-11 | 7.76e-07 | 7.48e-10 | 0.289 | 1 | 1 | 1 | 3 | 1 | 2 |  |  |  |  | 665 | 697 | 625 | 651 | 0.67 |  | 82 |  |  | 98 | 73 | 76 | 78 | 80 | 81 | 82 | 83 | 84 | 85 | 85 | 86 | 86 | 87 | 88 | 89 | 90 | 92 | 92 | 93 | 94 | 95 |  | 180 |  |  | 545 | 136 | 124.8 | 47.6 |  |  |  | 0.31 |  | 1.28 | (410)/360 | 399/360 | -0.7 | 4.55 | [49 empty] | 0.928 | 0.982 | 0.997 | 0.997 | 0.997 | 0.997 | 0.997 | 0.997 | 0.997 | 0.997 | 0.997 | 0.997 | 0.997 | 0.997 | 0.997 | 0.997 | 0.995 | 0.993 | 0.985 | 0.979 | 0.973 | 0.964 | 0.944 | 0.896 | 0.846 | 0.75 | 0.555 | 0.213 | [8 empty] | 0.861 | 0.964 | 0.994 | 0.994 | 0.994 | 0.994 | 0.994 | 0.994 | 0.994 | 0.994 | 0.994 | 0.994 | 0.994 | 0.994 | 0.994 | 0.994 | 0.99 | 0.985 | 0.967 | 0.956 | 0.943 | 0.926 | 0.892 | 0.805 | 0.718 | 0.568 | 0.316 | 0.051 | [8 empty] | PG RP | 100 | B
331 | S-ZLaF66A | 801350 |  | 34.97 |  | 34.72 |  |  |  | 1.7544 | 1.7606 | 1.7678 | 1.7752 | 1.7767 | 1.7779 |  | 1.7832 | 1.787 | 1.7906 | 1.7943 | 1.7953 | 1.7963 | 1.8008 | 1.801 | 1.8064 | 1.8172 | 1.8186 | 1.8306 | 1.8424 | 1.864 | [21 empty] | 3.1402 | -0.012681 | 0.033722 | 0.0011913 | -2.0391e-05 | 7.6442e-06 | [6 empty] | 0.2938 | 0.2366 | 0.5876 | 0.2441 | 0.2333 | 0.5205 | -0.0012 | 0.0021 | 0.0029 | 0.0002 | 3.2 | 3.3 | 3.3 | 3.4 | 3.6 | 3.7 | 3.8 | 3.8 | 4 | 4.1 | 4.3 | 3.8 | 3.9 | 3.8 | 4 | 4.1 | 4.3 | 4.5 | 4.5 | 4.7 | 4.8 | 4.9 | 4.1 | 4.2 | 4.3 | 4.4 | 4.6 | 4.8 | 4.8 | 4.9 | 5 | 5.2 | 5.4 | 4.2 | 4.3 | 4.4 | 4.5 | 4.6 | 4.8 | 4.9 | 5 | 5.1 | 5.3 | 5.5 | 4.3 | 4.3 | 4.4 | 4.6 | 4.7 | 4.8 | 4.9 | 5.1 | 5.2 | 5.3 | 5.5 | 4.5 | 4.6 | 4.8 | 5 | 5 | 5.3 | 5.4 | 5.5 | 5.6 | 5.8 | 6 | 4.8 | 5.1 | 5.4 | 5.7 | 5.8 | 5.9 | 6.1 | 6.1 | 6.3 | 6.4 | 6.6 | 5.5 | 5.7 | 5.9 | 6.1 | 6.3 | 6.4 | 6.6 | 6.8 | 7.1 | 7.2 | 7.3 | 5.6 | 5.8 | 6 | 6.1 | 6.3 | 6.5 | 6.6 | 6.9 | 7.1 | 7.2 | 7.4 | 6.5 | 6.9 | 7 | 7.4 | 7.6 | 8 | 8.1 | 8.4 | 8.6 | 8.8 | 9 | 1.4 | 1.9 | 2.3 | 2.8 | 3.1 | 3.4 | 3.7 | 4 | 4.2 | 4.4 | 4.7 | [10 empty] | 2.52e-06 | 1.35e-08 | -2.56e-11 | 7.53e-07 | 7.09e-10 | 0.267 | 1 | 1 | 1 | 2 | 1 | 1 |  |  |  |  | 677 | 719 | 618 | 668 | 1.15 |  | 76 |  |  | 93 | 66 | 69 | 71 | 72 | 74 | 74 | 75 | 76 | 77 | 78 | 78 | 79 | 79 | 80 | 81 | 82 | 83 | 85 | 86 | 87 | 88 |  | 160 |  |  | 640 | 128 | 111.6 | 42.1 | 86.9 |  |  | 0.324 |  | 1.64 | 425/355 | 387/354 | -1.3 | 3.76 | [49 empty] | 0.936 | 0.979 | 0.991 | 0.996 | 0.998 | 0.998 | 0.998 | 0.998 | 0.998 | 0.998 | 0.998 | 0.998 | 0.998 | 0.998 | 0.998 | 0.998 | 0.998 | 0.997 | 0.994 | 0.991 | 0.987 | 0.982 | 0.97 | 0.946 | 0.92 | 0.866 | 0.748 | 0.491 | 0.155 | [7 empty] | 0.876 | 0.958 | 0.983 | 0.992 | 0.996 | 0.996 | 0.996 | 0.996 | 0.996 | 0.996 | 0.996 | 0.996 | 0.996 | 0.996 | 0.996 | 0.996 | 0.996 | 0.994 | 0.989 | 0.983 | 0.975 | 0.963 | 0.942 | 0.895 | 0.845 | 0.751 | 0.558 | 0.241 | 0.024 | [7 empty] | PG RP | 55 | MA
332 | S-ZLaF66GT | 801350 |  | 34.97 |  | 34.72 |  |  |  | 1.754 | 1.7603 | 1.7676 | 1.7751 | 1.7766 | 1.7779 |  | 1.7831 | 1.7869 | 1.7906 | 1.7943 | 1.7953 | 1.7963 | 1.8008 | 1.801 | 1.8064 | 1.8172 | 1.8186 | 1.8306 | 1.8423 | 1.8637 | [21 empty] | 3.1403 | -0.012951 | 0.033587 | 0.0012923 | -3.8687e-05 | 8.226e-06 | [6 empty] | 0.2938 | 0.2366 | 0.5863 | 0.2441 | 0.2333 | 0.5188 | -0.0012 | 0.0008 | 0.0064 | 0.0029 | 3.7 | 3.8 | 3.8 | 3.8 | 3.8 | 3.8 | 3.9 | 4 | 4.2 | 4.3 | 4.4 | 4.4 | 4.4 | 4.3 | 4.4 | 4.4 | 4.6 | 4.6 | 4.8 | 4.9 | 5 | 5.1 | 4.6 | 4.6 | 4.7 | 4.7 | 4.7 | 4.7 | 4.8 | 4.9 | 5.1 | 5.1 | 5.2 | 4.7 | 4.7 | 4.7 | 4.7 | 4.7 | 4.8 | 4.9 | 5 | 5.2 | 5.2 | 5.3 | 4.8 | 4.7 | 4.8 | 4.8 | 4.8 | 4.9 | 5.1 | 5.2 | 5.3 | 5.4 | 5.5 | 5.1 | 5.1 | 5.1 | 5.1 | 5.1 | 5.3 | 5.4 | 5.5 | 5.6 | 5.8 | 6 | 5.3 | 5.5 | 5.5 | 5.5 | 5.5 | 5.7 | 5.9 | 6 | 6.2 | 6.4 | 6.6 | 6.1 | 6.2 | 6.3 | 6.4 | 6.6 | 6.7 | 6.8 | 7 | 7.2 | 7.4 | 7.6 | 6.2 | 6.3 | 6.4 | 6.5 | 6.7 | 6.8 | 6.9 | 7.1 | 7.3 | 7.5 | 7.7 | 7.2 | 7.3 | 7.4 | 7.5 | 7.7 | 7.9 | 8.2 | 8.4 | 8.5 | 8.7 | 9 | 1.9 | 2.3 | 2.7 | 3 | 3.2 | 3.5 | 3.9 | 4.1 | 4.3 | 4.5 | 4.7 | [10 empty] | 3.01e-06 | 1.06e-08 | -1.43e-11 | 6.73e-07 | 6.54e-10 | 0.286 | 1 | 1 | 1 | 1 | 1 | 1 |  |  |  |  | 625 | 677 | 548 | 598 | 1.15 |  | 72 |  |  | 88 | 64 | 67 | 69 | 71 | 72 | 73 | 73 | 74 | 75 | 76 | 76 | 77 | 77 | 78 | 81 | 82 | 83 | 84 | 85 | 86 | 87 |  | 143 |  |  | 630 | 91 | 120.7 | 46.3 |  |  |  | 0.302 |  | 2.3 | 410/350 | 376/348 | -1.2 | 3.66 | [49 empty] | 0.951 | 0.984 | 0.995 | 0.998 | 0.998 | 0.998 | 0.998 | 0.998 | 0.998 | 0.998 | 0.998 | 0.998 | 0.998 | 0.998 | 0.998 | 0.998 | 0.998 | 0.998 | 0.996 | 0.994 | 0.99 | 0.986 | 0.979 | 0.967 | 0.948 | 0.913 | 0.84 | 0.655 | 0.28 | [7 empty] | 0.907 | 0.966 | 0.99 | 0.996 | 0.996 | 0.996 | 0.996 | 0.996 | 0.996 | 0.996 | 0.996 | 0.996 | 0.996 | 0.996 | 0.996 | 0.996 | 0.996 | 0.996 | 0.992 | 0.987 | 0.98 | 0.971 | 0.959 | 0.929 | 0.889 | 0.828 | 0.698 | 0.419 | 0.074 | [7 empty] | PG RP | 75 | MA
333 | S-ZLaF67 | 881401 |  | 40.13 |  | 39.9 |  |  |  | 1.8353 | 1.8414 | 1.8485 | 1.8558 | 1.8572 | 1.8585 |  | 1.8636 | 1.8674 | 1.8709 | 1.8745 | 1.8755 | 1.8765 | 1.8808 | 1.881 | 1.8862 | 1.8964 | 1.8977 | 1.909 | 1.9196 | 1.9385 | [21 empty] | 3.4326 | -0.013101 | 0.034548 | 0.0013418 | -7.3779e-05 | 7.3436e-06 | [6 empty] | 0.2961 | 0.2378 | 0.5699 | 0.2467 | 0.235 | 0.5057 | -0.002 | -0.0071 | -0.0053 | -0.0011 | 4.1 | 4.1 | 4 | 4 | 4 | 4.1 | 4.3 | 4.4 | 4.5 | 4.5 | 4.7 | 4.7 | 4.7 | 4.7 | 4.7 | 4.8 | 4.9 | 5 | 5.1 | 5.2 | 5.3 | 5.4 | 5 | 5 | 5.1 | 5.1 | 5.1 | 5.2 | 5.4 | 5.5 | 5.6 | 5.7 | 5.8 | 5.1 | 5.1 | 5.1 | 5.1 | 5.2 | 5.3 | 5.4 | 5.5 | 5.7 | 5.8 | 5.9 | 5.2 | 5.2 | 5.2 | 5.2 | 5.2 | 5.3 | 5.5 | 5.6 | 5.8 | 5.9 | 6 | 5.4 | 5.5 | 5.5 | 5.5 | 5.6 | 5.7 | 5.8 | 6 | 6.2 | 6.2 | 6.4 | 5.7 | 5.8 | 5.8 | 5.9 | 5.8 | 6 | 6.2 | 6.2 | 6.5 | 6.6 | 6.7 | 6.5 | 6.6 | 6.7 | 6.8 | 6.9 | 7 | 7.1 | 7.3 | 7.3 | 7.4 | 7.6 | 6.6 | 6.7 | 6.8 | 6.9 | 6.9 | 7 | 7.1 | 7.3 | 7.4 | 7.5 | 7.7 | 7.5 | 7.6 | 7.7 | 7.7 | 7.9 | 8 | 8.3 | 8.4 | 8.6 | 8.7 | 8.9 | 2.2 | 2.7 | 3 | 3.3 | 3.6 | 3.9 | 4.2 | 4.5 | 4.8 | 5 | 5.2 | [10 empty] | 3.08e-06 | 1.15e-08 | -1.54e-11 | 7.31e-07 | 3.03e-10 | 0.244 | 1 | 2 | 1 | 2 | 1 | 1 |  |  |  |  | 715 | 754 | 647 | 677 | 0.84 |  | 71 |  |  | 86 | 64 | 66 | 68 | 69 | 70 | 71 | 73 | 74 | 74 | 75 | 75 | 76 | 76 | 77 | 78 | 79 | 80 | 81 | 82 | 84 | 85 |  | 105 |  |  | 710 | 71 | 122 | 46.9 | 91.5 |  |  | 0.3 |  | 1.09 | (390)/340 | 380/336 | -0.5 | 5.2 | [49 empty] | 0.945 | 0.98 | 0.994 | 0.999 | 0.999 | 0.999 | 0.999 | 0.999 | 0.999 | 0.999 | 0.999 | 0.999 | 0.999 | 0.999 | 0.999 | 0.999 | 0.999 | 0.999 | 0.994 | 0.99 | 0.985 | 0.977 | 0.97 | 0.95 | 0.928 | 0.891 | 0.839 | 0.753 | 0.604 | 0.361 | 0.102 | [5 empty] | 0.893 | 0.972 | 0.989 | 0.998 | 0.998 | 0.998 | 0.998 | 0.998 | 0.998 | 0.998 | 0.998 | 0.998 | 0.998 | 0.998 | 0.998 | 0.998 | 0.998 | 0.998 | 0.989 | 0.981 | 0.969 | 0.956 | 0.94 | 0.903 | 0.862 | 0.794 | 0.704 | 0.567 | 0.364 | 0.13 | 0.01 | [5 empty] | PG RP | 190 | A
334 | S-ZLaF68A | 883408 |  | 40.79 |  | 40.56 |  |  |  | 1.8377 | 1.8438 | 1.8508 | 1.858 | 1.8594 | 1.8607 |  | 1.8658 | 1.8695 | 1.873 | 1.8766 | 1.8776 | 1.8785 | 1.8828 | 1.883 | 1.8881 | 1.8982 | 1.8995 | 1.9105 | 1.921 | 1.9392 | [21 empty] | 3.44 | -0.012817 | 0.035647 | 0.00071888 | 3.464e-05 | -9.501e-08 | [6 empty] | 0.2971 | 0.2379 | 0.5692 | 0.2475 | 0.2352 | 0.5046 | -0.0029 | -0.0067 | -0.0041 | -0.0003 | 4.7 | 4.7 | 4.7 | 4.7 | 4.7 | 4.8 | 4.9 | 4.9 | 5 | 5.1 | 5.3 | 5.2 | 5.2 | 5.2 | 5.2 | 5.2 | 5.3 | 5.6 | 5.9 | 6.1 | 6.3 | 6.5 | 5.5 | 5.5 | 5.5 | 5.5 | 5.5 | 5.6 | 5.8 | 6 | 6.3 | 6.5 | 6.7 | 5.6 | 5.6 | 5.6 | 5.6 | 5.6 | 5.7 | 6 | 6.2 | 6.5 | 6.6 | 6.8 | 5.7 | 5.7 | 5.7 | 5.7 | 5.7 | 5.8 | 6.1 | 6.3 | 6.5 | 6.7 | 6.9 | 6 | 6 | 6 | 6 | 6 | 6.1 | 6.4 | 6.6 | 6.8 | 6.9 | 7.1 | 6.5 | 6.4 | 6.5 | 6.4 | 6.5 | 6.6 | 6.9 | 7 | 7.4 | 7.6 | 7.8 | 7.1 | 7.2 | 7.3 | 7.3 | 7.4 | 7.5 | 7.7 | 8 | 8.1 | 8.3 | 8.5 | 7.2 | 7.3 | 7.4 | 7.4 | 7.4 | 7.5 | 7.8 | 8.1 | 8.2 | 8.4 | 8.6 | 7.9 | 8 | 8.1 | 8.2 | 8.3 | 8.4 | 8.7 | 9 | 9.2 | 9.4 | 9.6 | 2.7 | 3.2 | 3.5 | 3.8 | 4.1 | 4.4 | 4.8 | 5.2 | 5.5 | 5.8 | 6.1 | [10 empty] | 3.73e-06 | 1.16e-08 | -5.36e-12 | 8.04e-07 | 3.83e-10 | 0.213 | 1 | 1 | 1 | 2 | 1 | 1 |  |  |  |  | 695 | 742 | 629 | 667 | 0.98 |  | 68 |  |  | 83 | 61 | 62 | 64 | 65 | 66 | 67 | 68 | 69 | 70 | 70 | 71 | 71 | 72 | 73 | 74 | 75 | 76 | 77 | 78 | 79 | 80 |  | 100 |  |  | 682 | 58 | 120.9 | 46.5 | 83 |  |  | 0.301 |  | 1.32 | (370)/315 | 368/313 | -2.1 | 5.47 | [49 empty] | 0.949 | 0.993 | 0.999 | 0.999 | 0.999 | 0.999 | 0.999 | 0.999 | 0.999 | 0.999 | 0.999 | 0.999 | 0.999 | 0.999 | 0.999 | 0.999 | 0.999 | 0.997 | 0.994 | 0.991 | 0.988 | 0.984 | 0.98 | 0.97 | 0.956 | 0.937 | 0.903 | 0.857 | 0.785 | 0.695 | 0.572 | 0.401 |  |  |  |  | 0.9 | 0.985 | 0.998 | 0.998 | 0.998 | 0.998 | 0.998 | 0.998 | 0.998 | 0.998 | 0.998 | 0.998 | 0.998 | 0.998 | 0.998 | 0.998 | 0.998 | 0.995 | 0.992 | 0.989 | 0.985 | 0.981 | 0.96 | 0.937 | 0.909 | 0.873 | 0.815 | 0.73 | 0.607 | 0.476 | 0.318 | 0.155 |  |  |  |  | PG RP | 245 | MA
335 | S-ZLaF68L | 883392 |  | 39.22 |  | 38.97 | [5 empty] | 1.8494 | 1.8571 | 1.8586 | 1.8599 |  | 1.8652 | 1.869 | 1.8726 | 1.8763 | 1.8774 | 1.8784 | 1.8828 | 1.883 | 1.8883 | 1.8989 | 1.9002 | 1.9117 | 1.9227 | 1.9422 | [21 empty] | 3.4387 | -0.014325 | 0.034912 | 0.001453 | -7.6258e-05 | 7.4767e-06 | [6 empty] | 0.2954 | 0.2376 | 0.5698 | 0.2456 | 0.2347 | 0.5049 | -0.0013 | -0.0086 | 0.0005 | 0.0011 | 0.9 | 0.9 | 1 | 1.2 | 1.3 | 1.5 | 1.6 | 1.6 | 1.8 | 1.9 | 1.9 | 1.4 | 1.6 | 1.6 | 1.7 | 1.7 | 1.9 | 2.1 | 2.3 | 2.3 | 2.4 | 2.6 | 1.9 | 2 | 2.1 | 2.3 | 2.4 | 2.4 | 2.6 | 2.8 | 2.9 | 3 | 3.1 | 2 | 2 | 2.2 | 2.4 | 2.4 | 2.6 | 2.8 | 2.9 | 3 | 3.1 | 3.2 | 2.2 | 2.3 | 2.5 | 2.6 | 2.6 | 2.8 | 2.9 | 3 | 3.2 | 3.3 | 3.4 | 2.5 | 2.7 | 2.7 | 2.8 | 2.9 | 3 | 3.3 | 3.5 | 3.5 | 3.7 | 3.9 | 3.2 | 3.3 | 3.5 | 3.7 | 3.8 | 3.9 | 4.1 | 4.2 | 4.4 | 4.4 | 4.6 | 3.4 | 3.6 | 3.6 | 3.8 | 4.1 | 4.1 | 4.3 | 4.5 | 4.6 | 4.7 | 4.9 | 3.7 | 3.9 | 4 | 4.2 | 4.3 | 4.4 | 4.5 | 4.6 | 4.7 | 4.8 | 5.1 | 4.9 | 5 | 5.1 | 5.3 | 5.4 | 5.5 | 5.6 | 5.7 | 5.9 | 6.1 | 6.4 | -0.8 | -0.2 | 0.3 | 0.7 | 1 | 1.4 | 1.6 | 1.9 | 2.2 | 2.4 | 2.6 | [10 empty] | -1.77e-06 | 1.42e-08 | -2.29e-11 | 1.13e-06 | 1.17e-10 | 0.138 | 1 | 1 | 1 | 2 | 1 | 1 |  |  |  |  | 720 | 748 | 673 | 703 | 0.78 |  | 71 |  |  | 83 | 63 | 65 | 67 | 68 | 69 | 70 | 71 | 72 | 73 | 73 | 74 | 75 | 76 | 77 | 78 | 79 | 80 | 81 | 82 | 84 | 85 |  | 124 |  |  | 700 | 74 | 124.4 | 46.7 | 125.3 |  |  | 0.333 |  | 0.93 | (380)/340 | 377/338 | -0.5 | 5.12 | [49 empty] | 0.898 | 0.97 | 0.988 | 0.995 | 0.998 | 0.999 | 0.999 | 0.999 | 0.999 | 0.999 | 0.999 | 0.999 | 0.999 | 0.999 | 0.999 | 0.999 | 0.999 | 0.998 | 0.995 | 0.991 | 0.987 | 0.982 | 0.974 | 0.957 | 0.939 | 0.91 | 0.861 | 0.771 | 0.605 | 0.333 | [6 empty] | 0.807 | 0.94 | 0.976 | 0.991 | 0.996 | 0.998 | 0.998 | 0.998 | 0.998 | 0.998 | 0.998 | 0.998 | 0.998 | 0.998 | 0.998 | 0.998 | 0.998 | 0.996 | 0.99 | 0.983 | 0.975 | 0.964 | 0.949 | 0.915 | 0.881 | 0.828 | 0.741 | 0.594 | 0.366 | 0.111 | [6 empty] | PG RP | 150 | A
336 | S-ZLaF70 | 904313 |  | 31.32 |  | 31.08 |  |  |  | 1.8466 | 1.8541 | 1.8627 | 1.8717 | 1.8735 | 1.875 |  | 1.8814 | 1.8861 | 1.8906 | 1.8953 | 1.8966 | 1.8978 | 1.9034 | 1.9037 | 1.9105 | 1.9241 | 1.9259 | 1.9413 | 1.9565 | 1.9847 | [21 empty] | 3.4885 | -0.015998 | 0.042844 | 0.002189 | -0.00011567 | 1.787e-05 | [6 empty] | 0.2911 | 0.2363 | 0.5947 | 0.242 | 0.2328 | 0.526 | -0.0002 | 0.0031 | 0.0088 | 0.0033 | 2.4 | 2.4 | 2.4 | 2.5 | 2.6 | 2.7 | 2.7 | 2.9 | 3.1 | 3.3 | 3.5 | 2.8 | 2.9 | 3.1 | 3.3 | 3.4 | 3.4 | 3.5 | 3.5 | 3.7 | 3.9 | 4 | 3.3 | 3.4 | 3.5 | 3.6 | 3.7 | 3.8 | 4 | 4.1 | 4.2 | 4.3 | 4.4 | 3.4 | 3.4 | 3.5 | 3.6 | 3.7 | 3.9 | 4 | 4.1 | 4.2 | 4.4 | 4.4 | 3.4 | 3.5 | 3.6 | 3.7 | 3.8 | 3.9 | 4.1 | 4.2 | 4.4 | 4.6 | 4.6 | 3.6 | 3.8 | 4 | 4.1 | 4.2 | 4.3 | 4.6 | 4.8 | 4.9 | 5.1 | 5.3 | 4 | 4.3 | 4.5 | 4.6 | 4.7 | 4.9 | 5.1 | 5.2 | 5.2 | 5.4 | 5.6 | 5.1 | 5.2 | 5.4 | 5.6 | 5.9 | 6.2 | 6.5 | 6.8 | 7 | 7.1 | 7.2 | 5.1 | 5.3 | 5.5 | 5.7 | 6 | 6.2 | 6.5 | 6.8 | 7 | 7.2 | 7.3 | 6.4 | 6.5 | 6.8 | 7.1 | 7.5 | 7.7 | 8 | 8.2 | 8.3 | 8.4 | 8.6 | 0.3 | 0.9 | 1.4 | 1.8 | 2.1 | 2.4 | 2.8 | 3.1 | 3.4 | 3.7 | 3.8 | [10 empty] | 6.13e-07 | 1.29e-08 | -2.38e-11 | 7.62e-07 | 6.31e-10 | 0.284 | 1 | 2 | 1 | 2 | 1 | 1 |  |  |  |  | 679 | 707 | 595 | 643 | 1.04 |  | 66 |  |  | 82 | 59 | 61 | 62 | 64 | 65 | 66 | 66 | 67 | 68 | 68 | 69 | 70 | 70 | 71 | 71 | 73 | 74 | 75 | 76 | 77 | 77 |  | 185 |  |  | 640 | 80 | 117.6 | 45.6 | 63.1 |  |  | 0.288 |  | 2.01 | (405)/360 | 392/360 | -0.8 | 4.54 | [49 empty] | 0.904 | 0.979 | 0.998 | 0.998 | 0.998 | 0.998 | 0.998 | 0.998 | 0.998 | 0.998 | 0.998 | 0.998 | 0.998 | 0.998 | 0.998 | 0.998 | 0.998 | 0.996 | 0.99 | 0.984 | 0.977 | 0.968 | 0.95 | 0.914 | 0.874 | 0.79 | 0.591 | 0.229 | [8 empty] | 0.817 | 0.958 | 0.996 | 0.996 | 0.996 | 0.996 | 0.996 | 0.996 | 0.996 | 0.996 | 0.996 | 0.996 | 0.996 | 0.996 | 0.996 | 0.996 | 0.996 | 0.994 | 0.984 | 0.977 | 0.969 | 0.954 | 0.927 | 0.859 | 0.784 | 0.635 | 0.348 | 0.053 | [8 empty] | PG RP | 60 | MA
337 | S-ZLaF70GT | 904313 |  | 31.32 |  | 31.08 |  |  |  | 1.8466 | 1.8541 | 1.8627 | 1.8717 | 1.8735 | 1.875 |  | 1.8814 | 1.8861 | 1.8906 | 1.8953 | 1.8966 | 1.8978 | 1.9034 | 1.9037 | 1.9105 | 1.9241 | 1.9259 | 1.9413 | 1.9565 | 1.9847 | [21 empty] | 3.4885 | -0.015998 | 0.042844 | 0.002189 | -0.00011567 | 1.787e-05 | [6 empty] | 0.2911 | 0.2363 | 0.5947 | 0.242 | 0.2328 | 0.526 | -0.0002 | 0.0031 | 0.0088 | 0.0033 | 2.4 | 2.4 | 2.4 | 2.5 | 2.6 | 2.7 | 2.7 | 2.9 | 3.1 | 3.3 | 3.5 | 2.8 | 2.9 | 3.1 | 3.3 | 3.4 | 3.4 | 3.5 | 3.5 | 3.7 | 3.9 | 4 | 3.3 | 3.4 | 3.5 | 3.6 | 3.7 | 3.8 | 4 | 4.1 | 4.2 | 4.3 | 4.4 | 3.4 | 3.4 | 3.5 | 3.6 | 3.7 | 3.9 | 4 | 4.1 | 4.2 | 4.4 | 4.4 | 3.4 | 3.5 | 3.6 | 3.7 | 3.8 | 3.9 | 4.1 | 4.2 | 4.4 | 4.6 | 4.6 | 3.6 | 3.8 | 4 | 4.1 | 4.2 | 4.3 | 4.6 | 4.8 | 4.9 | 5.1 | 5.3 | 4 | 4.3 | 4.5 | 4.6 | 4.7 | 4.9 | 5.1 | 5.2 | 5.2 | 5.4 | 5.6 | 5.1 | 5.2 | 5.4 | 5.6 | 5.9 | 6.2 | 6.5 | 6.8 | 7 | 7.1 | 7.2 | 5.1 | 5.3 | 5.5 | 5.7 | 6 | 6.2 | 6.5 | 6.8 | 7 | 7.2 | 7.3 | 6.4 | 6.5 | 6.8 | 7.1 | 7.5 | 7.7 | 8 | 8.2 | 8.3 | 8.4 | 8.6 | 0.3 | 0.9 | 1.4 | 1.8 | 2.1 | 2.4 | 2.8 | 3.1 | 3.4 | 3.7 | 3.8 | [10 empty] | 6.13e-07 | 1.29e-08 | -2.38e-11 | 7.62e-07 | 6.31e-10 | 0.284 | 1 | 2 | 1 | 2 | 1 | 1 |  |  |  |  | 679 | 707 | 595 | 643 | 1.04 |  | 66 |  |  | 82 | 59 | 61 | 62 | 64 | 65 | 66 | 66 | 67 | 68 | 68 | 69 | 70 | 70 | 71 | 71 | 73 | 74 | 75 | 76 | 77 | 77 |  | 185 |  |  | 640 | 80 | 117.6 | 45.6 | 63.1 |  |  | 0.288 |  | 2.01 | (395)/361 | 389/360 | -0.4 | 4.54 | [49 empty] | 0.867 | 0.947 | 0.982 | 0.992 | 0.997 | 0.998 | 0.999 | 0.999 | 0.999 | 0.999 | 0.999 | 0.999 | 0.999 | 0.999 | 0.999 | 0.999 | 0.998 | 0.997 | 0.994 | 0.991 | 0.987 | 0.982 | 0.971 | 0.941 | 0.904 | 0.817 | 0.611 | 0.268 | [8 empty] | 0.751 | 0.897 | 0.964 | 0.984 | 0.995 | 0.996 | 0.997 | 0.998 | 0.998 | 0.998 | 0.998 | 0.998 | 0.998 | 0.998 | 0.998 | 0.998 | 0.997 | 0.995 | 0.988 | 0.983 | 0.975 | 0.964 | 0.942 | 0.886 | 0.817 | 0.668 | 0.348 | 0.053 | [8 empty] | PG RP | 75 | B
338 | S-ZLaF70B | 904313 |  | 31.32 |  | 31.08 | [6 empty] | 1.8717 | 1.8735 | 1.8751 |  | 1.8815 | 1.8861 | 1.8906 | 1.8953 | 1.8966 | 1.8978 | 1.9034 | 1.9037 | 1.9105 | 1.9241 | 1.9259 | 1.9413 | 1.9565 | 1.9847 | [21 empty] | 3.4873 | -0.01533 | 0.043855 | 0.001763 | -3.4829e-05 | 1.2641e-05 | [6 empty] | 0.2911 | 0.2363 | 0.5967 | 0.242 | 0.2328 | 0.5281 | -0.0002 | 0.0052 | 0.0078 | 0.0027 | 1 | 1 | 1.2 | 1.2 | 1.2 | 1.3 | 1.5 | 1.6 | 1.7 | 1.8 | 1.9 | 1.2 | 1.3 | 1.4 | 1.6 | 1.7 | 1.8 | 2 | 2.1 | 2.2 | 2.4 | 2.6 | 1.6 | 1.7 | 1.8 | 2 | 2.1 | 2.1 | 2.4 | 2.4 | 2.5 | 2.7 | 2.9 | 1.7 | 1.8 | 1.9 | 2.1 | 2.2 | 2.2 | 2.5 | 2.6 | 2.6 | 2.7 | 3 | 1.8 | 1.9 | 2 | 2.2 | 2.3 | 2.4 | 2.6 | 2.7 | 2.7 | 2.9 | 3.2 | 1.9 | 2.2 | 2.4 | 2.5 | 2.7 | 2.8 | 3 | 3.2 | 3.4 | 3.4 | 3.6 | 2.3 | 2.6 | 2.7 | 2.9 | 3.1 | 3.3 | 3.5 | 3.6 | 3.7 | 3.8 | 4 | 2.5 | 2.9 | 3 | 3.1 | 3.3 | 3.5 | 3.8 | 3.9 | 4 | 4.1 | 4.3 | 2.6 | 2.9 | 3.1 | 3.2 | 3.4 | 3.6 | 3.9 | 4 | 4.1 | 4.2 | 4.4 | 5.2 | 5.4 | 5.5 | 5.8 | 6 | 6.1 | 6.5 | 6.7 | 6.9 | 7.1 | 7.4 | -1.3 | -0.7 | -0.2 | 0.3 | 0.6 | 0.9 | 1.3 | 1.5 | 1.7 | 2 | 2.3 | [10 empty] | -5.63e-07 | 1.42e-08 | -2.54e-11 | 2.54e-07 | 1.45e-10 | 0.385 | 1 | 1 | 1 | 2 | 1 | 1 |  |  |  |  | 684 | 708 | 560 | 648 | 0.91 |  | 68 |  |  | 85 | 62 | 63 | 64 | 65 | 67 | 68 | 68 | 70 | 70 | 71 | 73 | 73 | 74 | 75 | 76 | 76 | 79 | 79 | 80 | 81 | 83 |  | 181 |  |  | 690 | 131 | 121.8 | 46.7 | 99.4 |  |  | 0.302 |  | 1.2 | (420)/365 | 408/364 | -0.9 | 4.53 | [49 empty] | 0.889 | 0.967 | 0.986 | 0.996 | 0.999 | 0.999 | 0.999 | 0.999 | 0.999 | 0.999 | 0.999 | 0.999 | 0.999 | 0.999 | 0.999 | 0.999 | 0.998 | 0.996 | 0.989 | 0.983 | 0.974 | 0.959 | 0.929 | 0.86 | 0.786 | 0.657 | 0.426 | [9 empty] | 0.791 | 0.936 | 0.971 | 0.991 | 0.998 | 0.998 | 0.998 | 0.998 | 0.998 | 0.998 | 0.998 | 0.998 | 0.998 | 0.998 | 0.998 | 0.998 | 0.996 | 0.992 | 0.978 | 0.966 | 0.949 | 0.919 | 0.863 | 0.739 | 0.619 | 0.432 | 0.181 | [9 empty] | PG RP | 60 | MA
339 | S-ZLaF72 | 911353 |  | 35.25 |  | 35.01 |  |  |  | 1.8596 | 1.8661 | 1.8738 | 1.8818 | 1.8834 | 1.8848 |  | 1.8907 | 1.895 | 1.899 | 1.9032 | 1.9044 | 1.9055 | 1.9106 | 1.9108 | 1.9169 | 1.9291 | 1.9306 | 1.9442 | 1.9572 | 1.9808 | [21 empty] | 3.5259 | -0.013944 | 0.040904 | 0.0013855 | -1.749e-05 | 6.8691e-06 | [6 empty] | 0.2937 | 0.2372 | 0.5836 | 0.2439 | 0.234 | 0.5165 | -0.0017 | -0.0014 | 0.0008 | 0.0007 | 4.5 | 4.5 | 4.6 | 4.6 | 4.7 | 4.7 | 4.7 | 4.7 | 4.8 | 4.8 | 4.8 | 4.9 | 4.9 | 4.9 | 5.1 | 5.3 | 5.3 | 5.4 | 5.4 | 5.5 | 5.6 | 5.7 | 5.3 | 5.4 | 5.6 | 5.7 | 5.9 | 6.1 | 6.1 | 6.1 | 6.1 | 6.2 | 6.2 | 5.3 | 5.5 | 5.7 | 5.8 | 6 | 6.1 | 6.1 | 6.1 | 6.1 | 6.2 | 6.2 | 5.4 | 5.6 | 5.8 | 6.1 | 6.2 | 6.2 | 6.2 | 6.2 | 6.2 | 6.2 | 6.2 | 5.7 | 5.9 | 6.1 | 6.1 | 6.3 | 6.5 | 6.6 | 6.7 | 6.6 | 6.6 | 6.7 | 6.3 | 6.5 | 6.6 | 6.6 | 6.7 | 7 | 7.1 | 7.2 | 7.2 | 7.3 | 7.4 | 7.3 | 7.5 | 7.6 | 7.7 | 7.8 | 7.9 | 8.1 | 8.2 | 8.3 | 8.4 | 8.4 | 7.4 | 7.5 | 7.7 | 7.8 | 7.9 | 8 | 8.3 | 8.4 | 8.4 | 8.4 | 8.4 | 8.4 | 8.5 | 8.8 | 8.9 | 9.1 | 9.3 | 9.5 | 9.6 | 9.7 | 9.7 | 9.9 | 2.3 | 3 | 3.6 | 4.2 | 4.5 | 4.7 | 4.9 | 5 | 5.2 | 5.3 | 5.4 | [10 empty] | 3.5e-06 | 1.24e-08 | -3.24e-11 | 8.61e-07 | 4.14e-10 | 0.243 | 1 | 1 | 1 | 1 | 1 | 1 |  |  |  |  | 712 | 752 | 655 | 680 | 1.14 |  | 67 |  |  | 83 | 58 | 61 | 63 | 64 | 65 | 66 | 67 | 68 | 69 | 69 | 70 | 70 | 71 | 71 | 72 | 73 | 74 | 75 | 76 | 78 | 79 |  | 140 |  |  | 663 | 74 | 127.8 | 48 | 76.5 |  |  | 0.333 |  | 1.41 | (400)/350 | 393/350 | -0.9 | 4.88 | [49 empty] | 0.931 | 0.987 | 0.997 | 0.997 | 0.997 | 0.997 | 0.997 | 0.997 | 0.997 | 0.997 | 0.997 | 0.997 | 0.997 | 0.997 | 0.997 | 0.997 | 0.997 | 0.992 | 0.983 | 0.98 | 0.974 | 0.966 | 0.955 | 0.921 | 0.886 | 0.828 | 0.721 | 0.517 | 0.205 | [7 empty] | 0.867 | 0.974 | 0.994 | 0.994 | 0.994 | 0.994 | 0.994 | 0.994 | 0.994 | 0.994 | 0.994 | 0.994 | 0.994 | 0.994 | 0.994 | 0.994 | 0.994 | 0.987 | 0.969 | 0.96 | 0.948 | 0.931 | 0.904 | 0.837 | 0.773 | 0.673 | 0.51 | 0.261 | 0.041 | [7 empty] | PG RP | 92.5 | A
340 | S-ZLaF72A | 911353 |  | 35.25 |  | 35.01 | [6 empty] | 1.8817 | 1.8834 | 1.8848 |  | 1.8907 | 1.895 | 1.8991 | 1.9032 | 1.9044 | 1.9055 | 1.9106 | 1.9108 | 1.9169 | 1.9291 | 1.9306 | 1.9442 | 1.9572 | 1.9809 | [21 empty] | 3.527 | -0.014616 | 0.040335 | 0.0015201 | -3.4099e-05 | 7.8357e-06 | [6 empty] | 0.2937 | 0.2372 | 0.5836 | 0.2439 | 0.234 | 0.5165 | -0.0017 | -0.0014 | 0.0012 | -0.0001 | 2.7 | 2.8 | 2.8 | 2.8 | 2.9 | 3 | 3.1 | 3.1 | 3.2 | 3.3 | 3.4 | 3.1 | 3.2 | 3.4 | 3.5 | 3.7 | 3.9 | 4.1 | 6 | 4 | 4.1 | 4.3 | 3.6 | 3.8 | 3.8 | 3.8 | 3.9 | 4.1 | 4.2 | 4.4 | 4.6 | 4.7 | 4.8 | 3.7 | 3.9 | 4 | 4 | 4.1 | 4.3 | 4.4 | 4.6 | 4.9 | 5.1 | 5.2 | 3.8 | 4 | 4.2 | 4.2 | 4.3 | 4.5 | 4.6 | 4.8 | 5.1 | 5.4 | 5.5 | 4 | 4.2 | 4.4 | 4.6 | 4.7 | 4.9 | 5.1 | 5.3 | 5.4 | 5.6 | 5.8 | 4.4 | 4.6 | 4.8 | 5.1 | 5.2 | 5.4 | 5.5 | 5.6 | 5.6 | 5.8 | 5.9 | 4.8 | 5 | 5.2 | 5.3 | 5.4 | 5.7 | 5.9 | 5.9 | 6.1 | 6.3 | 6.5 | 5.1 | 5.2 | 5.3 | 5.5 | 5.6 | 5.9 | 6.1 | 6.3 | 6.4 | 6.5 | 6.6 | 6.2 | 6.4 | 6.6 | 6.9 | 7.2 | 7.4 | 7.7 | 7.8 | 8.1 | 8.3 | 8.5 | 0.7 | 1.4 | 2 | 2.3 | 2.6 | 3 | 3.3 | 3.6 | 4.1 | 4.5 | 4.7 | [10 empty] | 1.2e-06 | 1.3e-08 | -2.28e-11 | 7.8e-07 | 5.81e-10 | 0.231 | 1 | 1 | 1 | 1 | 1 | 1 |  |  |  |  | 714 | 756 | 657 | 682 | 0.96 |  | 68 |  |  | 83 | 60 | 62 | 64 | 65 | 67 | 68 | 68 | 69 | 70 | 71 | 72 | 73 | 73 | 74 | 75 | 75 | 76 | 77 | 78 | 79 | 79 |  | 145 |  |  | 676 | 67 | 125.6 | 48 | 124.5 |  |  | 0.304 |  | 1.02 | (400)/355 | 392/351 | -1.3 | 4.82 | [49 empty] | 0.709 | 0.908 | 0.959 | 0.988 | 0.995 | 0.999 | 0.999 | 0.999 | 0.999 | 0.999 | 0.999 | 0.999 | 0.999 | 0.999 | 0.999 | 0.999 | 0.999 | 0.998 | 0.993 | 0.989 | 0.984 | 0.976 | 0.96 | 0.925 | 0.89 | 0.827 | 0.711 | 0.495 | 0.195 | [7 empty] | 0.502 | 0.824 | 0.919 | 0.977 | 0.99 | 0.998 | 0.998 | 0.998 | 0.998 | 0.998 | 0.998 | 0.998 | 0.998 | 0.998 | 0.998 | 0.998 | 0.998 | 0.996 | 0.986 | 0.979 | 0.968 | 0.952 | 0.922 | 0.856 | 0.792 | 0.684 | 0.506 | 0.245 | 0.038 | [7 empty] | PG RP | 65 | MA
341 | S-ZLaF75 | 950294 |  | 29.37 |  | 29.15 |  |  |  | 1.89 | 1.8971 | 1.9056 | 1.9148 | 1.9167 | 1.9184 |  | 1.9253 | 1.9305 | 1.9355 | 1.9406 | 1.9421 | 1.9435 | 1.9497 | 1.95 | 1.9576 | 1.973 | 1.9749 | 1.9924 | 2.0096 | 2.0418 | [21 empty] | 3.6455 | -0.01532 | 0.049618 | 0.0023204 | -9.1763e-05 | 1.9255e-05 | [6 empty] | 0.2896 | 0.2362 | 0.5991 | 0.2408 | 0.2326 | 0.5303 | 0.0002 | 0.0043 | 0.0057 | 0.0018 | 4.6 | 4.6 | 4.6 | 4.6 | 4.7 | 4.7 | 4.7 | 4.8 | 4.8 | 4.9 | 4.9 | 5.2 | 5.2 | 5.3 | 5.3 | 5.4 | 5.5 | 5.6 | 5.7 | 5.7 | 5.8 | 5.9 | 5.6 | 5.6 | 5.7 | 5.8 | 5.9 | 5.9 | 5.9 | 6.1 | 6.2 | 6.3 | 6.3 | 5.6 | 5.7 | 5.8 | 5.9 | 6 | 6 | 6 | 6.2 | 6.3 | 6.4 | 6.4 | 5.7 | 5.8 | 5.9 | 5.9 | 6 | 6 | 6.1 | 6.2 | 6.3 | 6.4 | 6.5 | 6 | 6.1 | 6.2 | 6.2 | 6.3 | 6.3 | 6.4 | 6.5 | 6.6 | 6.7 | 6.8 | 6.6 | 6.7 | 6.8 | 6.9 | 7 | 7.1 | 7.1 | 7.2 | 7.3 | 7.4 | 7.5 | 7.7 | 7.9 | 8.1 | 8.2 | 8.3 | 8.4 | 8.5 | 8.6 | 8.7 | 8.8 | 8.9 | 7.8 | 8 | 8.2 | 8.3 | 8.4 | 8.5 | 8.6 | 8.7 | 8.8 | 8.9 | 9 | 9.1 | 9.2 | 9.3 | 9.5 | 9.7 | 9.8 | 10.1 | 10.2 | 10.4 | 10.5 | 10.7 | 2.6 | 3.2 | 3.7 | 4 | 4.3 | 4.5 | 4.8 | 5 | 5.2 | 5.4 | 5.6 | [10 empty] | 3.47e-06 | 1.08e-08 | -2.35e-11 | 7.66e-07 | 4.26e-10 | 0.284 | 1 | 1 | 1 | 1 | 1 | 1 |  |  |  |  | 677 | 714 | 617 | 653 | 1.05 |  | 68 |  |  | 83 | 61 | 64 | 65 | 66 | 67 | 68 | 69 | 69 | 70 | 71 | 71 | 72 | 72 | 73 | 74 | 75 | 76 | 77 | 78 | 79 | 80 |  | 185 |  |  | 625 | 66 | 120 | 45.7 | 61.1 |  |  | 0.314 |  | 1.25 | (430)/370 | 426/370 | -2.4 | 4.77 | [49 empty] | 0.926 | 0.976 | 0.983 | 0.996 | 0.996 | 0.996 | 0.996 | 0.996 | 0.996 | 0.996 | 0.996 | 0.996 | 0.996 | 0.996 | 0.996 | 0.996 | 0.996 | 0.991 | 0.981 | 0.968 | 0.953 | 0.929 | 0.87 | 0.73 | 0.604 | 0.426 | 0.212 | 0.165 | [8 empty] | 0.857 | 0.953 | 0.966 | 0.992 | 0.992 | 0.992 | 0.992 | 0.992 | 0.992 | 0.992 | 0.992 | 0.992 | 0.992 | 0.992 | 0.992 | 0.992 | 0.992 | 0.982 | 0.962 | 0.937 | 0.908 | 0.863 | 0.757 | 0.533 | 0.365 | 0.181 | 0.045 | 0.027 | [8 empty] | PG RP | 175 | B
342 | S-ZLaF76 | 850301 |  | 30.06 |  | 29.84 |  |  |  | 1.7944 | 1.8017 | 1.8101 | 1.8189 | 1.8206 | 1.8221 |  | 1.8284 | 1.833 | 1.8374 | 1.8419 | 1.8432 | 1.8444 | 1.8499 | 1.8501 | 1.8568 | 1.8702 | 1.8719 | 1.8871 | 1.9021 | 1.9302 | [21 empty] | 3.2945 | -0.015238 | 0.040708 | 0.0020056 | -8.9562e-05 | 1.6572e-05 | [6 empty] | 0.2906 | 0.2362 | 0.5978 | 0.2413 | 0.2326 | 0.5293 | -0.0002 | 0.0042 | 0.0128 | 0.004 | 4.3 | 4.2 | 4.3 | 4.3 | 4.4 | 4.5 | 4.5 | 4.7 | 4.7 | 4.8 | 4.9 | 4.8 | 4.9 | 4.9 | 4.9 | 5 | 5.1 | 5.2 | 5.3 | 5.4 | 5.5 | 5.6 | 5.2 | 5.3 | 5.3 | 5.3 | 5.4 | 5.5 | 5.6 | 5.7 | 5.7 | 5.9 | 6 | 5.3 | 5.4 | 5.4 | 5.4 | 5.5 | 5.6 | 5.7 | 5.8 | 5.8 | 6 | 6.1 | 5.4 | 5.5 | 5.5 | 5.5 | 5.6 | 5.7 | 5.8 | 5.9 | 5.9 | 6.1 | 6.2 | 5.6 | 5.7 | 5.9 | 5.9 | 6 | 6.1 | 6.4 | 6.6 | 6.9 | 7.1 | 7.3 | 6.1 | 6.2 | 6.3 | 6.4 | 6.5 | 6.7 | 7 | 7.2 | 7.5 | 7.7 | 7.9 | 7 | 7.2 | 7.4 | 7.5 | 7.7 | 8 | 8.3 | 8.5 | 8.8 | 9 | 9.2 | 7.1 | 7.3 | 7.5 | 7.6 | 7.8 | 8.1 | 8.4 | 8.6 | 8.9 | 9.1 | 9.3 | 8.3 | 8.6 | 8.9 | 9.1 | 9.3 | 9.6 | 10 | 10.3 | 10.6 | 10.8 | 11.1 | 2.4 | 3 | 3.4 | 3.7 | 4 | 4.3 | 4.5 | 4.8 | 4.9 | 5.2 | 5.4 | [10 empty] | 3.41e-06 | 1.03e-08 | -1.74e-11 | 8.24e-07 | 1.1e-09 | 0.284 | 1 | 1 | 1 | 1 | 1 | 2 |  |  |  |  | 580 | 622 | 519 | 556 | 1.13 |  | 66 |  |  | 82 | 58 | 61 | 63 | 64 | 65 | 65 | 66 | 67 | 68 | 69 | 70 | 71 | 71 | 72 | 73 | 74 | 75 | 76 | 77 | 78 | 79 |  | 200 |  |  | 600 | 138 | 114.4 | 44.3 | 69.8 |  |  | 0.29 |  | 2.34 | (405)/360 | 389/358 | -0.8 | 3.97 | [49 empty] | 0.893 | 0.954 | 0.994 | 0.999 | 0.999 | 0.999 | 0.999 | 0.999 | 0.999 | 0.999 | 0.999 | 0.999 | 0.999 | 0.999 | 0.9985 | 0.998 | 0.998 | 0.99599 | 0.99146 | 0.98793 | 0.98336 | 0.9757 | 0.96177 | 0.93113 | 0.89778 | 0.83126 | 0.66858 | 0.36332 | [8 empty] | 0.798 | 0.91 | 0.988 | 0.998 | 0.998 | 0.998 | 0.998 | 0.998 | 0.998 | 0.998 | 0.998 | 0.998 | 0.998 | 0.998 | 0.997 | 0.996 | 0.996 | 0.992 | 0.983 | 0.976 | 0.967 | 0.952 | 0.925 | 0.867 | 0.806 | 0.691 | 0.447 | 0.132 | [8 empty] | PG RP | 91 | MA
343 | S-ZLaF77A | 954323 |  | 32.32 |  | 32.09 |  |  |  | 1.8974 | 1.9043 | 1.9125 | 1.9212 | 1.923 | 1.9245 |  | 1.931 | 1.9358 | 1.9404 | 1.9451 | 1.9465 | 1.9478 | 1.9535 | 1.9538 | 1.9607 | 1.9747 | 1.9764 | 1.9921 | 2.0073 | 2.0354 | [21 empty] | 3.6729 | -0.015044 | 0.045575 | 0.0022873 | -0.00012174 | 1.6526e-05 | [6 empty] | 0.2918 | 0.2366 | 0.5904 | 0.2425 | 0.2331 | 0.5224 | -0.0006 | 0.0005 | 0.0018 | 0.0006 | 3.1 | 3.2 | 3.4 | 3.4 | 3.4 | 3.5 | 3.6 | 3.7 | 3.7 | 3.9 | 4 | 3.8 | 3.9 | 3.9 | 3.9 | 4 | 4.1 | 4.3 | 4.4 | 4.5 | 4.6 | 4.7 | 4.2 | 4.4 | 4.4 | 4.5 | 4.6 | 4.7 | 4.9 | 5 | 5.1 | 5.2 | 5.3 | 4.3 | 4.5 | 4.5 | 4.6 | 4.7 | 4.8 | 5 | 5.1 | 5.2 | 5.3 | 5.4 | 4.4 | 4.6 | 4.7 | 4.7 | 4.8 | 4.9 | 5.1 | 5.2 | 5.3 | 5.4 | 5.5 | 4.9 | 5 | 5.1 | 5.2 | 5.3 | 5.4 | 5.6 | 5.7 | 5.9 | 6.1 | 6.3 | 5.2 | 5.4 | 5.6 | 5.7 | 5.9 | 6.1 | 6.3 | 6.6 | 6.8 | 7 | 7.2 | 6.1 | 6.4 | 6.7 | 6.8 | 7 | 7.2 | 7.5 | 7.7 | 7.9 | 8.1 | 8.3 | 6.2 | 6.5 | 6.8 | 6.9 | 7.1 | 7.3 | 7.6 | 7.8 | 8 | 8.2 | 8.4 | 7.4 | 7.6 | 7.9 | 8.2 | 8.6 | 8.8 | 9.2 | 9.5 | 9.7 | 9.9 | 10.1 | 1.3 | 2 | 2.4 | 2.8 | 3.1 | 3.4 | 3.8 | 4 | 4.2 | 4.4 | 4.6 | [10 empty] | 1.46e-06 | 1.08e-08 | -2.27e-11 | 9.17e-07 | 1.02e-09 | 0.253 | 1 | 1 | 1 | 1 | 1 | 1 |  |  |  |  | 723 | 763 | 680 | 716 | 1.01 |  | 70 |  |  | 87 | 61 | 64 | 65 | 67 | 69 | 70 | 71 | 72 | 73 | 74 | 74 | 75 | 75 | 76 | 76 | 77 | 78 | 80 | 81 | 82 | 83 |  | 131 |  |  | 730 | 61 | 128.5 | 49.5 | 60.6 |  |  | 0.297 |  | 0.79 | (405)/355 | 390/352 | -1.3 | 4.94 | [49 empty] | 0.917 | 0.976 | 0.989 | 0.996 | 0.999 | 0.999 | 0.999 | 0.999 | 0.999 | 0.999 | 0.999 | 0.999 | 0.999 | 0.999 | 0.999 | 0.999 | 0.999 | 0.998 | 0.993 | 0.989 | 0.983 | 0.976 | 0.963 | 0.927 | 0.894 | 0.825 | 0.686 | 0.424 | 0.141 | [7 empty] | 0.84 | 0.952 | 0.979 | 0.993 | 0.998 | 0.999 | 0.999 | 0.999 | 0.999 | 0.999 | 0.999 | 0.999 | 0.999 | 0.999 | 0.999 | 0.998 | 0.998 | 0.996 | 0.986 | 0.978 | 0.967 | 0.953 | 0.927 | 0.86 | 0.8 | 0.68 | 0.47 | 0.18 | 0.02 | [7 empty] | PG RP | 102.5 | MA
344 | S-ZLaF78 | 901371 |  | 37.1 |  | 36.88 |  |  |  | 1.852 | 1.8583 | 1.8656 | 1.8732 | 1.8748 | 1.8761 |  | 1.8817 | 1.8857 | 1.8896 | 1.8935 | 1.8946 | 1.8957 | 1.9005 | 1.9007 | 1.9064 | 1.9178 | 1.9192 | 1.9318 | 1.9438 | 1.9653 | [21 empty] | 3.4953 | -0.013399 | 0.037971 | 0.0015619 | -7.4269e-05 | 8.6588e-06 | [6 empty] | 0.2953 | 0.2372 | 0.5754 | 0.2457 | 0.2343 | 0.5102 | -0.0023 | -0.0066 | -0.0041 | -0.0014 | 4.8 | 4.9 | 4.9 | 5 | 5 | 5 | 5.1 | 5.1 | 5.2 | 5.3 | 5.4 | 5 | 5.1 | 5.2 | 5.4 | 5.5 | 5.6 | 5.7 | 5.8 | 5.9 | 6 | 6 | 5.2 | 5.4 | 5.5 | 5.7 | 5.9 | 6.1 | 6.2 | 6.2 | 6.3 | 6.4 | 6.4 | 5.3 | 5.5 | 5.7 | 5.9 | 5.9 | 6.1 | 6.2 | 6.3 | 6.4 | 6.5 | 6.5 | 5.5 | 5.8 | 5.9 | 6 | 6.1 | 6.2 | 6.3 | 6.5 | 6.7 | 6.8 | 6.8 | 5.7 | 6 | 6.2 | 6.4 | 6.4 | 6.5 | 6.6 | 6.8 | 6.8 | 6.9 | 7 | 6.2 | 6.3 | 6.4 | 6.4 | 6.5 | 6.8 | 7 | 7.2 | 7.3 | 7.4 | 7.5 | 6.9 | 7.1 | 7.4 | 7.6 | 7.8 | 8 | 8.3 | 8.4 | 8.5 | 8.6 | 8.7 | 7 | 7.3 | 7.4 | 7.6 | 7.8 | 8 | 8.3 | 8.4 | 8.5 | 8.6 | 8.7 | 8.2 | 8.4 | 8.7 | 8.9 | 9.1 | 9.2 | 9.4 | 9.7 | 9.8 | 10 | 10.2 | 2.4 | 3.2 | 3.7 | 4.1 | 4.5 | 4.7 | 5 | 5.4 | 5.7 | 5.9 | 6 | [10 empty] | 4.25e-06 | 1.31e-08 | -2.92e-11 | 6.05e-07 | 4.73e-10 | 0.292 | 1 | 1 | 1 | 2 | 1 | 1 |  |  |  |  | 690 | 732 | 625 | 663 | 0.75 |  | 65 |  |  | 84 | 58 | 60 | 61 | 63 | 64 | 65 | 66 | 67 | 68 | 68 | 69 | 69 | 70 | 71 | 72 | 73 | 74 | 75 | 76 | 77 | 78 |  | 115 |  |  | 670 | 72 | 121.8 | 46.7 | 94.2 |  |  | 0.303 |  | 1.2 | (390)/345 | 389/343 | -1.3 | 5.05 | [49 empty] | 0.943 | 0.987 | 0.998 | 0.998 | 0.998 | 0.998 | 0.998 | 0.998 | 0.998 | 0.998 | 0.998 | 0.998 | 0.998 | 0.998 | 0.998 | 0.998 | 0.998 | 0.995 | 0.991 | 0.987 | 0.98 | 0.97 | 0.958 | 0.927 | 0.898 | 0.845 | 0.775 | 0.652 | 0.429 | 0.133 | [6 empty] | 0.89 | 0.974 | 0.996 | 0.997 | 0.997 | 0.997 | 0.997 | 0.997 | 0.997 | 0.997 | 0.997 | 0.997 | 0.997 | 0.996 | 0.996 | 0.996 | 0.996 | 0.992 | 0.984 | 0.975 | 0.962 | 0.948 | 0.917 | 0.86 | 0.806 | 0.723 | 0.611 | 0.439 | 0.194 | 0.03 | [6 empty] | PG RP | 135 | B
345 | S-ZLaF79 | 921240 |  | 23.96 |  | 23.77 |  |  |  | 1.8555 | 1.8627 | 1.8714 | 1.881 | 1.8831 | 1.8849 |  | 1.8927 | 1.8985 | 1.9042 | 1.9102 | 1.9119 | 1.9135 | 1.9209 | 1.9212 | 1.9302 | 1.9486 | 1.951 | 1.9724 | 1.9941 | 2.036 | [21 empty] | 3.5141 | -0.01497 | 0.0517 | 0.0045348 | -0.00037174 | 4.6332e-05 | [6 empty] | 0.2858 | 0.2354 | 0.6184 | 0.2371 | 0.2312 | 0.5462 | 0.0018 | 0.0146 | 0.0007 | -0.0023 | 0.2 | 0.5 | 0.7 | 1 | 1.2 | 1.3 | 1.4 | 1.5 | 1.6 | 1.8 | 2.1 | 0.6 | 0.9 | 1.2 | 1.5 | 1.8 | 2 | 2.2 | 2.4 | 2.5 | 2.7 | 3.1 | 1 | 1.4 | 1.5 | 1.8 | 2.1 | 2.2 | 2.5 | 2.6 | 2.9 | 3.1 | 3.5 | 1.2 | 1.5 | 1.6 | 1.9 | 2.2 | 2.3 | 2.6 | 2.8 | 3.1 | 3.2 | 3.6 | 1.4 | 1.6 | 1.7 | 2 | 2.3 | 2.5 | 2.8 | 3 | 3.2 | 3.3 | 3.7 | 1.6 | 1.8 | 2.2 | 2.4 | 2.6 | 2.7 | 3.1 | 3.2 | 3.4 | 3.8 | 4.1 | 1.9 | 2.3 | 2.7 | 3 | 3.3 | 3.5 | 3.7 | 3.8 | 4.2 | 4.4 | 4.7 | 2.4 | 2.7 | 3 | 3.2 | 3.5 | 3.8 | 3.9 | 4.3 | 4.6 | 4.8 | 5.1 | 2.6 | 2.9 | 3.1 | 3.3 | 3.6 | 3.8 | 4 | 4.4 | 4.7 | 4.9 | 5.2 | 3.9 | 4.3 | 4.6 | 4.8 | 5.3 | 5.7 | 5.9 | 6.1 | 6.3 | 6.7 | 7.1 | -1.7 | -1 | -0.5 | 0.1 | 0.6 | 1 | 1.5 | 1.8 | 2.2 | 2.4 | 2.8 | [10 empty] | -1.48e-06 | 1.72e-08 | -2.62e-11 | 5.91e-07 | 3.18e-10 | 0.291 | 1 | 1 | 1 | 1 | 1 | 1 |  |  |  |  | 661 | 701 | 618 | 638 | 1.02 |  | 74 |  |  | 91 | 68 | 71 | 72 | 73 | 74 | 75 | 76 | 77 | 77 | 78 | 79 | 81 | 82 | 83 | 84 | 85 | 86 | 87 | 88 | 89 | 90 |  | 270 |  |  | 626 | 96 | 114.7 | 44.6 | 101.6 |  |  | 0.285 |  | 2.25 | (435)/370 | 422/371 | -1.2 | 3.86 | [49 empty] | 0.986 | 0.989 | 0.994 | 0.998 | 0.998 | 0.998 | 0.998 | 0.998 | 0.998 | 0.998 | 0.998 | 0.998 | 0.998 | 0.998 | 0.998 | 0.996 | 0.994 | 0.989 | 0.977 | 0.968 | 0.956 | 0.933 | 0.887 | 0.792 | 0.691 | 0.503 | 0.214 | [9 empty] | 0.972 | 0.978 | 0.988 | 0.996 | 0.996 | 0.996 | 0.996 | 0.996 | 0.996 | 0.996 | 0.996 | 0.996 | 0.996 | 0.996 | 0.996 | 0.992 | 0.988 | 0.979 | 0.953 | 0.937 | 0.914 | 0.871 | 0.788 | 0.627 | 0.478 | 0.253 | 0.046 | [9 empty] | PG RP | 160 | B
346 | S-ZLaF80 | 001255 |  | 25.46 |  | 25.26 |  |  |  | 1.9329 | 1.9402 | 1.949 | 1.9592 | 1.9614 | 1.9633 |  | 1.9714 | 1.9775 | 1.9833 | 1.9894 | 1.9912 | 1.9928 | 2.0004 | 2.0007 | 2.01 | 2.0288 | 2.0312 | 2.053 | 2.0747 | [22 empty] | 3.8076 | -0.01538 | 0.062676 | 0.0015757 | 0.00021598 | 6.3049e-06 | [6 empty] | 0.2862 | 0.2358 | 0.6159 | 0.2376 | 0.2318 | 0.5447 | 0.0019 | 0.0146 | 0.002 | -0.0023 | 1.6 | 1.7 | 1.8 | 1.9 | 2 | 2.1 | 2.2 | 2.4 | 2.6 | 2.8 | 2.9 | 2.4 | 2.7 | 2.7 | 2.8 | 2.9 | 3.1 | 3.3 | 3.6 | 3.7 | 4 | 4.1 | 2.9 | 3.1 | 3.2 | 3.4 | 3.5 | 3.6 | 3.9 | 4.3 | 4.5 | 4.7 | 4.9 | 3.1 | 3.2 | 3.3 | 3.5 | 3.6 | 3.7 | 3.9 | 4.3 | 4.6 | 4.8 | 5 | 3.2 | 3.3 | 3.4 | 3.6 | 3.7 | 3.8 | 4.1 | 4.4 | 4.7 | 4.9 | 5 | 3.3 | 3.7 | 3.9 | 4.1 | 4.2 | 4.5 | 4.7 | 4.9 | 5.3 | 5.5 | 5.7 | 4 | 4.3 | 4.5 | 4.8 | 5 | 5.2 | 5.6 | 5.9 | 6.4 | 6.8 | 7 | 5.6 | 5.8 | 6.1 | 6.4 | 6.8 | 7 | 7.4 | 7.8 | 8.2 | 8.7 | 9.1 | 5.9 | 6.1 | 6.3 | 6.7 | 7 | 7.2 | 7.7 | 8.1 | 8.5 | 9 | 9.3 | 7.4 | 7.9 | 8.4 | 8.8 | 9.2 | 9.6 | 10.1 | 10.4 | 10.6 | 10.8 | 11.2 | 0 | 0.6 | 1.1 | 1.6 | 2 | 2.3 | 2.7 | 3.2 | 3.6 | 3.9 | 4.1 | [10 empty] | -7.65e-07 | 1.27e-08 | -1.65e-11 | 1.04e-06 | 1.04e-09 | 0.285 | 1 | 1 | 1 | 1 | 1 | 1 |  |  |  |  | 700 | 740 | 629 | 675 | 1.19 |  | 73 |  |  | 89 | 64 | 67 | 69 | 70 | 71 | 72 | 73 | 74 | 75 | 76 | 76 | 77 | 78 | 78 | 79 | 79 | 80 | 81 | 82 | 83 | 84 |  | 215 |  |  | 630 | 78 | 123.5 | 46.3 | 74.6 |  |  | 0.355 |  | 1.22 | (460)/375 | 440/373 | -1.1 | 4.76 | [49 empty] | 0.955 | 0.983 | 0.99 | 0.997 | 0.997 | 0.997 | 0.997 | 0.997 | 0.997 | 0.997 | 0.997 | 0.997 | 0.997 | 0.997 | 0.997 | 0.997 | 0.995 | 0.994 | 0.967 | 0.953 | 0.931 | 0.893 | 0.816 | 0.669 | 0.559 | 0.373 | 0.144 | [9 empty] | 0.912 | 0.966 | 0.98 | 0.994 | 0.994 | 0.994 | 0.994 | 0.994 | 0.994 | 0.994 | 0.994 | 0.994 | 0.994 | 0.994 | 0.994 | 0.994 | 0.991 | 0.989 | 0.941 | 0.912 | 0.87 | 0.798 | 0.662 | 0.441 | 0.312 | 0.135 | 0.024 | [9 empty] | PG RP | 90 | A
347 | S-ZLaF82 | 001291 |  | 29.14 |  | 28.92 |  |  |  | 1.9386 | 1.9458 | 1.9544 | 1.9638 | 1.9658 | 1.9676 |  | 1.9749 | 1.9804 | 1.9856 | 1.991 | 1.9926 | 1.9941 | 2.0007 | 2.001 | 2.0091 | 2.0254 | 2.0275 | 2.046 | 2.0642 | 2.0983 | [21 empty] | 3.8328 | -0.015618 | 0.053517 | 0.0027576 | -0.00012813 | 2.182e-05 | [6 empty] | 0.2896 | 0.2364 | 0.5997 | 0.2407 | 0.2327 | 0.5304 | -0.0002 | 0.0045 | 0.0025 | 0.0004 | 2.2 | 2.2 | 2.3 | 2.2 | 2.3 | 2.3 | 2.4 | 2.5 | 2.6 | 2.6 | 2.7 | 2.9 | 2.9 | 3 | 3 | 3 | 3.1 | 3.2 | 3.3 | 3.5 | 3.6 | 3.7 | 3.4 | 3.4 | 3.5 | 3.6 | 3.7 | 3.8 | 4 | 4.3 | 4.5 | 4.6 | 4.7 | 3.4 | 3.4 | 3.5 | 3.7 | 3.7 | 3.8 | 4.1 | 4.3 | 4.5 | 4.6 | 4.8 | 3.5 | 3.5 | 3.6 | 3.7 | 3.8 | 3.9 | 4.2 | 4.4 | 4.6 | 4.7 | 4.8 | 3.8 | 3.9 | 4 | 4.2 | 4.3 | 4.5 | 4.7 | 4.9 | 5.1 | 5.2 | 5.3 | 4.5 | 4.5 | 4.6 | 4.8 | 4.9 | 5 | 5.4 | 5.7 | 5.9 | 6 | 6.1 | 5.8 | 5.9 | 6.1 | 6.3 | 6.6 | 6.8 | 7 | 7.2 | 7.4 | 7.6 | 7.7 | 5.9 | 5.9 | 6.1 | 6.4 | 6.6 | 6.8 | 7.1 | 7.3 | 7.5 | 7.7 | 7.8 | 7.3 | 7.4 | 7.7 | 8.1 | 8.3 | 8.6 | 9 | 9.3 | 9.5 | 9.7 | 9.9 | 0.3 | 0.8 | 1.3 | 1.7 | 2.1 | 2.4 | 2.8 | 3.2 | 3.5 | 3.7 | 3.9 | [10 empty] | -2.9e-07 | 1.09e-08 | -1.93e-11 | 9.83e-07 | 8.75e-10 | 0.267 | 1 | 1 | 1 | 1 | 1 | 1 |  |  |  |  | 725 | 761 | 682 | 718 | 1.1 |  | 70 |  |  | 88 | 61 | 64 | 65 | 67 | 68 | 70 | 71 | 72 | 74 | 75 | 75 | 76 | 76 | 77 | 78 | 79 | 80 | 82 | 83 | 84 | 85 |  | 150 |  |  | 720 | 61 | 133.7 | 50 | 80.9 |  |  | 0.338 |  | 0.74 | (415)/365 | 397/361 | -2.5 | 5.02 | [49 empty] | 0.935 | 0.979 | 0.99 | 0.996 | 0.999 | 0.999 | 0.999 | 0.999 | 0.999 | 0.999 | 0.999 | 0.999 | 0.999 | 0.999 | 0.999 | 0.999 | 0.999 | 0.997 | 0.992 | 0.988 | 0.982 | 0.972 | 0.951 | 0.906 | 0.848 | 0.739 | 0.515 | 0.205 | [8 empty] | 0.875 | 0.959 | 0.981 | 0.993 | 0.998 | 0.998 | 0.998 | 0.998 | 0.998 | 0.998 | 0.998 | 0.998 | 0.998 | 0.998 | 0.998 | 0.998 | 0.998 | 0.995 | 0.984 | 0.976 | 0.964 | 0.945 | 0.904 | 0.82 | 0.719 | 0.546 | 0.265 | 0.042 | [8 empty] | PG RP | 90 | MA
348 | S-ZLaF86 | 883270 |  | 27 |  | 26.78 |  |  |  | 1.8237 | 1.8305 | 1.8386 | 1.8475 | 1.8494 | 1.851 |  | 1.8579 | 1.863 | 1.868 | 1.8731 | 1.8746 | 1.876 | 1.8822 | 1.8825 | 1.8902 | 1.9058 | 1.9078 | 1.9258 | 1.9439 | 1.9786 | [21 empty] | 3.3923 | -0.013949 | 0.047489 | 0.0022841 | -8.3279e-05 | 2.3403e-05 | [6 empty] | 0.2876 | 0.2356 | 0.6125 | 0.2391 | 0.2316 | 0.5417 | 0.0017 | 0.0137 | 0.0049 | 0.0004 | 1.2 | 1.3 | 1.4 | 1.6 | 1.8 | 2 | 2.1 | 2.3 | 2.3 | 2.4 | 2.5 | 1.8 | 1.9 | 2.1 | 2.3 | 2.5 | 2.6 | 2.8 | 3 | 3.1 | 3.2 | 3.3 | 2.1 | 2.2 | 2.3 | 2.5 | 2.8 | 2.9 | 3.2 | 3.3 | 3.5 | 3.7 | 3.8 | 2.1 | 2.3 | 2.5 | 2.6 | 2.9 | 3 | 3.3 | 3.4 | 3.6 | 3.8 | 3.9 | 2.2 | 2.4 | 2.6 | 2.7 | 2.9 | 3 | 3.3 | 3.4 | 3.6 | 3.9 | 4 | 2.4 | 2.6 | 2.8 | 3.1 | 3.2 | 3.4 | 3.5 | 3.6 | 3.9 | 4.1 | 4.3 | 3.2 | 3.4 | 3.5 | 3.7 | 3.8 | 4.1 | 4.3 | 4.5 | 4.6 | 4.7 | 4.9 | 4.3 | 4.5 | 4.6 | 4.8 | 5 | 5.1 | 5.2 | 5.4 | 5.5 | 5.6 | 5.9 | 4.5 | 4.7 | 4.8 | 4.9 | 5.1 | 5.3 | 5.4 | 5.5 | 5.6 | 5.7 | 6 | 6.4 | 6.6 | 6.7 | 6.9 | 7.1 | 7.3 | 7.6 | 7.7 | 7.9 | 8.2 | 8.4 | -0.8 | -0.1 | 0.4 | 0.8 | 1.3 | 1.6 | 2 | 2.3 | 2.6 | 3 | 3.2 | [10 empty] | -4.29e-07 | 1.62e-08 | -2.51e-11 | 5.81e-07 | 5.62e-12 | 0.34 | 1 | 1 | 1 | 1 | 1 | 2 |  |  |  |  | 717 | 762 | 678 | 709 | 1.13 |  | 70 |  |  | 83 | 60 | 63 | 63 | 65 | 68 | 69 | 70 | 73 | 74 | 75 | 75 | 75 | 76 | 76 | 76 | 77 | 78 | 79 | 80 | 81 | 83 |  | 206 |  |  | 608 | 94 | 112.2 | 43.3 | 96.8 |  |  | 0.294 |  | 1.66 | (430)/370 | 418/370 | -0.7 | 4.05 | [49 empty] | 0.969 | 0.987 | 0.995 | 0.998 | 0.999 | 0.999 | 0.999 | 0.999 | 0.999 | 0.999 | 0.999 | 0.999 | 0.999 | 0.999 | 0.998 | 0.998 | 0.997 | 0.993 | 0.982 | 0.975 | 0.964 | 0.944 | 0.902 | 0.804 | 0.701 | 0.512 | 0.23 | [9 empty] | 0.938 | 0.975 | 0.991 | 0.997 | 0.998 | 0.998 | 0.998 | 0.998 | 0.998 | 0.998 | 0.998 | 0.998 | 0.998 | 0.998 | 0.997 | 0.997 | 0.995 | 0.987 | 0.965 | 0.95 | 0.929 | 0.891 | 0.813 | 0.647 | 0.491 | 0.262 | 0.053 | [9 empty] | PG RP | 100 | A
349 | S-ZLaF95 | 051269 |  | 26.94 |  | 26.74 |  |  |  | 1.9833 | 1.9906 | 1.9994 | 2.0094 | 2.0116 | 2.0135 |  | 2.0215 | 2.0276 | 2.0335 | 2.0396 | 2.0414 | 2.0431 | 2.0506 | 2.0509 | 2.0601 | 2.0787 | 2.081 | 2.1022 | 2.1233 | 2.163 | [21 empty] | 4.0083 | -0.015938 | 0.06041 | 0.003813 | -0.00024602 | 3.4139e-05 | [6 empty] | 0.2884 | 0.2361 | 0.604 | 0.2396 | 0.2323 | 0.534 | 0 | 0.0052 | 0.0003 | -0.001 | 1.4 | 1.6 | 1.7 | 1.9 | 2 | 2.3 | 2.5 | 2.5 | 2.6 | 2.8 | 3 | 2.1 | 2.2 | 2.3 | 2.5 | 2.6 | 2.7 | 3.1 | 3.2 | 3.3 | 3.5 | 3.7 | 2.6 | 2.7 | 2.8 | 2.9 | 3 | 3.2 | 3.5 | 3.7 | 3.9 | 4.1 | 4.3 | 2.6 | 2.7 | 2.9 | 3 | 3.1 | 3.3 | 3.5 | 3.7 | 3.9 | 4.1 | 4.4 | 2.7 | 2.8 | 3 | 3.1 | 3.3 | 3.4 | 3.6 | 3.7 | 3.9 | 4.2 | 4.5 | 2.9 | 3.2 | 3.4 | 3.6 | 3.7 | 3.9 | 4.2 | 4.4 | 4.7 | 5.1 | 5.3 | 3.6 | 3.8 | 4 | 4.1 | 4.4 | 4.7 | 5.1 | 5.3 | 5.7 | 6.1 | 6.4 | 4.9 | 5.3 | 5.6 | 6 | 6.3 | 6.7 | 7 | 7.4 | 7.7 | 8 | 8.4 | 5.1 | 5.4 | 5.7 | 6 | 6.4 | 6.7 | 7.1 | 7.4 | 7.7 | 8.1 | 8.5 | 6.2 | 6.4 | 6.8 | 7.2 | 7.5 | 7.7 | 8 | 8.4 | 8.7 | 9.1 | 9.7 | -0.6 | 0 | 0.6 | 1.1 | 1.5 | 1.8 | 2.2 | 2.5 | 2.8 | 3.2 | 3.6 | [10 empty] | -1.09e-06 | 1.24e-08 | -1.7e-11 | 9.96e-07 | 1.03e-09 | 0.251 | 1 | 1 | 1 | 1 | 1 | 2 |  |  |  |  | 749 | 784 | 726 | 743 | 1.02 |  | 74 |  |  | 90 | 65 | 68 | 71 | 69 | 71 | 74 | 73 | 76 | 78 | 75 | 80 | 82 | 78 | 82 | 81 | 81 | 85 | 83 | 86 | 86 | 88 |  | 170 |  |  | 699 | 63 | 131.4 | 50.2 | 86.1 |  |  | 0.308 |  | 0.62 | (470)/370 | 432/369 | -1.5 | 5.27 | [49 empty] | 0.953 | 0.985 | 0.994 | 0.998 | 0.998 | 0.998 | 0.998 | 0.998 | 0.998 | 0.998 | 0.998 | 0.998 | 0.998 | 0.998 | 0.998 | 0.998 | 0.996 | 0.992 | 0.976 | 0.963 | 0.944 | 0.914 | 0.854 | 0.727 | 0.618 | 0.459 | 0.245 | [9 empty] | 0.907 | 0.97 | 0.988 | 0.996 | 0.996 | 0.996 | 0.996 | 0.996 | 0.996 | 0.996 | 0.996 | 0.996 | 0.996 | 0.996 | 0.996 | 0.996 | 0.994 | 0.986 | 0.953 | 0.928 | 0.892 | 0.835 | 0.729 | 0.529 | 0.382 | 0.211 | 0.062 | [9 empty] | PG RP | 110 | A
351 | L-FK61 | 497816 |  | 81.61 |  | 81.2 |  |  |  | 1.4795 | 1.4826 | 1.4861 | 1.4891 | 1.4896 | 1.4901 |  | 1.4918 | 1.493 | 1.4941 | 1.4951 | 1.4954 | 1.4957 | 1.4969 | 1.497 | 1.4985 | 1.5012 | 1.5016 | 1.5045 | 1.5072 | 1.5117 | [21 empty] | 2.2181 | -0.0056792 | 0.0082876 | 9.6689e-05 | 3.5667e-06 | -3.6307e-07 | [6 empty] | 0.3054 | 0.2381 | 0.5386 | 0.2557 | 0.2362 | 0.4789 | 0.0113 | 0.0305 | -0.108 | -0.0528 | -5.4 | -5.6 | -5.8 | -6.1 | -6.4 | -6.6 | -6.8 | -7 | -7.2 | -7.5 | -7.9 | -5.3 | -5.4 | -5.8 | -6 | -6.3 | -6.5 | -6.8 | -6.9 | -7.2 | -7.5 | -7.8 | -5.3 | -5.3 | -5.7 | -5.9 | -6.2 | -6.4 | -6.7 | -6.9 | -7.1 | -7.4 | -7.7 | -5.2 | -5.3 | -5.7 | -5.9 | -6.2 | -6.4 | -6.6 | -6.9 | -7.1 | -7.4 | -7.6 | -5.1 | -5.3 | -5.7 | -5.9 | -6.2 | -6.5 | -6.6 | -6.9 | -7.1 | -7.4 | -7.6 | -5 | -5.3 | -5.6 | -5.9 | -6 | -6.4 | -6.6 | -6.9 | -7.1 | -7.3 | -7.5 | -4.9 | -5.2 | -5.5 | -5.8 | -6 | -6.3 | -6.5 | -6.8 | -6.9 | -7.1 | -7.4 | -4.6 | -5.1 | -5.2 | -5.7 | -5.9 | -6 | -6.3 | -6.5 | -6.8 | -7.1 | -7.3 | -4.6 | -5 | -5.2 | -5.6 | -5.8 | -6 | -6.2 | -6.4 | -6.7 | -7 | -7.2 | -4.5 | -4.8 | -5.1 | -5.5 | -5.7 | -5.9 | -6 | -6.1 | -6.4 | -6.8 | -7.1 | -7.5 | -7.3 | -7.4 | -7.4 | -7.5 | -7.6 | -7.6 | -7.8 | -7.9 | -8.1 | -8.3 | [10 empty] | -1.9e-05 | -2.71e-09 | -2.9e-11 | 3.52e-07 | 9.31e-11 | 0.228 | 1 | 2 | 1 | 3 | 2 | 2 |  |  |  |  | 464 | 489 | 421 | 442 | 0.74 |  | 124 |  |  | 152 | 115 | 118 | 121 | 123 | 125 | 127 | 128 | 130 | 133 | 136 | 138 | 140 | 142 | 144 | 145 | 146 | 147 | 148 | 149 | 150 | 151 |  | 58 |  |  | 350 | 385 | 71.6 | 27.4 | 32.6 |  |  | 0.307 |  | 0.69 | 340/285 | 332/284 | -2.4 | 3.67 | [49 empty] | 0.999 | 0.999 | 0.999 | 0.999 | 0.999 | 0.999 | 0.999 | 0.999 | 0.999 | 0.999 | 0.999 | 0.999 | 0.999 | 0.999 | 0.999 | 0.999 | 0.999 | 0.999 | 0.999 | 0.999 | 0.999 | 0.999 | 0.999 | 0.999 | 0.999 | 0.999 | 0.995 | 0.984 | 0.97 | 0.942 | 0.886 | 0.788 | 0.643 | 0.466 | 0.298 | 0.176 | 0.998 | 0.998 | 0.998 | 0.998 | 0.998 | 0.998 | 0.998 | 0.998 | 0.998 | 0.998 | 0.998 | 0.998 | 0.998 | 0.998 | 0.998 | 0.998 | 0.998 | 0.998 | 0.998 | 0.998 | 0.998 | 0.998 | 0.998 | 0.998 | 0.998 | 0.998 | 0.993 | 0.975 | 0.948 | 0.893 | 0.788 | 0.621 | 0.41 | 0.212 | 0.086 | 0.031 | PG RP MO | 125 | MA
352 | L-FK90 | 459902 |  | 90.19 |  | 89.77 |  |  |  | 1.4436 | 1.4463 | 1.4493 | 1.4519 | 1.4524 | 1.4528 |  | 1.4543 | 1.4552 | 1.4562 | 1.457 | 1.4573 | 1.4575 | 1.4586 | 1.4586 | 1.4598 | 1.4621 | 1.4624 | 1.4649 | 1.4671 | 1.4708 | [21 empty] | 2.1087 | -0.0048159 | 0.0070248 | -2.4867e-05 | 1.7819e-05 | -1.0987e-06 | [6 empty] | 0.3068 | 0.238 | 0.5388 | 0.2558 | 0.2362 | 0.4783 | 0.0139 | 0.045 | -0.1374 | -0.0682 | -7 | -7.2 | -7.3 | -7.3 | -7.5 | -7.6 | -7.9 | -8 | -8.1 | -8.2 | -8.4 | -6.7 | -6.8 | -6.9 | -7 | -7.1 | -7.3 | -7.6 | -7.8 | -8.1 | -8 | -8.3 | -6.5 | -6.5 | -6.7 | -6.8 | -7 | -7.2 | -7.5 | -7.7 | -8 | -8 | -8.3 | -6.4 | -6.5 | -6.7 | -6.8 | -6.9 | -7.2 | -7.5 | -7.6 | -7.9 | -8 | -8.2 | -6.2 | -6.4 | -6.6 | -6.7 | -6.8 | -7.1 | -7.4 | -7.4 | -7.8 | -7.9 | -8.2 | -6 | -6.2 | -6.4 | -6.5 | -6.5 | -6.7 | -7 | -7.2 | -7.6 | -7.8 | -8 | -5.9 | -6 | -6.3 | -6.5 | -6.5 | -6.6 | -7 | -7.1 | -7.4 | -7.7 | -8 | -5.6 | -5.8 | -6 | -6.1 | -6.2 | -6.5 | -6.8 | -6.9 | -7.2 | -7.5 | -7.9 | -5.6 | -5.8 | -5.9 | -6.1 | -6.2 | -6.5 | -6.7 | -6.8 | -7.2 | -7.5 | -7.8 | -5.3 | -5.5 | -5.7 | -6 | -6.2 | -6.3 | -6.6 | -6.7 | -7 | -7.3 | -7.6 | -8.5 | -8.4 | -8.3 | -8.2 | -8.1 | -8.2 | -8.4 | -8.3 | -8.6 | -8.6 | -8.8 | [10 empty] | -2.37e-05 | 5.32e-09 | -4.63e-11 | 9.51e-07 | -1.08e-09 | 2.02e-08 | 1 | 2 | 2 | 3 | 4 | 2 |  |  |  |  | 442 | 467 | 423 | 436 | 0.71 |  | 134 |  |  | 164 | 123 | 126 | 128 | 130 | 132 | 133 | 135 | 138 | 140 | 143 | 144 | 145 | 146 | 147 | 149 | 150 | 151 | 153 | 155 | 157 | 160 |  | 48 |  |  | 354 | 459 | 68.9 | 26.2 | 47.5 |  |  | 0.313 |  | 0.6 | 310/260 | 300/260 | -0.5 | 3.64 | [49 empty] | 0.999 | 0.999 | 0.999 | 0.999 | 0.999 | 0.999 | 0.999 | 0.999 | 0.999 | 0.999 | 0.999 | 0.999 | 0.999 | 0.999 | 0.999 | 0.999 | 0.999 | 0.999 | 0.999 | 0.999 | 0.999 | 0.999 | 0.999 | 0.999 | 0.999 | 0.999 | 0.999 | 0.998 | 0.997 | 0.993 | 0.984 | 0.967 | 0.935 | 0.883 | 0.809 | 0.721 | 0.998 | 0.998 | 0.998 | 0.998 | 0.998 | 0.998 | 0.998 | 0.998 | 0.998 | 0.998 | 0.998 | 0.998 | 0.998 | 0.998 | 0.998 | 0.998 | 0.998 | 0.998 | 0.998 | 0.998 | 0.998 | 0.998 | 0.998 | 0.998 | 0.998 | 0.998 | 0.998 | 0.996 | 0.994 | 0.986 | 0.968 | 0.935 | 0.874 | 0.779 | 0.654 | 0.52 | PG RP MO | 125 | MA
353 | L-FK95 | 437951 |  | 95.1 |  | 94.66 |  |  |  | 1.4231 | 1.4257 | 1.4285 | 1.4309 | 1.4313 | 1.4317 |  | 1.4331 | 1.434 | 1.4348 | 1.4356 | 1.4358 | 1.436 | 1.437 | 1.437 | 1.4381 | 1.4402 | 1.4404 | 1.4426 | 1.4447 | 1.448 | [21 empty] | 2.0483 | -0.0044861 | 0.0062225 | -7.9858e-06 | 1.2212e-05 | -7.3946e-07 | [6 empty] | 0.3069 | 0.2394 | 0.5332 | 0.255 | 0.2377 | 0.4754 | 0.0171 | 0.0475 | -0.1544 | -0.078 | -5.5 | -6 | -6.4 | -6.7 | -7 | -7.2 | -7.3 | -7.3 | -7.3 | -7.4 | -7.5 | -5.3 | -5.8 | -6.2 | -6.5 | -6.8 | -7 | -7.2 | -7.2 | -7.2 | -7.3 | -7.4 | -5.2 | -5.7 | -6 | -6.4 | -6.7 | -6.9 | -7.1 | -7.1 | -7.1 | -7.2 | -7.2 | -5.2 | -5.7 | -6 | -6.4 | -6.7 | -6.9 | -7.1 | -7.1 | -7.1 | -7.1 | -7.2 | -5.1 | -5.6 | -5.9 | -6.3 | -6.6 | -6.8 | -7 | -7 | -7.1 | -7.1 | -7.1 | -5 | -5.5 | -5.8 | -6.2 | -6.4 | -6.7 | -6.9 | -6.9 | -7 | -7 | -7 | -4.9 | -5.3 | -5.7 | -6.1 | -6.4 | -6.6 | -6.8 | -6.8 | -6.9 | -6.8 | -6.9 | -4.8 | -5.1 | -5.5 | -5.8 | -6.2 | -6.5 | -6.7 | -6.7 | -6.7 | -6.7 | -6.8 | -4.8 | -5.1 | -5.5 | -5.8 | -6.1 | -6.4 | -6.6 | -6.7 | -6.7 | -6.7 | -6.7 | -4.5 | -4.9 | -5.3 | -5.6 | -5.9 | -6.2 | -6.4 | -6.5 | -6.6 | -6.6 | -6.5 | -7.4 | -7.5 | -7.6 | -7.7 | -7.8 | -7.9 | -8 | -7.9 | -7.9 | -7.8 | -7.7 | [10 empty] | -2.28e-05 | -4.73e-09 | 3.04e-11 | 6.79e-07 | -1.59e-10 | 1.98e-07 | 1 | 3 | 2 | 3 | 4 | 3 |  |  |  |  | 409 | 433 | 377 | 390 | 0.97 |  | 143 |  |  | 170 | 132 | 134 | 136 | 138 | 140 | 142 | 143 | 145 | 147 | 149 | 151 | 153 | 154 | 155 | 156 | 157 | 158 | 159 | 161 | 163 | 164 |  | 45 |  |  | 358 | 449 | 71.4 | 26.8 | 31.9 |  |  | 0.333 |  | 0.59 | 330/280 | 326/280 | -3.2 | 3.56 | [49 empty] | 0.999 | 0.999 | 0.999 | 0.999 | 0.999 | 0.999 | 0.999 | 0.999 | 0.999 | 0.999 | 0.999 | 0.999 | 0.999 | 0.999 | 0.999 | 0.999 | 0.999 | 0.999 | 0.999 | 0.999 | 0.998 | 0.998 | 0.998 | 0.998 | 0.998 | 0.998 | 0.997 | 0.994 | 0.986 | 0.965 | 0.925 | 0.845 | 0.716 | 0.535 | 0.367 | 0.205 | 0.998 | 0.998 | 0.998 | 0.998 | 0.998 | 0.998 | 0.998 | 0.998 | 0.998 | 0.998 | 0.998 | 0.998 | 0.998 | 0.998 | 0.998 | 0.998 | 0.998 | 0.998 | 0.998 | 0.998 | 0.997 | 0.997 | 0.997 | 0.997 | 0.997 | 0.997 | 0.995 | 0.988 | 0.973 | 0.932 | 0.856 | 0.714 | 0.513 | 0.286 | 0.135 | 0.042 | PG RP MO | 165 | MA
354 | L-K9 | 516641 |  | 64.06 |  | 63.87 |  |  |  | 1.488 | 1.4938 | 1.5 | 1.5052 | 1.506 | 1.5067 |  | 1.5093 | 1.5109 | 1.5124 | 1.5138 | 1.5142 | 1.5146 | 1.5163 | 1.5163 | 1.5183 | 1.5219 | 1.5224 | 1.5262 | 1.5298 | 1.5357 | [21 empty] | 2.271 | -0.010865 | 0.010579 | 0.00015445 | 5.6409e-06 | -4.71e-07 | [6 empty] | 0.3089 | 0.2382 | 0.5347 | 0.2576 | 0.2366 | 0.4745 | -0.002 | -0.0025 | 0.0316 | 0.0104 | 2.7 | 2.7 | 2.7 | 2.8 | 2.9 | 2.9 | 2.9 | 3 | 3 | 3.1 | 3.1 | 2.8 | 2.8 | 2.9 | 3 | 3.1 | 3.2 | 3.3 | 3.3 | 3.3 | 3.4 | 3.4 | 2.9 | 2.9 | 3.1 | 3.2 | 3.2 | 3.2 | 3.4 | 3.5 | 3.5 | 3.5 | 3.7 | 3 | 3.1 | 3.2 | 3.3 | 3.4 | 3.4 | 3.5 | 3.6 | 3.7 | 3.7 | 3.9 | 3.1 | 3.1 | 3.3 | 3.3 | 3.5 | 3.5 | 3.6 | 3.6 | 3.7 | 3.8 | 3.9 | 3.2 | 3.3 | 3.3 | 3.3 | 3.5 | 3.6 | 3.6 | 3.7 | 3.8 | 3.9 | 4 | 3.3 | 3.4 | 3.4 | 3.5 | 3.6 | 3.6 | 3.7 | 3.7 | 3.9 | 4 | 4.2 | 3.5 | 3.6 | 3.7 | 3.7 | 3.7 | 3.8 | 3.8 | 3.9 | 4 | 4.1 | 4.2 | 3.6 | 3.7 | 3.7 | 3.8 | 3.9 | 4 | 4 | 4 | 4 | 4.2 | 4.3 | 3.9 | 4 | 4.1 | 4.2 | 4.2 | 4.3 | 4.4 | 4.6 | 4.8 | 4.9 | 5.1 | 0.7 | 1 | 1.5 | 1.8 | 2.2 | 2.3 | 2.6 | 2.7 | 2.9 | 3.1 | 3.2 | [10 empty] | 3.06e-06 | 1.56e-08 | -3e-11 | 4.56e-07 | 3.4e-10 | 0.215 | 1 | 1 | 1 | 1 | 2 | 1 |  |  |  |  | 497 | 552 | 450 | 465 | 1.31 |  | 58 |  |  | 70 | 52 | 54 | 55 | 56 | 57 | 57 | 58 | 59 | 59 | 60 | 61 | 61 | 61 | 62 | 63 | 63 | 64 | 66 | 67 | 68 | 69 |  | 55 |  |  | 581 | 81 | 79 | 32.7 | 91.7 |  |  | 0.208 |  | 2.73 | 330/280 | 320/280 | -1.4 | 2.39 | [49 empty] | 0.878 | 0.939 | 0.985 | 0.995 | 0.999 | 0.999 | 0.999 | 0.999 | 0.999 | 0.999 | 0.999 | 0.999 | 0.999 | 0.999 | 0.999 | 0.999 | 0.999 | 0.999 | 0.999 | 0.999 | 0.999 | 0.999 | 0.999 | 0.999 | 0.998 | 0.997 | 0.996 | 0.993 | 0.987 | 0.973 | 0.947 | 0.891 | 0.774 | 0.556 | 0.256 |  | 0.771 | 0.882 | 0.97 | 0.99 | 0.998 | 0.998 | 0.998 | 0.998 | 0.998 | 0.998 | 0.998 | 0.998 | 0.998 | 0.998 | 0.998 | 0.998 | 0.998 | 0.998 | 0.998 | 0.998 | 0.998 | 0.998 | 0.998 | 0.998 | 0.997 | 0.996 | 0.995 | 0.987 | 0.976 | 0.95 | 0.898 | 0.794 | 0.598 | 0.308 | 0.066 |  | PG RP MO | 50 | MA
355 | L-PK60 | 592670 |  | 67 |  | 66.73 |  |  |  | 1.5645 | 1.5697 | 1.5754 | 1.5803 | 1.5811 | 1.5818 |  | 1.5844 | 1.5862 | 1.5877 | 1.5893 | 1.5897 | 1.5901 | 1.5919 | 1.592 | 1.5941 | 1.5981 | 1.5986 | 1.6029 | 1.6068 | 1.6135 | [21 empty] | 2.5003 | -0.010169 | 0.012461 | 0.00018595 | 2.0518e-06 | -1.4922e-07 | [6 empty] | 0.3057 | 0.2389 | 0.54 | 0.2551 | 0.2371 | 0.4798 | 0.0019 | 0.0077 | -0.0168 | -0.0099 | -1.8 | -1.9 | -2 | -2.1 | -2.1 | -2.1 | -2.1 | -2.2 | -2.1 | -2.1 | -2.1 | -1.7 | -1.8 | -1.9 | -1.9 | -2 | -2 | -2 | -2 | -2 | -2 | -2 | -1.5 | -1.6 | -1.8 | -1.8 | -1.9 | -1.9 | -1.9 | -2 | -1.9 | -1.9 | -1.9 | -1.5 | -1.6 | -1.7 | -1.8 | -1.9 | -1.9 | -1.9 | -2 | -1.9 | -1.9 | -1.9 | -1.5 | -1.6 | -1.7 | -1.8 | -1.9 | -1.9 | -1.9 | -2 | -1.9 | -1.9 | -1.9 | -1.4 | -1.5 | -1.6 | -1.7 | -1.8 | -1.8 | -1.8 | -1.9 | -1.8 | -1.9 | -1.9 | -1.3 | -1.4 | -1.4 | -1.6 | -1.7 | -1.6 | -1.6 | -1.7 | -1.8 | -1.9 | -1.9 | -1.1 | -1.2 | -1.3 | -1.4 | -1.4 | -1.4 | -1.4 | -1.5 | -1.4 | -1.4 | -1.4 | -1.1 | -1.2 | -1.3 | -1.4 | -1.4 | -1.4 | -1.4 | -1.5 | -1.4 | -1.4 | -1.4 | -0.9 | -1 | -1.1 | -1.1 | -1.2 | -1.2 | -1.1 | -1.2 | -1.1 | -1.1 | -1.2 | -4.1 | -3.8 | -3.5 | -3.4 | -3.3 | -3.1 | -3 | -3 | -2.8 | -2.7 | -2.6 | [10 empty] | -7.71e-06 | 8.45e-09 | -1.72e-11 | 2.67e-07 | 1.07e-10 | 0.275 | 1 | 1 | 1 | 4 | 1 | 2 |  |  |  |  | 509 | 538 | 481 | 502 | 0.78 |  | 87 |  |  | 113 | 79 | 81 | 85 | 87 | 89 | 90 | 91 | 93 | 93 | 95 | 96 | 96 | 98 | 100 | 102 | 102 | 103 | 104 | 106 | 106 | 108 |  | 120 |  |  | 426 | 299 | 80.4 | 31 | 57 |  |  | 0.297 |  | 1.3 | 340/265 | 328/264 | -2.5 | 3.27 | [49 empty] | 0.915 | 0.947 | 0.977 | 0.99 | 0.999 | 0.999 | 0.999 | 0.999 | 0.999 | 0.999 | 0.999 | 0.999 | 0.999 | 0.999 | 0.999 | 0.999 | 0.999 | 0.999 | 0.999 | 0.999 | 0.999 | 0.998 | 0.996 | 0.994 | 0.992 | 0.99 | 0.985 | 0.978 | 0.967 | 0.945 | 0.908 | 0.848 | 0.762 | 0.657 | 0.542 | 0.422 | 0.837 | 0.897 | 0.955 | 0.98 | 0.998 | 0.998 | 0.998 | 0.998 | 0.998 | 0.998 | 0.998 | 0.998 | 0.998 | 0.998 | 0.998 | 0.998 | 0.998 | 0.998 | 0.998 | 0.998 | 0.998 | 0.995 | 0.992 | 0.988 | 0.984 | 0.98 | 0.972 | 0.952 | 0.93 | 0.889 | 0.821 | 0.716 | 0.579 | 0.433 | 0.297 | 0.182 | PG RP MO | 135 | MA
356 | L-PK62 | 619639 |  | 63.85 |  | 63.55 |  |  |  | 1.5916 | 1.5964 | 1.6017 | 1.6064 | 1.6072 | 1.6079 |  | 1.6106 | 1.6125 | 1.6142 | 1.6159 | 1.6163 | 1.6168 | 1.6187 | 1.6188 | 1.6211 | 1.6256 | 1.6261 | 1.6308 | 1.6352 | 1.6426 | [21 empty] | 2.581 | -0.0093511 | 0.01433 | 8.8787e-05 | 2.3996e-05 | -1.3142e-06 | [6 empty] | 0.3044 | 0.2384 | 0.5459 | 0.2538 | 0.2364 | 0.485 | 0.0022 | 0.0083 | -0.0312 | -0.016 | -5.2 | -5 | -4.8 | -4.7 | -4.6 | -4.5 | -4.3 | -4.1 | -4 | -3.9 | -3.8 | -5.1 | -4.8 | -4.7 | -4.5 | -4.4 | -4.4 | -4.2 | -4.1 | -4 | -3.8 | -3.6 | -4.9 | -4.6 | -4.4 | -4.4 | -4.3 | -4.2 | -4.1 | -4 | -3.9 | -3.7 | -3.5 | -4.8 | -4.6 | -4.4 | -4.4 | -4.3 | -4.2 | -4.1 | -4 | -3.8 | -3.6 | -3.4 | -4.8 | -4.5 | -4.4 | -4.3 | -4.2 | -4.1 | -4 | -3.9 | -3.7 | -3.5 | -3.4 | -4.7 | -4.4 | -4.3 | -4.1 | -4 | -4 | -3.9 | -3.8 | -3.6 | -3.4 | -3.3 | -4.3 | -4 | -3.8 | -3.8 | -3.6 | -3.5 | -3.4 | -3.3 | -3 | -2.9 | -2.7 | -4.1 | -3.8 | -3.6 | -3.4 | -3.3 | -3.1 | -3 | -2.8 | -2.7 | -2.5 | -2.3 | -4 | -3.7 | -3.5 | -3.4 | -3.3 | -3.1 | -3 | -2.8 | -2.6 | -2.4 | -2.2 | -3.6 | -3.3 | -3.1 | -2.9 | -2.9 | -2.8 | -2.8 | -2.6 | -2.4 | -2.3 | -2.2 | -7.4 | -6.7 | -6.3 | -5.9 | -5.6 | -5.3 | -5.1 | -4.9 | -4.6 | -4.3 | -4.1 | [10 empty] | -1.33e-05 | 1.77e-08 | -2.79e-11 | 6.44e-07 | 1.51e-10 | 0.216 | 1 | 2 | 1 | 4 | 1 | 2 |  |  |  |  | 516 | 554 | 488 | 510 | 0.63 |  | 102 |  |  | 122 | 94 | 95 | 98 | 98 | 100 | 102 | 104 | 105 | 106 | 107 | 108 | 110 | 111 | 112 | 112 | 113 | 114 | 116 | 117 | 119 | 121 |  | 95 |  |  | 456 | 218 | 78.4 | 29.6 | 44.8 |  |  | 0.326 |  | 1.12 | 345/265 | 326/269 | -1.6 | 3.51 | [49 empty] | 0.96 | 0.977 | 0.99 | 0.995 | 0.999 | 0.999 | 0.999 | 0.999 | 0.999 | 0.999 | 0.999 | 0.999 | 0.999 | 0.999 | 0.999 | 0.999 | 0.999 | 0.999 | 0.999 | 0.999 | 0.999 | 0.998 | 0.997 | 0.996 | 0.994 | 0.992 | 0.989 | 0.982 | 0.969 | 0.949 | 0.913 | 0.862 | 0.792 | 0.707 | 0.607 | 0.48 | 0.921 | 0.954 | 0.98 | 0.99 | 0.998 | 0.998 | 0.998 | 0.998 | 0.998 | 0.998 | 0.998 | 0.998 | 0.998 | 0.998 | 0.998 | 0.998 | 0.998 | 0.998 | 0.998 | 0.998 | 0.998 | 0.996 | 0.994 | 0.992 | 0.989 | 0.985 | 0.978 | 0.964 | 0.939 | 0.899 | 0.834 | 0.743 | 0.627 | 0.5 | 0.368 | 0.23 | PG RP MO | 125 | MA
357 | L-PK70 | 525703 |  | 70.32 |  | 70.11 |  |  |  | 1.4984 | 1.5039 | 1.5098 | 1.5146 | 1.5154 | 1.5161 |  | 1.5185 | 1.52 | 1.5214 | 1.5227 | 1.5231 | 1.5234 | 1.5249 | 1.525 | 1.5268 | 1.5302 | 1.5306 | 1.5341 | 1.5374 | 1.5429 | [21 empty] | 2.2997 | -0.010384 | 0.0094742 | 0.00031668 | -2.6243e-05 | 1.3632e-06 | [6 empty] | 0.3092 | 0.2396 | 0.5301 | 0.2583 | 0.2383 | 0.4727 | 0.0011 | 0.0033 | 0.0053 | -0.0016 | 0 | 0.1 | 0.2 | 0.2 | 0.3 | 0.4 | 0.5 | 0.5 | 0.6 | 0.8 | 0.9 | 0.4 | 0.5 | 0.5 | 0.6 | 0.8 | 0.8 | 0.9 | 0.9 | 1 | 1.1 | 1.2 | 0.7 | 0.7 | 0.7 | 0.8 | 0.9 | 1 | 1.1 | 1.2 | 1.3 | 1.4 | 1.5 | 0.7 | 0.7 | 0.7 | 0.8 | 0.9 | 1 | 1.1 | 1.3 | 1.4 | 1.5 | 1.6 | 0.8 | 0.8 | 0.9 | 0.9 | 1 | 1.1 | 1.2 | 1.3 | 1.5 | 1.6 | 1.7 | 0.9 | 1 | 1.1 | 1.1 | 1.2 | 1.3 | 1.5 | 1.6 | 1.9 | 2.1 | 2.2 | 1.1 | 1.3 | 1.3 | 1.4 | 1.6 | 1.7 | 1.8 | 1.9 | 2.1 | 2.2 | 2.4 | 1.3 | 1.5 | 1.6 | 1.7 | 1.8 | 2 | 2.1 | 2.3 | 2.4 | 2.6 | 2.7 | 1.3 | 1.5 | 1.7 | 1.8 | 2 | 2.1 | 2.3 | 2.4 | 2.6 | 2.8 | 2.8 | 1.6 | 1.7 | 1.9 | 2.1 | 2.3 | 2.5 | 2.6 | 2.8 | 2.9 | 3.2 | 3.3 | -1.7 | -1.3 | -0.9 | -0.6 | -0.3 | -0.1 | 0.2 | 0.4 | 0.7 | 0.9 | 1 | [10 empty] | -3.43e-06 | 1.5e-08 | -2.67e-11 | 9.78e-07 | 1.29e-09 | 1.49e-08 | 1 | 1 | 1 | 1 | 3 | 2 |  |  |  |  | 534 | 578 | 505 | 528 | 0.97 |  | 75 |  |  | 96 | 68 | 70 | 71 | 73 | 74 | 75 | 76 | 76 | 77 | 78 | 79 | 79 | 80 | 81 | 82 | 83 | 85 | 86 | 87 | 88 | 90 |  | 175 |  |  | 382 | 197 | 74.3 | 30.1 | 67.3 |  |  | 0.233 |  | 2.13 | 330/275 | 318/274 | -2 | 2.63 | [49 empty] | 0.655 | 0.743 | 0.852 | 0.918 | 0.973 | 0.999 | 0.999 | 0.999 | 0.999 | 0.999 | 0.999 | 0.999 | 0.999 | 0.999 | 0.999 | 0.999 | 0.999 | 0.999 | 0.999 | 0.999 | 0.998 | 0.997 | 0.996 | 0.994 | 0.992 | 0.99 | 0.988 | 0.984 | 0.98 | 0.969 | 0.949 | 0.906 | 0.833 | 0.713 | 0.542 | 0.345 | 0.429 | 0.552 | 0.727 | 0.843 | 0.947 | 0.998 | 0.998 | 0.998 | 0.998 | 0.998 | 0.998 | 0.998 | 0.998 | 0.998 | 0.998 | 0.998 | 0.998 | 0.998 | 0.998 | 0.998 | 0.996 | 0.993 | 0.99 | 0.987 | 0.984 | 0.981 | 0.976 | 0.969 | 0.96 | 0.94 | 0.9 | 0.822 | 0.693 | 0.508 | 0.294 | 0.119 | PG RP MO | 150 | C
358 | L-ZK2N | 587596 |  | 59.59 |  | 59.35 |  |  |  | 1.5573 | 1.5629 | 1.5689 | 1.5741 | 1.575 | 1.5758 |  | 1.5786 | 1.5805 | 1.5823 | 1.584 | 1.5845 | 1.5849 | 1.5869 | 1.587 | 1.5894 | 1.5938 | 1.5944 | 1.5992 | 1.6036 | 1.6115 | [21 empty] | 2.481 | -0.010761 | 0.01306 | 0.00057045 | -6.8745e-05 | 5.0815e-06 | [6 empty] | 0.3056 | 0.2386 | 0.5421 | 0.2538 | 0.2367 | 0.4804 | -0.0015 | -0.0025 | 0.0036 | 0.0007 | 3.7 | 3.7 | 3.7 | 3.7 | 3.7 | 3.7 | 3.7 | 3.7 | 3.7 | 3.8 | 3.8 | 4 | 4 | 4.1 | 4.1 | 4.1 | 4.1 | 4.1 | 4.1 | 4 | 4 | 4.1 | 4 | 4.1 | 4.1 | 4.1 | 4.2 | 4.2 | 4.2 | 4.2 | 4.2 | 4.2 | 4.3 | 4 | 4.1 | 4.1 | 4.2 | 4.2 | 4.2 | 4.2 | 4.3 | 4.3 | 4.3 | 4.3 | 4.1 | 4.1 | 4.1 | 4.1 | 4.2 | 4.2 | 4.2 | 4.2 | 4.2 | 4.2 | 4.2 | 4.2 | 4.3 | 4.3 | 4.3 | 4.4 | 4.4 | 4.4 | 4.5 | 4.5 | 4.5 | 4.5 | 4.3 | 4.4 | 4.4 | 4.4 | 4.5 | 4.6 | 4.7 | 4.8 | 4.8 | 4.8 | 4.8 | 4.6 | 4.7 | 4.7 | 4.7 | 4.7 | 4.7 | 4.8 | 4.8 | 4.9 | 4.9 | 4.9 | 4.7 | 4.7 | 4.7 | 4.7 | 4.7 | 4.7 | 4.8 | 4.9 | 4.9 | 4.9 | 5 | 5.1 | 5.1 | 5.1 | 5.1 | 5.1 | 5.1 | 5.2 | 5.2 | 5.2 | 5.3 | 5.4 | 1.5 | 2 | 2.3 | 2.5 | 2.8 | 3 | 3.1 | 3.2 | 3.3 | 3.4 | 3.5 | [10 empty] | 4.43e-06 | 1.18e-08 | -2.81e-11 | 4.55e-07 | 3.17e-10 | 0.175 | 1 | 3 | 1 | 3 | 2 | 2 |  |  |  |  | 507 | 548 | 448 | 485 | 1.09 |  | 72 |  |  | 92 | 64 | 67 | 70 | 71 | 72 | 73 | 74 | 75 | 76 | 76 | 77 | 77 | 78 | 79 | 79 | 80 | 82 | 83 | 84 | 85 | 86 |  | 90 |  |  | 570 | 107 | 91.6 | 36.9 | 81.5 |  |  | 0.242 |  | 2.11 | 335/280 | 323/275 | -6.5 | 2.98 | [49 empty] | 0.92 | 0.962 | 0.99 | 0.999 | 0.999 | 0.999 | 0.999 | 0.999 | 0.999 | 0.999 | 0.999 | 0.999 | 0.999 | 0.999 | 0.999 | 0.999 | 0.999 | 0.999 | 0.999 | 0.999 | 0.999 | 0.999 | 0.999 | 0.999 | 0.999 | 0.999 | 0.994 | 0.988 | 0.974 | 0.955 | 0.919 | 0.859 | 0.753 | 0.597 | 0.411 | 0.231 | 0.831 | 0.909 | 0.98 | 0.998 | 0.998 | 0.998 | 0.998 | 0.998 | 0.998 | 0.998 | 0.998 | 0.998 | 0.998 | 0.998 | 0.998 | 0.998 | 0.998 | 0.998 | 0.998 | 0.998 | 0.998 | 0.998 | 0.998 | 0.998 | 0.998 | 0.998 | 0.99 | 0.979 | 0.949 | 0.913 | 0.851 | 0.734 | 0.567 | 0.358 | 0.173 | 0.059 | PG RP MO | 80 | MA
359 | L-ZK3L | 589613 |  | 61.25 |  | 61.03 |  |  |  | 1.5568 | 1.5634 | 1.5703 | 1.5761 | 1.5771 | 1.5779 |  | 1.5808 | 1.5828 | 1.5845 | 1.5862 | 1.5866 | 1.5871 | 1.589 | 1.5891 | 1.5914 | 1.5958 | 1.5963 | 1.601 | 1.6052 | 1.6125 | [21 empty] | 2.4907 | -0.012811 | 0.011902 | 0.00073887 | -8.2433e-05 | 4.7055e-06 | [6 empty] | 0.3067 | 0.2381 | 0.5354 | 0.2559 | 0.2363 | 0.4757 | -0.001 | -0.0065 | 0.0239 | 0.0088 | 3.7 | 3.7 | 3.7 | 3.7 | 3.7 | 3.7 | 3.7 | 3.8 | 3.8 | 3.8 | 3.8 | 3.8 | 3.8 | 3.8 | 3.8 | 3.8 | 3.8 | 3.8 | 3.8 | 3.8 | 3.9 | 3.9 | 4 | 4 | 4 | 4 | 4.1 | 4.2 | 4.2 | 4.2 | 4.2 | 4.3 | 4.3 | 4 | 4 | 4.1 | 4.1 | 4.1 | 4.2 | 4.3 | 4.3 | 4.3 | 4.3 | 4.3 | 4.1 | 4.1 | 4.1 | 4.2 | 4.2 | 4.3 | 4.3 | 4.3 | 4.3 | 4.3 | 4.4 | 4.1 | 4.2 | 4.2 | 4.2 | 4.2 | 4.3 | 4.3 | 4.3 | 4.4 | 4.4 | 4.4 | 4.3 | 4.4 | 4.4 | 4.4 | 4.4 | 4.4 | 4.4 | 4.4 | 4.5 | 4.5 | 4.5 | 4.8 | 4.8 | 4.8 | 4.8 | 4.8 | 4.8 | 4.8 | 4.8 | 4.8 | 4.8 | 4.8 | 4.8 | 4.8 | 4.8 | 4.8 | 4.9 | 4.9 | 5 | 5 | 5 | 5 | 5 | 5 | 5 | 5 | 5 | 5 | 5 | 5 | 5.1 | 5.1 | 5.1 | 5.1 | 1.5 | 2 | 2.3 | 2.6 | 2.8 | 3.1 | 3.2 | 3.3 | 3.4 | 3.5 | 3.7 | [10 empty] | 4.03e-06 | 1.27e-08 | -2.83e-11 | 6.09e-07 | -8.9e-12 | 3.02e-08 | 1 | 3 | 2 | 3 | 2 | 2 |  |  |  |  | 508 | 530 | 444 | 465 | 1.31 |  | 75 |  |  | 89 | 58 | 61 | 63 | 64 | 65 | 66 | 67 | 68 | 69 | 70 | 71 | 72 | 73 | 74 | 75 | 76 | 78 | 79 | 81 | 82 | 83 |  | 100 |  |  | 628 | 85 | 98.3 | 39.3 | 69.8 |  |  | 0.25 |  | 2.12 | 340/275 | 331/275 | -2.5 | 2.79 | [49 empty] | 0.805 | 0.913 | 0.988 | 0.999 | 0.999 | 0.999 | 0.999 | 0.999 | 0.999 | 0.999 | 0.999 | 0.999 | 0.999 | 0.999 | 0.999 | 0.999 | 0.999 | 0.999 | 0.999 | 0.999 | 0.999 | 0.999 | 0.999 | 0.999 | 0.995 | 0.993 | 0.989 | 0.98 | 0.965 | 0.937 | 0.892 | 0.815 | 0.705 | 0.566 | 0.417 | 0.281 | 0.648 | 0.834 | 0.976 | 0.998 | 0.998 | 0.998 | 0.998 | 0.998 | 0.998 | 0.998 | 0.998 | 0.998 | 0.998 | 0.998 | 0.998 | 0.998 | 0.998 | 0.998 | 0.998 | 0.998 | 0.998 | 0.998 | 0.998 | 0.998 | 0.989 | 0.984 | 0.977 | 0.962 | 0.933 | 0.88 | 0.794 | 0.664 | 0.498 | 0.322 | 0.176 | 0.082 | PG RP MO | 85 | MA
360 | L-ZK3L-M90 | 588610 |  | 61.02 |  | 60.81 | [6 empty] | 1.5754 | 1.5763 | 1.5771 |  | 1.58 | 1.5819 | 1.5837 | 1.5854 | 1.5858 | 1.5863 | 1.5882 | 1.5883 | 1.5906 | 1.595 | 1.5956 | 1.6002 | 1.6045 | 1.6117 | [21 empty] | 2.4852 | -0.011194 | 0.013877 | 0.00011254 | 1.1521e-05 | -4.6344e-07 | [6 empty] | 0.3071 | 0.2386 | 0.5384 | 0.2564 | 0.2369 | 0.4768 | -0.0022 | -0.0039 | 0.0179 | 0.0071 | 1.8 | 1.8 | 1.9 | 2 | 2.1 | 2.3 | 2.3 | 2.3 | 2.4 | 2.5 | 2.6 | 2.2 | 2.2 | 2.3 | 2.4 | 2.5 | 2.7 | 2.8 | 2.8 | 3 | 3.2 | 3.3 | 2.2 | 2.2 | 2.4 | 2.5 | 2.7 | 2.8 | 3 | 3.2 | 3.3 | 3.4 | 3.5 | 2.3 | 2.3 | 2.5 | 2.6 | 2.8 | 2.8 | 3 | 3.2 | 3.3 | 3.5 | 3.6 | 2.4 | 2.5 | 2.6 | 2.7 | 2.9 | 3 | 3.1 | 3.3 | 3.4 | 3.6 | 3.8 | 2.6 | 2.7 | 2.9 | 2.9 | 3 | 3.2 | 3.4 | 3.6 | 3.7 | 3.8 | 3.9 | 2.7 | 2.7 | 3 | 3.1 | 3.2 | 3.4 | 3.5 | 3.7 | 3.9 | 4 | 4.1 | 2.9 | 3 | 3.1 | 3.2 | 3.3 | 3.5 | 3.7 | 3.9 | 4 | 4.1 | 4.3 | 2.9 | 3.1 | 3.2 | 3.2 | 3.4 | 3.6 | 3.8 | 4 | 4.1 | 4.2 | 4.4 | 3.1 | 3.2 | 3.3 | 3.5 | 3.7 | 3.9 | 4.2 | 4.3 | 4.5 | 4.6 | 4.8 | -0.2 | 0.4 | 0.8 | 1.1 | 1.5 | 1.8 | 2 | 2.3 | 2.5 | 2.8 | 3.1 | [10 empty] | 8.95e-07 | 1.58e-08 | -2.51e-11 | 6.76e-07 | 8.92e-10 | 8.04e-09 | 2 | 2 | 2 | 3 | 2 | 2 |  |  |  |  | 514 | 546 | 474 | 502 | 1.19 |  | 73 |  |  | 96 | 60 | 65 | 67 | 68 | 72 | 73 | 73 | 75 | 77 | 79 | 79 | 81 | 82 | 84 | 84 | 86 | 86 | 89 | 89 | 91 | 94 |  | 100 |  |  | 606 | 103 | 99.1 | 38.8 | 140.8 |  |  | 0.278 |  | 2.14 | 340/275 | 327/275 | -2.2 | 2.8 | [49 empty] | 0.884 | 0.955 | 0.987 | 0.993 | 0.997 | 0.999 | 0.999 | 0.999 | 0.999 | 0.999 | 0.999 | 0.999 | 0.999 | 0.999 | 0.999 | 0.999 | 0.999 | 0.999 | 0.999 | 0.999 | 0.999 | 0.999 | 0.999 | 0.998 | 0.997 | 0.995 | 0.994 | 0.986 | 0.975 | 0.953 | 0.914 | 0.847 | 0.738 | 0.597 | 0.438 | 0.293 | 0.781 | 0.911 | 0.974 | 0.986 | 0.995 | 0.998 | 0.998 | 0.998 | 0.998 | 0.998 | 0.998 | 0.998 | 0.998 | 0.998 | 0.998 | 0.998 | 0.998 | 0.998 | 0.998 | 0.998 | 0.998 | 0.998 | 0.998 | 0.996 | 0.994 | 0.991 | 0.988 | 0.973 | 0.951 | 0.908 | 0.836 | 0.717 | 0.545 | 0.356 | 0.192 | 0.086 | PG RP MO | 85 | A
361 | L-ZK50 | 609579 |  | 57.9 |  | 57.7 |  |  |  | 1.5748 | 1.5815 | 1.5887 | 1.5948 | 1.5959 | 1.5967 |  | 1.5999 | 1.6019 | 1.6038 | 1.6057 | 1.6062 | 1.6066 | 1.6088 | 1.6089 | 1.6114 | 1.6162 | 1.6168 | 1.6218 | 1.6265 | 1.6346 | [21 empty] | 2.5491 | -0.013283 | 0.013936 | 0.00049931 | -3.3615e-05 | 1.9009e-06 | [6 empty] | 0.3052 | 0.2377 | 0.5401 | 0.2548 | 0.236 | 0.4795 | -0.0018 | -0.0073 | 0.0294 | 0.0112 | 0.9 | 1.2 | 2 | 2.1 | 2.1 | 2.3 | 2.3 | 2.4 | 2.4 | 2.5 | 2.6 | 1.1 | 1.4 | 2.1 | 2.4 | 2.4 | 2.6 | 2.7 | 2.8 | 2.9 | 3 | 3.1 | 1.2 | 1.5 | 2.2 | 2.4 | 2.5 | 2.6 | 2.7 | 2.9 | 3 | 3.1 | 3.2 | 1.2 | 1.5 | 2.2 | 2.4 | 2.5 | 2.6 | 2.7 | 2.9 | 3.1 | 3.2 | 3.3 | 1.3 | 1.6 | 2.3 | 2.4 | 2.5 | 2.6 | 2.8 | 3 | 3.1 | 3.2 | 3.3 | 1.6 | 1.9 | 2.4 | 2.5 | 2.7 | 2.8 | 2.9 | 3.1 | 3.2 | 3.3 | 3.4 | 1.7 | 2.1 | 2.6 | 2.7 | 2.9 | 3 | 3.1 | 3.2 | 3.3 | 3.4 | 3.5 | 1.9 | 2.2 | 2.7 | 2.9 | 3.2 | 3.4 | 3.5 | 3.7 | 3.8 | 3.9 | 3.9 | 1.9 | 2.2 | 2.7 | 3 | 3.2 | 3.5 | 3.5 | 3.7 | 3.8 | 3.9 | 4 | 2.1 | 2.4 | 3.4 | 3.6 | 3.8 | 4 | 4 | 4.2 | 4.3 | 4.4 | 4.5 | -1.3 | -0.6 | 0.4 | 0.8 | 1.1 | 1.4 | 1.7 | 2 | 2.2 | 2.4 | 2.6 | [10 empty] | 7.83e-07 | 2.24e-08 | -6.1e-11 | 3.51e-07 | 3.25e-10 | 0.279 | 1 | 3 | 2 | 3 | 2 | 2 |  |  |  |  | 505 | 541 | 458 | 476 | 1.18 |  | 70 |  |  | 87 | 58 | 61 | 64 | 65 | 67 | 69 | 70 | 72 | 74 | 75 | 76 | 77 | 77 | 78 | 79 | 81 | 82 | 84 | 85 | 87 | 88 |  | 100 |  |  | 669 | 106 | 103.1 | 40.6 | 89.8 |  |  | 0.269 |  | 2.34 | 350/305 | 337/300 | 0 | 2.83 | [49 empty] | 0.78 | 0.903 | 0.987 | 0.995 | 0.999 | 0.999 | 0.999 | 0.999 | 0.999 | 0.999 | 0.999 | 0.999 | 0.999 | 0.999 | 0.999 | 0.999 | 0.999 | 0.999 | 0.999 | 0.999 | 0.999 | 0.999 | 0.998 | 0.997 | 0.996 | 0.994 | 0.989 | 0.974 | 0.955 | 0.919 | 0.855 | 0.74 | 0.535 | 0.23 |  |  | 0.608 | 0.815 | 0.974 | 0.99 | 0.998 | 0.998 | 0.998 | 0.998 | 0.998 | 0.998 | 0.998 | 0.998 | 0.998 | 0.998 | 0.998 | 0.998 | 0.998 | 0.998 | 0.998 | 0.998 | 0.998 | 0.998 | 0.996 | 0.994 | 0.992 | 0.988 | 0.978 | 0.952 | 0.915 | 0.848 | 0.733 | 0.548 | 0.287 | 0.054 |  |  | PG RP MO | 77 | B
362 | L-LaK6 | 694532 |  | 53.2 |  | 52.97 |  |  |  | 1.6559 | 1.6628 | 1.6703 | 1.6768 | 1.678 | 1.6789 |  | 1.6826 | 1.6851 | 1.6873 | 1.6896 | 1.6902 | 1.6908 | 1.6934 | 1.6935 | 1.6966 | 1.7026 | 1.7033 | 1.7097 | 1.7157 | 1.7259 | [21 empty] | 2.8151 | -0.01416 | 0.018267 | 0.00067496 | -4.0328e-05 | 2.3919e-06 | [6 empty] | 0.303 | 0.2386 | 0.5485 | 0.2532 | 0.2365 | 0.4866 | -0.0029 | -0.0068 | 0.0152 | 0.0058 | 3.9 | 4 | 4 | 4 | 3.9 | 4.1 | 4.1 | 4.1 | 4.1 | 4.1 | 4.2 | 4.4 | 4.5 | 4.5 | 4.6 | 4.5 | 4.5 | 4.6 | 4.6 | 4.7 | 4.7 | 4.7 | 4.4 | 4.5 | 4.6 | 4.5 | 4.5 | 4.6 | 4.7 | 4.7 | 4.7 | 4.8 | 4.8 | 4.5 | 4.6 | 4.6 | 4.6 | 4.6 | 4.7 | 4.7 | 4.8 | 4.8 | 4.8 | 4.8 | 4.6 | 4.6 | 4.7 | 4.7 | 4.7 | 4.7 | 4.7 | 4.8 | 4.8 | 4.8 | 4.8 | 4.7 | 4.7 | 4.7 | 4.7 | 4.7 | 4.8 | 4.9 | 4.9 | 4.9 | 5 | 5 | 4.9 | 5 | 5 | 5.1 | 5.1 | 5.1 | 5.2 | 5.3 | 5.4 | 5.4 | 5.5 | 5.2 | 5.3 | 5.4 | 5.4 | 5.5 | 5.6 | 5.7 | 5.9 | 5.9 | 6 | 6.1 | 5.3 | 5.4 | 5.5 | 5.5 | 5.6 | 5.6 | 5.8 | 5.9 | 6 | 6 | 6.1 | 5.8 | 5.8 | 5.9 | 5.9 | 6 | 6 | 6.2 | 6.4 | 6.6 | 6.7 | 6.8 | 1.9 | 2.3 | 2.7 | 3 | 3.2 | 3.4 | 3.6 | 3.8 | 3.9 | 4 | 4 | [10 empty] | 4.28e-06 | 1.09e-08 | -2.48e-11 | 4.38e-07 | 5.64e-10 | 0.259 | 1 | 3 | 1 | 3 | 1 | 2 |  |  |  |  | 532 | 570 | 481 | 516 | 1.08 |  | 68 |  |  | 89 | 60 | 61 | 63 | 65 | 66 | 67 | 67 | 68 | 69 | 70 | 70 | 71 | 72 | 73 | 74 | 76 | 77 | 79 | 80 | 82 | 83 |  | 130 |  |  | 642 | 107 | 113.9 | 44.7 | 75.4 |  |  | 0.273 |  | 1.98 | 355/290 | 336/288 | -0.5 | 3.5 | [49 empty] | 0.834 | 0.962 | 0.99 | 0.997 | 0.999 | 0.999 | 0.999 | 0.999 | 0.999 | 0.999 | 0.999 | 0.999 | 0.999 | 0.999 | 0.999 | 0.999 | 0.999 | 0.999 | 0.999 | 0.999 | 0.999 | 0.998 | 0.997 | 0.996 | 0.995 | 0.993 | 0.99 | 0.976 | 0.958 | 0.927 | 0.879 | 0.81 | 0.707 | 0.557 | 0.298 | 0.058 | 0.696 | 0.926 | 0.98 | 0.994 | 0.998 | 0.998 | 0.998 | 0.998 | 0.998 | 0.998 | 0.998 | 0.998 | 0.998 | 0.998 | 0.998 | 0.998 | 0.998 | 0.998 | 0.998 | 0.998 | 0.998 | 0.996 | 0.994 | 0.992 | 0.99 | 0.985 | 0.973 | 0.943 | 0.907 | 0.847 | 0.758 | 0.64 | 0.482 | 0.296 | 0.082 | 0.013 | PG RP MO | 57.5 | MA
363 | L-ZF10 | 689311 |  | 31.08 |  | 30.85 |  |  |  | 1.6436 | 1.6499 | 1.6572 | 1.6643 | 1.6658 | 1.667 |  | 1.6719 | 1.6755 | 1.679 | 1.6825 | 1.6835 | 1.6845 | 1.6887 | 1.6889 | 1.6942 | 1.7047 | 1.706 | 1.7179 | 1.7296 | 1.7518 | [21 empty] | 2.7637 | -0.012462 | 0.02664 | 0.0023839 | -0.00022756 | 2.1645e-05 | [6 empty] | 0.2905 | 0.2364 | 0.595 | 0.2414 | 0.2329 | 0.5267 | 0.0001 | 0.003 | 0.0089 | 0.0018 | -0.6 | -0.6 | -0.4 | -0.3 | -0.4 | -0.5 | -0.6 | -0.6 | -0.6 | -0.5 | -0.3 | -0.3 | -0.2 | -0.1 | 0.1 | 0.1 | 0.3 | 0.3 | 0.3 | 0.3 | 0.3 | 0.3 | 0 | 0.1 | 0.3 | 0.5 | 0.6 | 0.6 | 0.6 | 0.6 | 0.6 | 0.7 | 0.9 | 0 | 0.2 | 0.4 | 0.6 | 0.7 | 0.7 | 0.6 | 0.6 | 0.6 | 0.7 | 0.9 | 0.1 | 0.3 | 0.4 | 0.6 | 0.8 | 0.8 | 0.7 | 0.8 | 0.8 | 0.9 | 1 | 0.4 | 0.6 | 0.8 | 0.9 | 1 | 1.1 | 1 | 1.1 | 1.2 | 1.4 | 1.7 | 0.8 | 1.2 | 1.5 | 1.6 | 1.6 | 1.5 | 1.5 | 1.6 | 1.7 | 1.9 | 2.2 | 1 | 1.3 | 1.8 | 2.2 | 2.4 | 2.6 | 2.8 | 2.8 | 3 | 3.2 | 3.5 | 1.1 | 1.4 | 1.8 | 2.2 | 2.4 | 2.7 | 2.8 | 2.9 | 3.1 | 3.2 | 3.6 | 1.8 | 2.3 | 2.7 | 3.1 | 3.7 | 3.9 | 4.1 | 4.2 | 4.4 | 4.7 | 5 | -2.6 | -2 | -1.5 | -1.1 | -0.7 | -0.5 | -0.4 | -0.2 | -0.1 | 0.1 | 0.3 | [10 empty] | -4.48e-06 | 1.06e-08 | -3.94e-11 | 9.15e-07 | 1.82e-09 | 0.255 | 1 | 1 | 1 | 1 | 1 | 2 |  |  |  |  | 490 | 527 | 432 | 473 | 1.2 |  | 93 |  |  | 121 | 64 | 71 | 74 | 78 | 81 | 84 | 86 | 89 | 92 | 94 | 96 | 97 | 98 | 99 | 101 | 104 | 106 | 109 | 112 | 115 | 117 |  | 200 |  |  | 539 | 146 | 90.4 | 35.4 | 74.4 |  |  | 0.276 |  | 2.95 | 400/360 | 380/358 | -1.3 | 2.86 | [49 empty] | 0.927 | 0.972 | 0.992 | 0.999 | 0.999 | 0.999 | 0.999 | 0.999 | 0.999 | 0.999 | 0.999 | 0.999 | 0.999 | 0.999 | 0.999 | 0.999 | 0.999 | 0.999 | 0.999 | 0.997 | 0.994 | 0.989 | 0.982 | 0.961 | 0.944 | 0.9 | 0.771 | 0.419 | [8 empty] | 0.841 | 0.927 | 0.977 | 0.991 | 0.998 | 0.998 | 0.998 | 0.998 | 0.998 | 0.998 | 0.998 | 0.998 | 0.998 | 0.998 | 0.998 | 0.998 | 0.998 | 0.998 | 0.995 | 0.99 | 0.982 | 0.976 | 0.962 | 0.926 | 0.889 | 0.806 | 0.589 | 0.18 | [8 empty] | PG MO | 65 | A
364 | L-ZF10A | 689311 |  | 31.08 |  | 30.85 | [6 empty] | 1.6645 | 1.6659 | 1.667 |  | 1.6719 | 1.6755 | 1.6789 | 1.6825 | 1.6835 | 1.6844 | 1.6887 | 1.6889 | 1.6942 | 1.7047 | 1.706 | 1.718 | 1.7297 | 1.7519 | [21 empty] | 2.7603 | -0.010694 | 0.029224 | 0.0014406 | -7.0932e-05 | 1.2569e-05 | [6 empty] | 0.2905 | 0.2364 | 0.5995 | 0.2414 | 0.2329 | 0.5312 | 0.0001 | 0.0075 | 0.0062 | 0.0013 | -0.7 | -0.6 | -0.6 | -0.5 | -0.4 | -0.3 | -0.3 | -0.3 | -0.1 | 0 | 0.1 | -0.5 | -0.4 | -0.3 | -0.3 | -0.2 | 0 | 0.1 | 0.2 | 0.3 | 0.5 | 0.6 | -0.4 | -0.3 | -0.2 | -0.1 | -0.1 | 0.2 | 0.4 | 0.5 | 0.6 | 0.8 | 1 | -0.3 | -0.1 | 0 | 0.1 | 0.2 | 0.3 | 0.5 | 0.6 | 0.8 | 1 | 1.2 | -0.1 | 0 | 0.1 | 0.3 | 0.3 | 0.5 | 0.8 | 0.9 | 1 | 1.3 | 1.5 | 0 | 0.3 | 0.4 | 0.6 | 0.7 | 0.8 | 1.2 | 1.5 | 1.7 | 1.9 | 2 | 0.5 | 0.7 | 0.7 | 0.9 | 1.1 | 1.2 | 1.5 | 1.8 | 2 | 2.1 | 2.3 | 0.9 | 1.1 | 1.2 | 1.3 | 1.4 | 1.6 | 1.7 | 1.9 | 2.1 | 2.3 | 2.6 | 1.1 | 1.2 | 1.3 | 1.5 | 1.5 | 1.7 | 1.9 | 2 | 2.2 | 2.5 | 2.8 | 2 | 2.1 | 2.3 | 2.5 | 2.6 | 2.9 | 3.2 | 3.4 | 3.8 | 4.2 | 4.4 | -2.8 | -2.3 | -1.8 | -1.4 | -1.2 | -0.8 | -0.3 | -0.1 | 0.1 | 0.5 | 0.7 | [10 empty] | -4.6e-06 | 1.48e-08 | -1.77e-11 | 7.06e-07 | 6.24e-10 | 0.274 | 1 | 1 | 1 | 1 | 1 | 1 |  |  |  |  | 510 | 547 | 462 | 490 | 1.14 |  | 98 |  |  | 129 | 88 | 90 | 94 | 93 | 96 | 98 | 96 | 101 | 96 | 101 | 104 | 109 | 111 | 110 | 108 | 113 | 119 | 125 | 128 | 128 | 123 |  | 195 |  |  | 528 | 149 | 88.3 | 35 | 100.9 |  |  | 0.26 |  | 2.92 | 400/360 | 382/355 | -0.5 | 2.9 | [49 empty] | 0.968 | 0.976 | 0.987 | 0.992 | 0.998 | 0.999 | 0.999 | 0.999 | 0.999 | 0.999 | 0.999 | 0.999 | 0.999 | 0.999 | 0.998 | 0.998 | 0.998 | 0.998 | 0.996 | 0.995 | 0.993 | 0.99 | 0.984 | 0.964 | 0.939 | 0.88 | 0.724 | 0.387 | [8 empty] | 0.937 | 0.952 | 0.974 | 0.984 | 0.995 | 0.998 | 0.998 | 0.998 | 0.998 | 0.998 | 0.998 | 0.998 | 0.998 | 0.998 | 0.997 | 0.997 | 0.997 | 0.996 | 0.992 | 0.99 | 0.986 | 0.98 | 0.968 | 0.929 | 0.881 | 0.774 | 0.524 | 0.15 | [8 empty] | PG RP MO | 65 | A
365 | L-ZF52N | 847238 |  | 23.78 |  | 23.59 |  |  |  | 1.7838 | 1.791 | 1.7996 | 1.8091 | 1.8111 | 1.8128 |  | 1.8201 | 1.8256 | 1.831 | 1.8365 | 1.8381 | 1.8396 | 1.8463 | 1.8467 | 1.855 | 1.8721 | 1.8743 | 1.8943 | 1.9147 | 1.9547 | [21 empty] | 3.2515 | -0.01456 | 0.048241 | 0.0031271 | -0.00020639 | 3.786e-05 | [6 empty] | 0.2859 | 0.2353 | 0.6237 | 0.2373 | 0.2312 | 0.5515 | 0.0018 | 0.0196 | 0.0094 | 0.0011 | -0.4 | -0.1 | 0.3 | 0.5 | 0.6 | 0.7 | 0.8 | 1.1 | 1.2 | 1.4 | 1.5 | -0.1 | 0.2 | 0.5 | 0.8 | 0.9 | 1.1 | 1.1 | 1.4 | 1.5 | 1.7 | 2 | 0.2 | 0.5 | 0.7 | 0.9 | 1.1 | 1.3 | 1.3 | 1.6 | 1.8 | 2 | 2.2 | 0.3 | 0.6 | 0.8 | 1 | 1.2 | 1.4 | 1.4 | 1.7 | 2 | 2.2 | 2.4 | 0.5 | 0.7 | 0.9 | 1.1 | 1.2 | 1.5 | 1.6 | 1.9 | 2.2 | 2.5 | 2.7 | 0.7 | 1.1 | 1.3 | 1.7 | 1.7 | 1.9 | 2.1 | 2.3 | 2.4 | 2.7 | 2.9 | 1 | 1.2 | 1.7 | 2 | 2.4 | 2.7 | 2.8 | 3 | 3.1 | 3.5 | 3.7 | 1.3 | 1.6 | 1.9 | 2.2 | 2.6 | 2.9 | 3.2 | 3.5 | 3.6 | 3.9 | 4 | 1.6 | 1.8 | 2 | 2.3 | 2.8 | 3.2 | 3.4 | 3.7 | 3.8 | 4 | 4.2 | 2.2 | 2.6 | 3 | 3.4 | 3.8 | 4.3 | 4.6 | 4.8 | 4.9 | 5.2 | 5.4 | -2.5 | -1.8 | -1.2 | -0.7 | -0.4 | 0.1 | 0.4 | 0.8 | 1.2 | 1.6 | 1.9 | [10 empty] | -2.62e-06 | 1.68e-08 | -3.23e-11 | 6.36e-07 | 7.31e-10 | 0.258 | 1 | 1 | 1 | 1 | 1 | 2 |  |  |  |  | 556 | 600 | 520 | 546 | 1.31 |  | 82 |  |  | 103 | 72 | 75 | 76 | 78 | 79 | 80 | 81 | 82 | 84 | 85 | 86 | 87 | 88 | 89 | 91 | 93 | 94 | 96 | 97 | 99 | 101 |  | 260 |  |  | 597 | 161 | 109.2 | 42.7 | 118.7 |  |  | 0.278 |  | 2.64 | (420)/370 | 412/368 | -0.8 | 3.36 | [49 empty] | 0.885 | 0.942 | 0.973 | 0.985 | 0.993 | 0.998 | 0.998 | 0.998 | 0.998 | 0.998 | 0.998 | 0.998 | 0.998 | 0.998 | 0.998 | 0.998 | 0.996 | 0.992 | 0.984 | 0.978 | 0.968 | 0.951 | 0.917 | 0.849 | 0.779 | 0.623 | 0.327 | [9 empty] | 0.784 | 0.887 | 0.947 | 0.971 | 0.986 | 0.996 | 0.996 | 0.996 | 0.996 | 0.996 | 0.996 | 0.996 | 0.996 | 0.996 | 0.996 | 0.996 | 0.992 | 0.985 | 0.967 | 0.956 | 0.937 | 0.904 | 0.841 | 0.721 | 0.607 | 0.388 | 0.107 | [9 empty] | PG MO | 175 | A
366 | L-ZF93 | 002207 |  | 20.7 |  | 20.52 | [5 empty] | 1.9416 | 1.9527 | 1.9552 | 1.9574 |  | 1.9667 | 1.9738 | 1.9808 | 1.9881 | 1.9902 | 1.9922 | 2.0013 | 2.0017 | 2.013 | 2.0365 | 2.0395 | 2.0676 | 2.097 | [22 empty] | 3.7797 | -0.01648 | 0.064802 | 0.0063463 | -0.00058619 | 8.7252e-05 | [6 empty] | 0.2807 | 0.2339 | 0.642 | 0.2329 | 0.2294 | 0.5676 | 0.0039 | 0.0328 | -0.0075 | -0.0086 | 7.8 | 8.5 | 9.1 | 9.9 | 10.8 | 11.4 | 12.4 | 13 | 13.3 | 13.9 | 14.3 | 8.5 | 9.4 | 10.1 | 10.8 | 11.8 | 12.6 | 13.9 | 14.2 | 14.6 | 15 | 15.4 | 10.4 | 11.2 | 12.2 | 13.4 | 14.5 | 16.1 | 17.1 | 17.9 | 18.4 | 19.4 | 19.9 | 10.6 | 11.6 | 12.5 | 13.7 | 14.8 | 16.4 | 17.5 | 18.3 | 18.9 | 19.8 | 20.4 | 10.9 | 12.2 | 12.9 | 14 | 15.3 | 16.8 | 17.8 | 18.7 | 19.6 | 20.3 | 20.9 | 11.9 | 13.1 | 14.1 | 15.2 | 16.6 | 18.3 | 19.5 | 20.2 | 20.6 | 21.3 | 22.2 | 13.2 | 14.6 | 15.8 | 16.9 | 18.2 | 20.4 | 21.6 | 22.5 | 23.2 | 23.9 | 25.3 | 15.3 | 17.1 | 19 | 20.8 | 22.5 | 24.6 | 26.4 | 27.9 | 28.9 | 30.2 | 31 | 15.7 | 17.6 | 19.5 | 21.3 | 23.1 | 25.5 | 27.1 | 28.6 | 29.2 | 30.7 | 31.9 | 20.6 | 23.1 | 25.4 | 27.2 | 29.7 | 32.2 | 34.3 | 36.4 | 37.4 | 39.3 | 40.9 | 7.7 | 9.5 | 10.6 | 12 | 13.6 | 15.3 | 16.4 | 17.5 | 18.5 | 19.3 | 20 | [10 empty] | 9.63e-06 | 3.16e-08 | -6.53e-11 | 2.42e-06 | 4.81e-09 | 0.298 | 2 | 2 | 1 | 4 | 2 | 2 |  |  |  |  | 445 | 471 | 415 | 433 | 0.64 |  | 80 |  |  | 98 | 71 | 74 | 77 | 78 | 80 | 80 | 82 | 83 | 83 | 84 | 84 | 85 | 85 | 86 | 87 | 88 | 89 | 90 | 91 | 93 | 97 |  | 155 |  |  | 418 | 267 | 82 | 32 | 68.7 |  |  | 0.282 |  | 1.16 | (490)/410 | 466/402 | -1.8 | 6.02 | [49 empty] | 0.88 | 0.957 | 0.984 | 0.993 | 0.996 | 0.997 | 0.996 | 0.996 | 0.995 | 0.998 | 0.996 | 0.994 | 0.993 | 0.996 | 0.997 | 0.996 | 0.996 | 0.995 | 0.961 | 0.927 | 0.873 | 0.772 | 0.523 | 0.141 | [12 empty] | 0.774 | 0.915 | 0.968 | 0.985 | 0.991 | 0.995 | 0.993 | 0.993 | 0.99 | 0.995 | 0.992 | 0.987 | 0.987 | 0.992 | 0.994 | 0.993 | 0.992 | 0.99 | 0.923 | 0.859 | 0.762 | 0.596 | 0.274 | 0.02 | [12 empty] | PG RP | 250 | A
367 | L-LaF050 | 768492 |  | 49.24 |  | 49 |  |  |  | 1.7271 | 1.734 | 1.7417 | 1.7487 | 1.7499 | 1.751 |  | 1.7551 | 1.758 | 1.7607 | 1.7633 | 1.7641 | 1.7648 | 1.7679 | 1.768 | 1.7717 | 1.7789 | 1.7798 | 1.7875 | 1.7948 | 1.8072 | [21 empty] | 3.0576 | -0.014652 | 0.023446 | 0.00070174 | -2.734e-05 | 1.9717e-06 | [6 empty] | 0.302 | 0.2379 | 0.5527 | 0.2514 | 0.2356 | 0.4908 | -0.0027 | -0.0091 | 0.0099 | 0.0046 | 2.9 | 3 | 3 | 3 | 3 | 3.1 | 3.2 | 3.2 | 3.2 | 3.2 | 3.2 | 3.2 | 3.2 | 3.2 | 3.3 | 3.3 | 3.4 | 3.6 | 3.7 | 3.8 | 3.9 | 4 | 3.3 | 3.3 | 3.4 | 3.5 | 3.5 | 3.6 | 3.7 | 3.8 | 3.9 | 4 | 4.1 | 3.4 | 3.4 | 3.5 | 3.6 | 3.7 | 3.8 | 3.8 | 3.9 | 4 | 4 | 4.1 | 3.5 | 3.5 | 3.6 | 3.7 | 3.8 | 4 | 4 | 4.1 | 4.2 | 4.3 | 4.5 | 3.7 | 3.8 | 3.9 | 4.1 | 4.2 | 4.3 | 4.4 | 4.6 | 4.7 | 4.8 | 4.9 | 4 | 4.1 | 4.3 | 4.4 | 4.5 | 4.7 | 4.8 | 4.9 | 5.1 | 5.3 | 5.4 | 4.3 | 4.4 | 4.5 | 4.6 | 4.7 | 4.9 | 5.2 | 5.4 | 5.6 | 5.7 | 5.8 | 4.3 | 4.4 | 4.6 | 4.7 | 4.8 | 5 | 5.2 | 5.4 | 5.6 | 5.7 | 5.8 | 4.5 | 4.8 | 4.8 | 4.9 | 5.1 | 5.3 | 5.6 | 5.8 | 6 | 6.2 | 6.4 | 0.7 | 1.1 | 1.6 | 1.9 | 2.3 | 2.6 | 2.8 | 3 | 3.2 | 3.4 | 3.7 | [10 empty] | 1.61e-06 | 1.06e-08 | -2.28e-11 | 7.75e-07 | 1.44e-09 | 3.04e-08 | 1 | 3 | 1 | 3 | 1 | 2 |  |  |  |  | 615 | 640 | 512 | 549 | 0.79 |  | 62 |  |  | 75 | 58 | 59 | 60 | 61 | 62 | 62 | 62 | 63 | 63 | 63 | 64 | 64 | 65 | 66 | 66 | 67 | 68 | 69 | 71 | 72 | 73 |  | 147 |  |  | 578 | 72 | 112.7 | 43.1 | 91.5 |  |  | 0.306 |  | 1.81 | 370/280 | 340/277 | -2.8 | 4.56 | [49 empty] | 0.82 | 0.952 | 0.978 | 0.989 | 0.999 | 0.999 | 0.999 | 0.999 | 0.999 | 0.999 | 0.999 | 0.999 | 0.999 | 0.999 | 0.999 | 0.999 | 0.999 | 0.999 | 0.999 | 0.998 | 0.997 | 0.996 | 0.994 | 0.992 | 0.989 | 0.984 | 0.975 | 0.96 | 0.938 | 0.904 | 0.858 | 0.796 | 0.629 | 0.632 | 0.552 | 0.381 | 0.672 | 0.906 | 0.956 | 0.978 | 0.998 | 0.998 | 0.998 | 0.998 | 0.998 | 0.998 | 0.998 | 0.998 | 0.998 | 0.998 | 0.998 | 0.998 | 0.998 | 0.998 | 0.998 | 0.996 | 0.994 | 0.992 | 0.989 | 0.984 | 0.978 | 0.968 | 0.951 | 0.922 | 0.879 | 0.818 | 0.736 | 0.634 | 0.396 | 0.4 | 0.305 | 0.145 | PG RP MO | 130 | B
368 | L-LaF50 | 773495 |  | 49.5 |  | 49.26 |  |  |  | 1.7313 | 1.7383 | 1.7461 | 1.7531 | 1.7544 | 1.7554 |  | 1.7596 | 1.7625 | 1.7651 | 1.7678 | 1.7685 | 1.7692 | 1.7724 | 1.7725 | 1.7762 | 1.7834 | 1.7843 | 1.792 | 1.7993 | 1.8117 | [21 empty] | 3.0734 | -0.014857 | 0.023495 | 0.00071699 | -3.0396e-05 | 2.2446e-06 | [6 empty] | 0.3018 | 0.2384 | 0.5537 | 0.2513 | 0.2361 | 0.4912 | -0.0028 | -0.0077 | 0.0108 | 0.005 | 3.7 | 3.8 | 3.8 | 3.9 | 4 | 4 | 4.1 | 4.2 | 4.3 | 4.5 | 4.6 | 4 | 4 | 4.1 | 4.1 | 4.2 | 4.3 | 4.4 | 4.5 | 4.6 | 4.7 | 4.8 | 4.1 | 4.2 | 4.2 | 4.3 | 4.4 | 4.6 | 4.6 | 4.7 | 4.8 | 5 | 5.2 | 4.1 | 4.2 | 4.2 | 4.4 | 4.4 | 4.6 | 4.7 | 4.8 | 4.9 | 5.1 | 5.2 | 4.2 | 4.3 | 4.3 | 4.4 | 4.4 | 4.6 | 4.7 | 4.9 | 5 | 5.2 | 5.3 | 4.4 | 4.5 | 4.8 | 4.8 | 4.8 | 4.9 | 5.1 | 5.3 | 5.5 | 5.6 | 5.7 | 4.7 | 4.9 | 5 | 5.2 | 5.2 | 5.6 | 5.7 | 5.9 | 6 | 6.2 | 6.3 | 5 | 5.2 | 5.5 | 5.6 | 5.8 | 6 | 6 | 6.1 | 6.3 | 6.6 | 6.7 | 5.1 | 5.3 | 5.6 | 5.6 | 5.8 | 6 | 6.1 | 6.2 | 6.4 | 6.7 | 6.8 | 5.5 | 5.7 | 6 | 6.1 | 6.3 | 6.4 | 6.5 | 6.6 | 6.9 | 7.3 | 7.4 | 1.4 | 1.9 | 2.3 | 2.6 | 2.9 | 3.2 | 3.5 | 3.8 | 4 | 4.3 | 4.5 | [10 empty] | 3.11e-06 | 1.25e-08 | -2.12e-11 | 6.29e-07 | 7.94e-10 | 0.196 | 1 | 3 | 1 | 3 | 1 | 2 |  |  |  |  | 633 | 659 | 583 | 617 | 0.75 |  | 65 |  |  | 75 | 58 | 60 | 61 | 62 | 63 | 63 | 64 | 64 | 64 | 65 | 65 | 66 | 66 | 67 | 67 | 68 | 69 | 70 | 71 | 72 | 73 |  | 138 |  |  | 643 | 81 | 114.8 | 43.4 | 88.3 |  |  | 0.323 |  | 1.7 | 370/280 | 338/277 | -1.8 | 4.62 | [49 empty] | 0.82 | 0.955 | 0.989 | 0.997 | 0.999 | 0.999 | 0.999 | 0.999 | 0.999 | 0.999 | 0.999 | 0.999 | 0.999 | 0.999 | 0.999 | 0.999 | 0.999 | 0.999 | 0.999 | 0.998 | 0.997 | 0.996 | 0.995 | 0.991 | 0.987 | 0.982 | 0.973 | 0.952 | 0.931 | 0.898 | 0.853 | 0.797 | 0.679 | 0.649 | 0.572 | 0.336 | 0.674 | 0.914 | 0.978 | 0.994 | 0.998 | 0.998 | 0.998 | 0.998 | 0.998 | 0.998 | 0.998 | 0.998 | 0.998 | 0.998 | 0.998 | 0.998 | 0.998 | 0.998 | 0.998 | 0.996 | 0.994 | 0.992 | 0.99 | 0.982 | 0.976 | 0.966 | 0.95 | 0.92 | 0.87 | 0.809 | 0.731 | 0.639 | 0.465 | 0.423 | 0.329 | 0.122 | PG RP MO | 150 | B
369 | L-LaF50-170 | 774494 |  | 49.41 |  | 49.17 |  |  |  | 1.733 | 1.74 | 1.7478 | 1.7548 | 1.7561 | 1.7571 |  | 1.7613 | 1.7642 | 1.7668 | 1.7695 | 1.7702 | 1.7709 | 1.7741 | 1.7742 | 1.7779 | 1.7851 | 1.786 | 1.7938 | 1.801 | 1.8135 | [21 empty] | 3.08 | -0.014973 | 0.022613 | 0.0011281 | -9.9913e-05 | 6.1871e-06 | [6 empty] | 0.3019 | 0.238 | 0.5507 | 0.2516 | 0.2358 | 0.4886 | -0.0028 | -0.0108 | 0.0073 | 0.003 | 2.4 | 2.4 | 2.5 | 2.7 | 2.8 | 2.9 | 3 | 3 | 3 | 3.1 | 3.2 | 2.8 | 2.8 | 2.9 | 2.9 | 3 | 3.1 | 3.2 | 3.4 | 3.6 | 3.6 | 3.7 | 2.9 | 2.9 | 3 | 3.2 | 3.4 | 3.4 | 3.4 | 3.6 | 3.8 | 3.9 | 4.1 | 2.9 | 3 | 3 | 3.2 | 3.4 | 3.5 | 3.5 | 3.6 | 3.8 | 3.9 | 4.2 | 3 | 3.1 | 3.2 | 3.3 | 3.5 | 3.6 | 3.6 | 3.8 | 4 | 4.1 | 4.3 | 3.2 | 3.3 | 3.6 | 3.8 | 3.9 | 4 | 4.3 | 4.4 | 4.6 | 4.8 | 5 | 3.5 | 3.7 | 4 | 4.2 | 4.5 | 4.7 | 4.9 | 5.1 | 5.3 | 5.4 | 5.6 | 3.9 | 4.2 | 4.5 | 4.9 | 5.3 | 5.6 | 5.8 | 6 | 6.1 | 6.2 | 6.3 | 4 | 4.3 | 4.6 | 5 | 5.4 | 5.6 | 5.9 | 6.1 | 6.2 | 6.3 | 6.4 | 4.7 | 5 | 5.3 | 5.7 | 6.1 | 6.5 | 7 | 7.3 | 7.5 | 7.6 | 7.8 | 0.1 | 0.7 | 1.2 | 1.5 | 2 | 2.2 | 2.4 | 2.7 | 3 | 3.2 | 3.5 | [10 empty] | 9.91e-07 | 1.25e-08 | -3.05e-11 | 6.9e-07 | 1.39e-09 | 0.272 | 1 | 2 | 1 | 3 | 1 | 2 |  |  |  |  | 628 | 662 | 578 | 612 | 0.8 |  | 60 |  |  | 76 | 53 | 54 | 56 | 57 | 58 | 58 | 59 | 60 | 61 | 62 | 63 | 64 | 65 | 66 | 66 | 67 | 67 | 68 | 68 | 70 | 72 |  | 138 |  |  | 597 | 82 | 114.8 | 43.4 | 100 |  |  | 0.323 |  | 1.52 | 370/280 | 336/276 | -2.4 | 4.62 | [49 empty] | 0.814 | 0.949 | 0.98 | 0.993 | 0.996 | 0.998 | 0.998 | 0.998 | 0.998 | 0.998 | 0.998 | 0.998 | 0.998 | 0.998 | 0.998 | 0.998 | 0.997 | 0.996 | 0.995 | 0.994 | 0.993 | 0.992 | 0.99 | 0.987 | 0.984 | 0.979 | 0.966 | 0.942 | 0.92 | 0.89 | 0.849 | 0.791 | 0.632 | 0.539 | 0.469 | 0.362 | 0.663 | 0.9 | 0.96 | 0.985 | 0.992 | 0.996 | 0.996 | 0.996 | 0.996 | 0.996 | 0.996 | 0.996 | 0.996 | 0.996 | 0.996 | 0.996 | 0.994 | 0.993 | 0.99 | 0.989 | 0.986 | 0.983 | 0.98 | 0.974 | 0.969 | 0.959 | 0.933 | 0.887 | 0.847 | 0.792 | 0.72 | 0.626 | 0.4 | 0.29 | 0.22 | 0.131 | PG RP MO | 150 | B
370 | L-LaF731 | 731405 |  | 40.5 |  | 40.25 |  |  |  | 1.6887 | 1.6952 | 1.7025 | 1.7095 | 1.7108 | 1.7119 |  | 1.7164 | 1.7195 | 1.7224 | 1.7254 | 1.7263 | 1.727 | 1.7306 | 1.7308 | 1.735 | 1.7434 | 1.7445 | 1.7538 | 1.7626 | 1.7784 | [21 empty] | 2.9184 | -0.013188 | 0.025613 | 0.00095961 | -3.5332e-05 | 4.5786e-06 | [6 empty] | 0.2971 | 0.2372 | 0.5714 | 0.2475 | 0.2344 | 0.5059 | -0.0023 | -0.0049 | 0.0118 | 0.0045 | 1.1 | 1.3 | 1.5 | 1.6 | 1.8 | 1.9 | 2.2 | 2.3 | 2.4 | 2.4 | 2.6 | 1.4 | 1.6 | 1.8 | 2 | 2.2 | 2.2 | 2.3 | 2.5 | 2.7 | 2.7 | 2.8 | 1.7 | 1.9 | 2.1 | 2.4 | 2.6 | 2.6 | 2.7 | 2.8 | 2.9 | 2.9 | 3 | 1.8 | 2 | 2.2 | 2.5 | 2.7 | 2.8 | 2.9 | 2.9 | 3 | 3 | 3.1 | 2.2 | 2.4 | 2.7 | 2.9 | 2.9 | 2.9 | 3 | 3.1 | 3.2 | 3.3 | 3.4 | 2.3 | 2.7 | 2.9 | 3.1 | 3.2 | 3.3 | 3.5 | 3.6 | 3.7 | 3.8 | 3.9 | 2.5 | 2.7 | 3 | 3.3 | 3.5 | 3.7 | 3.8 | 4 | 4.1 | 4.3 | 4.4 | 2.8 | 3.1 | 3.4 | 3.6 | 3.8 | 4 | 4.2 | 4.4 | 4.5 | 4.6 | 4.8 | 2.9 | 3.3 | 3.5 | 3.8 | 4 | 4.1 | 4.3 | 4.5 | 4.6 | 4.7 | 4.8 | 3.6 | 4.1 | 4.3 | 4.5 | 4.8 | 5 | 5.2 | 5.4 | 5.7 | 6 | 6.3 | -0.6 | 0.1 | 0.7 | 1.2 | 1.4 | 1.6 | 1.8 | 2.1 | 2.3 | 2.5 | 2.6 | [10 empty] | -4.06e-07 | 1.61e-08 | -3.91e-11 | 7.84e-07 | 7.44e-10 | 0.213 | 1 | 3 | 1 | 2 | 1 | 2 |  |  |  |  | 498 | 533 | 460 | 492 | 1.29 |  | 95 |  |  | 112 | 87 | 90 | 91 | 93 | 94 | 95 | 96 | 97 | 97 | 98 | 98 | 99 | 100 | 101 | 102 | 103 | 104 | 105 | 106 | 108 | 109 |  | 105 |  |  | 611 | 127 | 111.9 | 43.2 | 63.7 |  |  | 0.296 |  | 1.96 | 390/340 | 364/335 | 0 | 3.21 | [49 empty] | 0.9 | 0.982 | 0.995 | 0.999 | 0.999 | 0.999 | 0.999 | 0.999 | 0.999 | 0.999 | 0.999 | 0.999 | 0.999 | 0.999 | 0.999 | 0.999 | 0.999 | 0.997 | 0.995 | 0.992 | 0.989 | 0.985 | 0.975 | 0.967 | 0.951 | 0.923 | 0.863 | 0.728 | 0.41 | 0.057 | [6 empty] | 0.81 | 0.964 | 0.99 | 0.998 | 0.998 | 0.998 | 0.998 | 0.998 | 0.998 | 0.998 | 0.998 | 0.998 | 0.998 | 0.998 | 0.998 | 0.998 | 0.998 | 0.995 | 0.992 | 0.988 | 0.982 | 0.974 | 0.953 | 0.937 | 0.908 | 0.856 | 0.752 | 0.535 | 0.171 | 0.008 | [6 empty] | PG RP MO | 132 | C
371 | L-LaF743 | 743493 |  | 49.33 |  | 49.07 |  |  |  | 1.704 | 1.7107 | 1.718 | 1.7247 | 1.7259 | 1.7269 |  | 1.7309 | 1.7337 | 1.7362 | 1.7388 | 1.7395 | 1.7402 | 1.7432 | 1.7433 | 1.7469 | 1.7538 | 1.7547 | 1.7622 | 1.7691 | 1.7811 | [21 empty] | 2.9744 | -0.013857 | 0.021965 | 0.0008102 | -4.797e-05 | 3.0017e-06 | [6 empty] | 0.3013 | 0.2382 | 0.5521 | 0.251 | 0.2359 | 0.4895 | -0.0024 | -0.0095 | 0.0066 | 0.0021 | 7.3 | 7.3 | 7.4 | 7.5 | 7.6 | 7.6 | 7.7 | 7.8 | 7.9 | 8 | 8.1 | 7.6 | 7.6 | 7.7 | 7.8 | 7.8 | 7.9 | 7.9 | 8.1 | 8.2 | 8.4 | 8.5 | 8 | 8.1 | 8.1 | 8.1 | 8.1 | 8.2 | 8.3 | 8.4 | 8.4 | 8.5 | 8.6 | 8 | 8.1 | 8.1 | 8.1 | 8.2 | 8.2 | 8.4 | 8.5 | 8.5 | 8.6 | 8.7 | 8.1 | 8.2 | 8.2 | 8.2 | 8.2 | 8.3 | 8.4 | 8.5 | 8.6 | 8.7 | 8.8 | 8.1 | 8.2 | 8.3 | 8.4 | 8.5 | 8.6 | 8.8 | 8.9 | 9.1 | 9.3 | 9.4 | 8.3 | 8.5 | 8.5 | 8.5 | 8.7 | 8.7 | 8.9 | 9.1 | 9.3 | 9.5 | 9.6 | 8.9 | 9.1 | 9.2 | 9.3 | 9.3 | 9.4 | 9.6 | 9.7 | 9.9 | 10 | 10.2 | 9 | 9.2 | 9.3 | 9.4 | 9.5 | 9.6 | 9.7 | 9.8 | 10 | 10.1 | 10.2 | 9.4 | 9.5 | 9.7 | 9.8 | 9.9 | 10 | 10.2 | 10.4 | 10.6 | 10.8 | 10.9 | 5.3 | 5.8 | 6.2 | 6.5 | 6.7 | 7 | 7.2 | 7.4 | 7.7 | 7.8 | 8 | [10 empty] | 9.72e-06 | 1.25e-08 | -2.05e-11 | 5.62e-07 | 5.06e-10 | 0.224 | 1 | 3 | 1 | 3 | 1 | 1 |  |  |  |  | 571 | 603 | 531 | 555 | 0.88 |  | 57 |  |  | 74 | 50 | 53 | 54 | 55 | 56 | 57 | 58 | 58 | 59 | 59 | 60 | 60 | 61 | 61 | 62 | 63 | 64 | 65 | 66 | 68 | 68 |  | 135 |  |  | 679 | 113 | 111.3 | 42.6 | 87.3 |  |  | 0.308 |  | 2.17 | 365/280 | 331/262 | -3.5 | 4.23 | [49 empty] | 0.83 | 0.955 | 0.982 | 0.994 | 0.998 | 0.998 | 0.999 | 0.999 | 0.999 | 0.999 | 0.999 | 0.999 | 0.999 | 0.999 | 0.999 | 0.999 | 0.999 | 0.999 | 0.999 | 0.998 | 0.997 | 0.997 | 0.996 | 0.994 | 0.992 | 0.988 | 0.982 | 0.973 | 0.954 | 0.93 | 0.892 | 0.843 | 0.723 | 0.701 | 0.628 | 0.49 | 0.689 | 0.912 | 0.965 | 0.989 | 0.996 | 0.996 | 0.998 | 0.998 | 0.998 | 0.998 | 0.998 | 0.998 | 0.998 | 0.998 | 0.998 | 0.998 | 0.998 | 0.998 | 0.998 | 0.997 | 0.995 | 0.994 | 0.992 | 0.988 | 0.984 | 0.977 | 0.965 | 0.946 | 0.911 | 0.865 | 0.795 | 0.71 | 0.523 | 0.492 | 0.394 | 0.24 | PG RP MO | 92.5 | B
372 | L-ZLaF50 | 801455 |  | 45.45 |  | 45.21 |  |  |  | 1.7592 | 1.7658 | 1.7732 | 1.7802 | 1.7815 | 1.7826 |  | 1.7871 | 1.7902 | 1.7931 | 1.7961 | 1.7969 | 1.7977 | 1.8012 | 1.8014 | 1.8056 | 1.8137 | 1.8148 | 1.8236 | 1.8319 | 1.8464 | [21 empty] | 3.1652 | -0.013927 | 0.026893 | 0.00087554 | -3.526e-05 | 3.031e-06 | [6 empty] | 0.3 | 0.2376 | 0.5603 | 0.2497 | 0.2351 | 0.4966 | -0.0029 | -0.0078 | 0.003 | 0.0021 | 4 | 4.2 | 4.4 | 4.4 | 4.5 | 4.5 | 4.6 | 4.6 | 4.8 | 5 | 5.2 | 4.4 | 4.6 | 4.7 | 4.8 | 5 | 5.1 | 5.3 | 5.4 | 5.7 | 5.8 | 5.8 | 4.7 | 4.8 | 4.9 | 5.2 | 5.4 | 5.5 | 5.6 | 5.8 | 6 | 6.2 | 6.2 | 4.8 | 4.9 | 5 | 5.3 | 5.5 | 5.6 | 5.7 | 5.9 | 6.1 | 6.2 | 6.3 | 4.9 | 5 | 5.1 | 5.4 | 5.6 | 5.6 | 5.8 | 6 | 6.2 | 6.3 | 6.4 | 5 | 5.2 | 5.3 | 5.5 | 5.7 | 5.7 | 6 | 6.2 | 6.3 | 6.4 | 6.5 | 5.2 | 5.4 | 5.6 | 5.9 | 6.1 | 6.1 | 6.3 | 6.4 | 6.5 | 6.7 | 6.9 | 5.3 | 5.5 | 5.7 | 5.9 | 6.1 | 6.3 | 6.5 | 6.7 | 6.9 | 7.1 | 7.3 | 5.5 | 5.6 | 5.8 | 6 | 6.1 | 6.4 | 6.6 | 6.8 | 7 | 7.2 | 7.4 | 5.8 | 6 | 6.4 | 6.5 | 6.9 | 7.2 | 7.3 | 7.4 | 7.6 | 7.9 | 8 | 2 | 2.6 | 3 | 3.6 | 4 | 4.2 | 4.6 | 4.9 | 5.2 | 5.4 | 5.6 | [10 empty] | 4.18e-06 | 1.42e-08 | -2.67e-11 | 6.65e-07 | 9.25e-10 | 1.82e-08 | 1 | 3 | 1 | 3 | 1 | 1 |  |  |  |  | 599 | 642 | 579 | 595 | 0.79 |  | 62 |  |  | 77 | 53 | 56 | 56 | 58 | 61 | 61 | 62 | 63 | 65 | 66 | 66 | 67 | 69 | 69 | 69 | 69 | 70 | 70 | 72 | 73 | 75 |  | 140 |  |  | 651 | 71 | 121.1 | 46.1 | 105.5 |  |  | 0.314 |  | 1.74 | 375/320 | 349/316 | -0.5 | 4.81 | [49 empty] | 0.51 | 0.866 | 0.94 | 0.983 | 0.996 | 0.999 | 0.999 | 0.999 | 0.999 | 0.999 | 0.999 | 0.999 | 0.999 | 0.999 | 0.999 | 0.999 | 0.999 | 0.999 | 0.998 | 0.997 | 0.996 | 0.995 | 0.993 | 0.989 | 0.985 | 0.978 | 0.967 | 0.945 | 0.904 | 0.816 | 0.63 | 0.318 | 0.095 |  |  |  | 0.26 | 0.75 | 0.884 | 0.966 | 0.992 | 0.998 | 0.998 | 0.998 | 0.998 | 0.998 | 0.998 | 0.998 | 0.998 | 0.998 | 0.998 | 0.998 | 0.998 | 0.998 | 0.997 | 0.995 | 0.992 | 0.99 | 0.986 | 0.978 | 0.971 | 0.957 | 0.935 | 0.893 | 0.817 | 0.666 | 0.397 | 0.101 | 0.009 |  |  |  | PG RP MO | 175 | B
373 | L-ZLaF52L | 806407 |  | 40.73 |  | 40.48 |  |  |  | 1.7607 | 1.7676 | 1.7753 | 1.7828 | 1.7842 | 1.7854 |  | 1.7903 | 1.7937 | 1.7969 | 1.8002 | 1.8011 | 1.802 | 1.8059 | 1.8061 | 1.8108 | 1.82 | 1.8212 | 1.8313 | 1.8409 | 1.8578 | [21 empty] | 3.1732 | -0.014559 | 0.029276 | 0.0012087 | -6.1836e-05 | 5.8819e-06 | [6 empty] | 0.2971 | 0.2375 | 0.5679 | 0.2476 | 0.2346 | 0.5037 | -0.0018 | -0.008 | 0.0098 | 0.0046 | 5.4 | 5.6 | 5.8 | 6 | 6.2 | 6.4 | 6.5 | 6.6 | 6.7 | 6.8 | 6.9 | 6.3 | 6.3 | 6.3 | 6.4 | 6.5 | 6.6 | 6.7 | 6.8 | 7 | 7.1 | 7.1 | 6.5 | 6.6 | 6.8 | 6.8 | 6.9 | 6.9 | 7 | 7.1 | 7.3 | 7.4 | 7.6 | 6.6 | 6.7 | 6.8 | 6.9 | 6.9 | 7 | 7.1 | 7.3 | 7.4 | 7.5 | 7.7 | 6.7 | 6.9 | 6.9 | 6.9 | 7 | 7.1 | 7.3 | 7.4 | 7.5 | 7.7 | 7.9 | 7.3 | 7.4 | 7.5 | 7.5 | 7.7 | 7.9 | 7.9 | 8.1 | 8.2 | 8.4 | 8.5 | 7.6 | 7.8 | 7.9 | 8 | 8.1 | 8.1 | 8.1 | 8.4 | 8.6 | 8.7 | 8.8 | 8 | 8.3 | 8.4 | 8.5 | 8.5 | 8.7 | 8.6 | 9 | 9 | 9.1 | 9.3 | 8.2 | 8.4 | 8.5 | 8.6 | 8.6 | 8.8 | 8.8 | 9.1 | 9.2 | 9.3 | 9.5 | 9.6 | 9.8 | 9.9 | 9.9 | 9.9 | 10 | 10.2 | 10.4 | 10.5 | 10.7 | 10.9 | 3.8 | 4.5 | 4.8 | 5.1 | 5.4 | 5.7 | 6.1 | 6.3 | 6.5 | 6.8 | 7.1 | [10 empty] | 6.51e-06 | 1.42e-08 | -2.06e-11 | 6.7e-07 | 3.07e-11 | 0.284 | 1 | 3 | 1 | 3 | 1 | 3 |  |  |  |  | 546 | 580 | 519 | 538 | 0.87 |  | 59 |  |  | 75 | 52 | 55 | 56 | 57 | 58 | 59 | 59 | 60 | 61 | 61 | 62 | 63 | 64 | 66 | 67 | 68 | 68 | 69 | 71 | 72 | 72 |  | 140 |  |  | 645 | 106 | 112.8 | 42 | 73.1 |  |  | 0.342 |  | 2.23 | 395/330 | 357/327 | 0 | 4.43 | [49 empty] | 0.848 | 0.962 | 0.995 | 0.999 | 0.999 | 0.999 | 0.999 | 0.999 | 0.999 | 0.999 | 0.999 | 0.999 | 0.999 | 0.999 | 0.999 | 0.999 | 0.999 | 0.999 | 0.998 | 0.996 | 0.994 | 0.992 | 0.988 | 0.982 | 0.975 | 0.963 | 0.942 | 0.902 | 0.822 | 0.658 | 0.342 | [5 empty] | 0.719 | 0.925 | 0.99 | 0.998 | 0.998 | 0.998 | 0.998 | 0.998 | 0.998 | 0.998 | 0.998 | 0.998 | 0.998 | 0.998 | 0.998 | 0.998 | 0.998 | 0.998 | 0.995 | 0.992 | 0.988 | 0.983 | 0.976 | 0.963 | 0.949 | 0.928 | 0.888 | 0.818 | 0.683 | 0.433 | 0.118 | [5 empty] | PG RP MO | 110 | MA
374 | L-ZLaF52N | 810410 |  | 41 |  | 40.8 |  |  |  | 1.7648 | 1.7716 | 1.7793 | 1.7867 | 1.7881 | 1.7893 |  | 1.7942 | 1.7976 | 1.8008 | 1.8041 | 1.8051 | 1.8059 | 1.8098 | 1.81 | 1.8147 | 1.8239 | 1.825 | 1.8351 | 1.8446 | 1.8616 | [21 empty] | 3.1868 | -0.014419 | 0.029546 | 0.0011525 | -5.9086e-05 | 5.9744e-06 | [6 empty] | 0.2981 | 0.2374 | 0.5674 | 0.2479 | 0.2349 | 0.5038 | -0.0029 | -0.0081 | 0.0083 | 0.0038 | 5.1 | 5.6 | 6 | 6.5 | 6.7 | 7 | 7.2 | 7.4 | 7.7 | 8 | 8.3 | 5.6 | 6.2 | 6.7 | 7.2 | 7.5 | 7.8 | 8 | 8.2 | 8.3 | 8.4 | 8.6 | 6.7 | 7.1 | 7.4 | 7.6 | 7.8 | 8 | 8.2 | 8.4 | 8.5 | 8.6 | 8.6 | 6.9 | 7.2 | 7.6 | 7.9 | 8.1 | 8.2 | 8.3 | 8.4 | 8.5 | 8.6 | 8.6 | 7 | 7.3 | 7.8 | 8.2 | 8.2 | 8.4 | 8.4 | 8.6 | 8.7 | 8.9 | 9.2 | 7.2 | 7.6 | 8 | 8.3 | 8.6 | 8.8 | 9 | 9.2 | 9.3 | 9.3 | 9.4 | 7.9 | 8.3 | 8.6 | 8.8 | 8.9 | 9 | 9.2 | 9.4 | 9.6 | 9.7 | 9.8 | 9.7 | 10.1 | 10.4 | 10.6 | 10.8 | 11 | 11.2 | 11.4 | 11.5 | 11.6 | 11.7 | 9.8 | 10.1 | 10.6 | 10.8 | 11 | 11.2 | 11.4 | 11.5 | 11.6 | 11.7 | 11.9 | 11.2 | 11.6 | 12 | 12.3 | 12.5 | 12.7 | 12.9 | 12.9 | 13 | 13.1 | 13.2 | 4.1 | 4.9 | 5.7 | 6.4 | 6.6 | 7 | 7.2 | 7.5 | 7.7 | 8 | 8.4 | [10 empty] | 6.96e-06 | 2.21e-08 | -4.66e-11 | 9.87e-07 | -3.77e-10 | 0.298 | 1 | 3 | 1 | 3 | 1 | 2 |  |  |  |  | 548 | 578 | 510 | 529 | 0.98 |  | 60 |  |  | 79 | 51 | 54 | 56 | 58 | 59 | 60 | 61 | 62 | 63 | 64 | 64 | 64 | 65 | 66 | 67 | 68 | 69 | 70 | 71 | 72 | 73 |  | 140 |  |  | 625 | 91 | 114.4 | 42.6 | 80.7 |  |  | 0.343 |  | 2.17 | 395/330 | 360/327 | -0.6 | 4.47 | [49 empty] | 0.85 | 0.956 | 0.975 | 0.988 | 0.999 | 0.999 | 0.999 | 0.999 | 0.999 | 0.999 | 0.999 | 0.999 | 0.999 | 0.999 | 0.999 | 0.999 | 0.999 | 0.999 | 0.998 | 0.996 | 0.994 | 0.992 | 0.99 | 0.982 | 0.975 | 0.963 | 0.94 | 0.894 | 0.816 | 0.646 | 0.32 | [5 empty] | 0.723 | 0.914 | 0.951 | 0.976 | 0.998 | 0.998 | 0.998 | 0.998 | 0.998 | 0.998 | 0.998 | 0.998 | 0.998 | 0.998 | 0.998 | 0.998 | 0.997 | 0.997 | 0.996 | 0.996 | 0.993 | 0.988 | 0.974 | 0.959 | 0.944 | 0.919 | 0.876 | 0.795 | 0.662 | 0.415 | 0.103 | [5 empty] | PG RP MO | 110 | MA
375 | L-ZLaF52N-M170 | 808409 |  | 40.92 |  | 40.67 |  |  |  | 1.7631 | 1.77 | 1.7777 | 1.7851 | 1.7865 | 1.7877 |  | 1.7926 | 1.796 | 1.7992 | 1.8025 | 1.8034 | 1.8043 | 1.8082 | 1.8083 | 1.813 | 1.8222 | 1.8234 | 1.8334 | 1.843 | 1.8598 | [21 empty] | 3.1813 | -0.014436 | 0.029251 | 0.0011988 | -5.708e-05 | 5.2304e-06 | [6 empty] | 0.2972 | 0.2374 | 0.567 | 0.2471 | 0.2346 | 0.5022 | -0.0019 | -0.0086 | 0.0073 | 0.0031 | 5.9 | 5.9 | 5.9 | 6 | 6 | 6.2 | 6.3 | 6.5 | 6.5 | 6.7 | 6.7 | 6.9 | 7 | 7.2 | 7.2 | 7.3 | 7.5 | 7.6 | 7.8 | 7.9 | 8.1 | 8.2 | 6.7 | 7.1 | 7.4 | 7.6 | 7.8 | 8 | 8.2 | 8.4 | 8.5 | 8.6 | 8.6 | 6.9 | 7.2 | 7.6 | 7.9 | 8.1 | 8.2 | 8.3 | 8.4 | 8.5 | 8.6 | 8.6 | 7 | 7.3 | 7.8 | 8.2 | 8.2 | 8.4 | 8.4 | 8.6 | 8.7 | 8.9 | 9.2 | 7.2 | 7.6 | 8 | 8.3 | 8.6 | 8.8 | 9 | 9.2 | 9.3 | 9.3 | 9.4 | 7.9 | 8.3 | 8.6 | 8.8 | 8.9 | 9 | 9.2 | 9.4 | 9.6 | 9.7 | 9.8 | 9.7 | 10.1 | 10.4 | 10.6 | 10.8 | 11 | 11.2 | 11.4 | 11.5 | 11.6 | 11.7 | 9.8 | 10.1 | 10.6 | 10.8 | 11 | 11.2 | 11.4 | 11.5 | 11.6 | 11.7 | 11.9 | 10.3 | 10.5 | 10.8 | 11.1 | 11.2 | 11.4 | 11.7 | 12 | 12.3 | 12.6 | 12.9 | 4.1 | 4.9 | 5.7 | 6.4 | 6.6 | 7 | 7.2 | 7.5 | 7.7 | 8 | 8.4 | [10 empty] | 6.23e-06 | 1.24e-08 | -1.88e-11 | 1.67e-06 | 1.27e-09 | 4.39e-07 | 1 | 3 | 1 | 3 | 1 | 2 |  |  |  |  | 548 | 578 | 510 | 529 | 1 |  | 60 |  |  | 79 | 51 | 54 | 56 | 58 | 59 | 60 | 61 | 62 | 63 | 64 | 64 | 64 | 65 | 66 | 67 | 68 | 69 | 70 | 71 | 72 | 73 |  | 140 |  |  | 625 | 91 | 115.4 | 42.9 | 71 |  |  | 0.344 |  | 2.17 | 390/330 | 357/327 | -0.6 | 4.47 | [49 empty] | 0.855 | 0.968 | 0.99 | 0.999 | 0.999 | 0.999 | 0.999 | 0.999 | 0.999 | 0.999 | 0.999 | 0.999 | 0.999 | 0.999 | 0.999 | 0.999 | 0.999 | 0.999 | 0.998 | 0.996 | 0.994 | 0.992 | 0.99 | 0.982 | 0.976 | 0.963 | 0.942 | 0.911 | 0.834 | 0.671 | 0.372 | [5 empty] | 0.731 | 0.937 | 0.98 | 0.998 | 0.998 | 0.998 | 0.998 | 0.998 | 0.998 | 0.998 | 0.998 | 0.998 | 0.998 | 0.998 | 0.998 | 0.998 | 0.998 | 0.998 | 0.996 | 0.993 | 0.99 | 0.986 | 0.98 | 0.967 | 0.955 | 0.934 | 0.898 | 0.831 | 0.701 | 0.454 | 0.136 | [5 empty] | PG RP MO | 110 | MA
376 | L-ZLaF53 | 834373 |  | 37.28 |  | 37.04 |  |  |  | 1.7851 | 1.7923 | 1.8005 | 1.8085 | 1.81 | 1.8114 |  | 1.8167 | 1.8205 | 1.8241 | 1.8278 | 1.8288 | 1.8298 | 1.8342 | 1.8344 | 1.8397 | 1.8502 | 1.8515 | 1.8632 | 1.8744 | 1.8945 | [21 empty] | 3.2626 | -0.01525 | 0.034147 | 0.000984 | 1.2748e-05 | 3.6244e-06 | [6 empty] | 0.2949 | 0.2373 | 0.5795 | 0.2457 | 0.2342 | 0.5134 | -0.0018 | -0.0021 | 0.0138 | 0.0061 | 6.1 | 6.2 | 6.4 | 6.5 | 6.5 | 6.5 | 6.5 | 6.6 | 6.7 | 6.7 | 6.8 | 6.5 | 6.6 | 6.9 | 6.9 | 7 | 7.1 | 7.3 | 7.4 | 7.5 | 7.6 | 7.8 | 6.7 | 7 | 7.1 | 7.1 | 7.3 | 7.3 | 7.5 | 7.7 | 7.9 | 8 | 8 | 6.8 | 7 | 7.2 | 7.2 | 7.3 | 7.4 | 7.5 | 7.7 | 8 | 8.1 | 8.1 | 6.9 | 7.1 | 7.2 | 7.4 | 7.4 | 7.5 | 7.6 | 7.8 | 8 | 8.1 | 8.2 | 7.3 | 7.5 | 7.7 | 7.7 | 7.8 | 7.8 | 7.9 | 8.1 | 8.2 | 8.3 | 8.4 | 7.8 | 8 | 8.1 | 8.2 | 8.3 | 8.4 | 8.4 | 8.5 | 8.7 | 8.9 | 9.1 | 8.5 | 8.7 | 9.1 | 9.1 | 9.2 | 9.2 | 9.5 | 9.9 | 10.2 | 10.5 | 10.8 | 8.7 | 8.9 | 9.2 | 9.5 | 9.5 | 9.6 | 9.8 | 9.8 | 10 | 10.1 | 10.2 | 9.5 | 9.7 | 9.9 | 10.1 | 10.1 | 10.4 | 10.6 | 10.9 | 11.3 | 11.6 | 11.7 | 4 | 4.6 | 5.1 | 5.6 | 5.8 | 6.1 | 6.4 | 6.7 | 7 | 7.2 | 7.4 | [10 empty] | 6.76e-06 | 1.23e-08 | -2.21e-11 | 7.14e-07 | 6.99e-10 | 0.268 | 1 | 3 | 1 | 3 | 1 | 2 |  |  |  |  | 571 | 606 | 529 | 548 | 0.95 |  | 60 |  |  | 77 | 51 | 54 | 55 | 58 | 59 | 60 | 60 | 61 | 62 | 63 | 63 | 64 | 64 | 65 | 66 | 67 | 68 | 69 | 70 | 71 | 71 |  | 175 |  |  | 671 | 83 | 117.2 | 44.5 | 62.6 |  |  | 0.319 |  | 2.01 | 430/350 | 382/347 | -0.3 | 4.46 | [49 empty] | 0.86 | 0.97 | 0.995 | 0.999 | 0.999 | 0.999 | 0.999 | 0.999 | 0.999 | 0.999 | 0.999 | 0.999 | 0.999 | 0.999 | 0.999 | 0.999 | 0.999 | 0.999 | 0.997 | 0.994 | 0.989 | 0.983 | 0.971 | 0.947 | 0.923 | 0.882 | 0.805 | 0.641 | 0.346 | 0.051 | [6 empty] | 0.74 | 0.941 | 0.99 | 0.998 | 0.998 | 0.998 | 0.998 | 0.998 | 0.998 | 0.998 | 0.998 | 0.998 | 0.998 | 0.998 | 0.998 | 0.998 | 0.998 | 0.998 | 0.995 | 0.99 | 0.983 | 0.972 | 0.95 | 0.905 | 0.86 | 0.784 | 0.651 | 0.412 | 0.116 | 0.004 | [6 empty] | PG RP MO | 120 | C
377 | L-ZLaF814 | 815370 |  | 37.03 |  | 36.78 |  |  |  | 1.7652 | 1.7727 | 1.7811 | 1.7892 | 1.7908 | 1.7921 |  | 1.7973 | 1.8011 | 1.8047 | 1.8082 | 1.8093 | 1.8102 | 1.8146 | 1.8147 | 1.8199 | 1.8302 | 1.8316 | 1.8429 | 1.8539 | 1.8736 | [21 empty] | 3.1957 | -0.015874 | 0.031533 | 0.0015777 | -9.0574e-05 | 9.3271e-06 | [6 empty] | 0.2949 | 0.2368 | 0.5763 | 0.2454 | 0.2337 | 0.51 | -0.0017 | -0.0058 | 0.0158 | 0.0065 | 4.8 | 4.6 | 4.4 | 4.1 | 4 | 4 | 4 | 4 | 4 | 4.1 | 4.2 | 5.4 | 5.1 | 4.9 | 4.7 | 4.6 | 4.6 | 4.6 | 4.7 | 4.7 | 4.8 | 4.9 | 5.9 | 5.5 | 5.2 | 4.9 | 4.9 | 5 | 5 | 5.2 | 5.2 | 5.3 | 5.3 | 5.9 | 5.6 | 5.2 | 5 | 5 | 5 | 5 | 5.2 | 5.2 | 5.3 | 5.4 | 6 | 5.6 | 5.3 | 5.1 | 5.1 | 5.1 | 5.1 | 5.3 | 5.3 | 5.4 | 5.5 | 6.1 | 5.8 | 5.5 | 5.2 | 5.3 | 5.3 | 5.4 | 5.5 | 5.6 | 5.6 | 5.8 | 6.6 | 6.3 | 6 | 5.7 | 5.8 | 5.8 | 5.9 | 6.1 | 6.2 | 6.2 | 6.3 | 7.2 | 6.8 | 6.5 | 6.4 | 6.4 | 6.4 | 6.5 | 6.6 | 6.7 | 6.7 | 6.9 | 7.3 | 6.9 | 6.6 | 6.4 | 6.4 | 6.5 | 6.6 | 6.6 | 6.7 | 6.8 | 6.9 | 8 | 7.6 | 7.4 | 7.2 | 7.3 | 7.4 | 7.5 | 7.7 | 7.8 | 7.9 | 8.1 | 3.1 | 3.1 | 3.2 | 3.3 | 3.5 | 3.7 | 3.9 | 4.2 | 4.3 | 4.5 | 4.7 | [10 empty] | 3.28e-06 | 4.57e-09 | 8.29e-12 | 8.13e-07 | 5.49e-10 | 0.192 | 1 | 3 | 1 | 4 | 1 | 2 |  |  |  |  | 544 | 580 | 502 | 525 | 0.93 |  | 60 |  |  | 74 | 52 | 55 | 56 | 58 | 59 | 60 | 61 | 62 | 63 | 64 | 64 | 65 | 65 | 66 | 67 | 68 | 70 | 71 | 73 | 74 | 76 |  | 183 |  |  | 620 |  | 115.3 | 44.7 |  |  |  | 0.29 |  | 2.17 | 430/345 | 380/342 | -2.1 | 4.2 | [49 empty] | 0.846 | 0.962 | 0.986 | 0.995 | 0.999 | 0.999 | 0.999 | 0.999 | 0.999 | 0.999 | 0.999 | 0.999 | 0.999 | 0.999 | 0.999 | 0.998 | 0.997 | 0.993 | 0.989 | 0.985 | 0.979 | 0.968 | 0.946 | 0.925 | 0.892 | 0.834 | 0.719 | 0.498 | 0.193 | [7 empty] | 0.715 | 0.925 | 0.972 | 0.99 | 0.998 | 0.998 | 0.998 | 0.998 | 0.998 | 0.998 | 0.998 | 0.998 | 0.998 | 0.998 | 0.998 | 0.997 | 0.995 | 0.986 | 0.979 | 0.97 | 0.957 | 0.938 | 0.895 | 0.856 | 0.796 | 0.695 | 0.516 | 0.248 | 0.037 | [7 empty] | PG MO | 140 | C
378 | L-ZLaF851 | 851401 |  | 40.1 |  | 39.85 |  |  |  | 1.8039 | 1.8109 | 1.8188 | 1.8265 | 1.828 | 1.8293 |  | 1.8344 | 1.8381 | 1.8415 | 1.8451 | 1.846 | 1.847 | 1.8512 | 1.8514 | 1.8564 | 1.8663 | 1.8675 | 1.8784 | 1.8887 | 1.907 | [21 empty] | 3.3286 | -0.014922 | 0.032946 | 0.0010553 | -2.1485e-05 | 3.8918e-06 | [6 empty] | 0.2968 | 0.2374 | 0.57 | 0.2471 | 0.2345 | 0.5049 | -0.0022 | -0.007 | 0.008 | 0.0041 | 5 | 5.1 | 5.3 | 5.3 | 5.4 | 5.4 | 5.5 | 5.6 | 5.7 | 5.8 | 5.8 | 5.3 | 5.4 | 5.6 | 5.6 | 5.7 | 5.7 | 5.7 | 5.8 | 5.9 | 6 | 6 | 5.6 | 5.6 | 5.8 | 5.9 | 6 | 6 | 6 | 6 | 6.1 | 6.1 | 6.1 | 5.6 | 5.7 | 5.9 | 6 | 6.1 | 6.1 | 6.1 | 6.1 | 6.1 | 6.2 | 6.2 | 5.7 | 5.8 | 6 | 6.1 | 6.2 | 6.2 | 6.2 | 6.2 | 6.2 | 6.3 | 6.3 | 6 | 6 | 6.1 | 6.2 | 6.3 | 6.4 | 6.4 | 6.4 | 6.5 | 6.6 | 6.7 | 6.1 | 6.3 | 6.4 | 6.6 | 6.7 | 6.8 | 6.9 | 7 | 7.1 | 7.2 | 7.3 | 6.4 | 6.6 | 6.6 | 6.6 | 6.8 | 6.9 | 7.1 | 7.2 | 7.4 | 7.7 | 7.9 | 6.4 | 6.7 | 6.7 | 6.7 | 6.9 | 7 | 7.2 | 7.3 | 7.5 | 7.7 | 7.9 | 6.9 | 7.4 | 7.7 | 8 | 8.4 | 8.7 | 8.9 | 9.1 | 9.2 | 9.4 | 9.7 | 2.7 | 3.3 | 3.9 | 4.3 | 4.6 | 4.8 | 4.9 | 5.1 | 5.2 | 5.4 | 5.5 | [10 empty] | 5.68e-06 | 1.13e-08 | -2.8e-11 | 2.16e-07 | 4.91e-10 | 0.362 | 1 | 1 | 1 | 3 | 1 | 1 |  |  |  |  | 619 | 655 | 568 | 585 | 0.96 |  | 62 |  |  | 77 | 54 | 57 | 58 | 60 | 61 | 62 | 63 | 64 | 64 | 65 | 66 | 66 | 67 | 68 | 69 | 70 | 71 | 72 | 73 | 74 | 75 |  | 148 |  |  | 634 | 75 | 127 | 47.2 | 97.9 |  |  | 0.345 |  | 1.61 | (380)/340 | 371/340 | -0.8 | 4.81 | [49 empty] | 0.885 | 0.984 | 0.995 | 0.999 | 0.999 | 0.999 | 0.999 | 0.999 | 0.999 | 0.999 | 0.999 | 0.999 | 0.999 | 0.999 | 0.999 | 0.999 | 0.999 | 0.999 | 0.997 | 0.995 | 0.992 | 0.988 | 0.984 | 0.971 | 0.958 | 0.935 | 0.893 | 0.794 | 0.585 | 0.228 | [6 empty] | 0.783 | 0.968 | 0.99 | 0.998 | 0.998 | 0.998 | 0.998 | 0.998 | 0.998 | 0.998 | 0.998 | 0.998 | 0.998 | 0.998 | 0.998 | 0.998 | 0.998 | 0.998 | 0.995 | 0.992 | 0.989 | 0.983 | 0.972 | 0.949 | 0.923 | 0.878 | 0.792 | 0.619 | 0.324 | 0.049 | [6 empty] | PG RP MO | 240 | MA
379 | IRG102 |  |  | 26.5 | 14.76 |  | 0.0243 | 0.0422 |  |  | 1.6532 | 1.6578 | 1.6627 |  | 1.6646 |  | 1.6682 | [13 empty] | 1.6528 | 1.647 | 1.6403 | 1.6321 | 1.6226 | 1.6113 | 1.5981 | [20 empty] | 1.6597 | 0.0074125 | -0.0002862 | -0.0021343 | -1.2947e-05 | -3.0186e-08 | 43: 8.4; 44: 8.5; 45: 8.5; 46: 8.5; 47: 8.7; 48: 8.9; 49: 9; 50: 9.2; 51: 9.3; 52: 9.5; 53: 9.5; 54: 8.9; 55: 8.9; 56: 8.9; 57: 9.1; 58: 9.2; 59: 9.4; 60: 9.5; 61: 9.7; 62: 9.8; 63: 10; 64: 10 | [16 empty] | 2 | 3 | 4 | 1 | [6 empty] | 754 | 793 |  |  |  | 75 |  | 80 | 88 | 91 | 67.7342 | 69.9544 | 72.0208 | 73.9928 | 75.0278 | 76.0192 | 76.8612 | 77.6405 | 78.2484 | 78.7817 | 79.3106 | 79.8492 | 80.1904 | 80.8 | 81.6221 | 82.5235 | 83.423 | 84.473 | 85.5008 | 86.5061 | 87.3686 |  |  |  |  | 650 |  |  |  | 93.6 | 80.5 | 95.8 | [6 empty] | 3.1 | [23 empty] | 0.5 | 0.71 | 0.77 | 0.82 | 0.83 | 0.85 | 0.82 | 0.77 | 0.68 | 0.67 | 0.83 | 0.9 | 0.9 | 0.9 | 0.9 | 0.9 | 0.9 | 0.89 | 0.87 | 0.85 | 0.84 | 0.835 | 0.82 | 0.78 | 0.05 | [73 empty] | PG、DP | 2.5 | C
380 | IRG104 |  |  | 25.51 | 13.67 |  | 0.0246 | 0.0443 |  |  | 1.6372 | 1.6419 | 1.6468 |  | 1.6486 |  | 1.652 | [13 empty] | 1.6368 | 1.6309 | 1.6239 | 1.6155 | 1.6056 | 1.5937 | 1.5796 | [20 empty] | 1.6443 | 0.0069725 | -0.00029567 | -0.0022553 | -8.6131e-06 | -2.0302e-07 | 43: 14.1; 44: 14.3; 45: 14.3; 46: 14.5; 47: 14.7; 48: 14.7; 49: 14.8; 50: 14.9; 51: 15.1; 52: 15.2; 53: 15.3; 54: 14.7; 55: 14.9; 56: 15; 57: 15.2; 58: 15.4; 59: 15.5; 60: 15.6; 61: 15.7; 62: 15.9; 63: 16; 64: 16.1 | [16 empty] | 1 | 3 | 4 | 2 | [6 empty] | 772 | 797 |  |  |  | 56 |  | 59 | 67 | 70 | 47.9159 | 50.105 | 52.1424 | 54.0868 | 55.1073 | 56.0848 | 56.9151 | 57.6834 | 58.2828 | 58.8087 | 59.3301 | 59.8613 | 60.1977 | 60.7987 | 61.6093 | 62.4981 | 63.385 | 64.4203 | 65.4337 | 66.4249 | 67.2754 |  |  |  |  | 670 |  |  |  | 82.7 | 115 | 83 | [6 empty] | 3.4 | [23 empty] | 0.61 | 0.72 | 0.79 | 0.825 | 0.85 | 0.85 | 0.85 | 0.84 | 0.825 | 0.82 | 0.85 | 0.87 | 0.88 | 0.875 | 0.82 | 0.855 | 0.85 | 0.85 | 0.845 | 0.835 | 0.835 | 0.84 | 0.85 | 0.82 | 0.08 | [73 empty] | PG、DP | 9 | C
381 | IRG105 |  |  | 25.39 | 18.92 |  | 0.0344 | 0.0452 |  |  | 1.8883 | 1.8949 | 1.9037 |  | 1.9076 |  | 1.9156 | [13 empty] | 1.8879 | 1.8809 | 1.8732 | 1.8643 | 1.8541 | 1.8421 | 1.828 | [20 empty] | 1.8934 | 0.016496 | 0.00017209 | -0.0023819 | -5.8492e-06 | -1.7973e-07 | 43: 16.5; 44: 16.5; 45: 16.6; 46: 16.6; 47: 16.8; 48: 16.8; 49: 17; 50: 17.2; 51: 17.2; 52: 17.3; 53: 17.4; 54: 16.9; 55: 16.9; 56: 16.9; 57: 17; 58: 17.2; 59: 17.3; 60: 17.4; 61: 17.6; 62: 17.7; 63: 17.8; 64: 17.9 |  |  |  | 15 | [12 empty] | 1 | 3 | 2 | 5 | [6 empty] | 552 | 572 |  |  |  | 65 |  | 69 | 75 | 78 | 56.9525 | 59.1415 | 61.179 | 63.1234 | 64.1439 | 65.1214 | 65.9517 | 66.72 | 67.3194 | 67.8453 | 68.3667 | 68.8979 | 69.2343 | 69.8353 | 70.6459 | 71.5347 | 72.4216 | 73.4569 | 74.4703 | 75.4615 | 76.312 |  |  |  |  | 447 | [12 empty] | 5.62 | [23 empty] | 0.69 | 0.756 | 0.772 | 0.787 | 0.813 | 0.822 | 0.816 | 0.808 | 0.802 | 0.812 | 0.831 | 0.831 | 0.833 | 0.841 | 0.841 | 0.832 | 0.833 | 0.825 | 0.828 | 0.829 | 0.8 | 0.791 | 0.77 | 0.408 | [74 empty] | PG、DP | 22.5 | B
382 | IRG201 |  | Ge33Se55As12 |  | 193.94 | 95.77 |  | 0.0078 | 0.0156 | [21 empty] | 2.5293 |  | 2.5175 |  | 2.5127 |  | 2.5097 |  | 2.5072 |  | 2.5047 | 2.5021 | 2.4993 | 2.4961 | 2.494 | 2.4926 | 2.4886 | 2.4865 | 2.4843 | 2.4794 | [7 empty] | 2.51 | 0.077495 | 0.0049371 | -0.0001339 | -1.3508e-07 | 5.7157e-11 | [133 empty] | 70 | 67 |  | 65 | 64 | 62 | 62 | 61 | 5.8202e-05 | 2.0422e-08 | -7.6737e-11 | 0.00016576 | 9.6754e-07 | -4.5818 | 1 | 1 | 1 | 1 | 1 | 1 |  |  |  |  | 369 | 409 |  |  |  | 123 |  | 123 |  |  | 118.4884 | 120.1308 | 120.9288 | 121.6942 | 122.1371 | 122.3774 | 122.6346 | 122.8325 | 123.0261 | 123.0627 | 123.0905 | 123.191 | 123.2626 | 123.5042 | 123.6248 | 123.6516 | 123.594 | 123.4651 | 123.3608 | 123.35 | 123.5033 |  |  |  |  | 150 |  | 22.04 | 8.28 |  |  |  | 0.331 | [5 empty] | 4.42 |  |  |  | 0.814 | 0.722 | 0.917 | 0.943 | 0.887 | 0.883 | 0.933 |  | 0.991 |  | 0.999 | 0.999 | 0.999 | 0.999 | 0.999 | 0.999 | 0.999 | 0.999 | 0.999 | 0.999 | 0.995 |  | 0.993 |  | 0.998 |  | 0.998 |  | 0.999 |  |  | 0.997 |  | 0.988 |  | 0.993 |  | 0.989 | [80 empty] | PG、RP、MO | 17 | C
383 | IRG202 |  | Ge22Se58As20 |  | 198.7 | 102.93 |  | 0.0076 | 0.0145 | [21 empty] | 2.5265 |  | 2.5148 |  | 2.5101 |  | 2.5072 |  | 2.5047 |  | 2.5024 | 2.5 | 2.4974 | 2.4944 | 2.4925 | 2.4911 | 2.4875 | 2.4855 | 2.4835 | 2.4787 | [7 empty] | 2.5075 | 0.075363 | 0.0089643 | -0.00013363 | -1.5545e-08 | -3.1301e-10 | [133 empty] | 44 | 41 |  | 40 | 39 | 39 | 37 | 37 | 3.4132e-05 | 3.579e-08 | 5.3546e-10 | 3.7541e-05 | 6.4964e-07 | -2.0867 | 1 | 1 | 2 | 1 | 1 | 1 |  |  |  |  | 292 | 347 |  |  |  | 164 |  | 165 |  |  | 160.6925 | 162.3218 | 163.1134 | 163.8726 | 164.312 | 164.5504 | 164.8055 | 165.0018 | 165.1939 | 165.2302 | 165.2578 | 165.3575 | 165.4284 | 165.6682 | 165.7878 | 165.8144 | 165.7572 | 165.8629 | 165.9753 | 166.2515 | 166.6673 |  |  |  |  | 152 |  | 18.62 | 6.81 |  |  |  | 0.367 | [5 empty] | 4.41 |  |  |  | 0.664 | 0.768 | 0.914 | 0.825 | 0.816 | 0.856 | 0.898 |  | 0.985 |  | 0.998 | 0.999 | 0.999 | 0.999 | 0.999 | 0.999 | 0.999 | 0.999 | 0.999 | 0.998 | 0.987 |  | 0.986 |  | 0.996 |  | 0.998 |  | 0.998 |  |  | 0.997 |  | 0.99 |  | 0.994 |  | 0.987 | [80 empty] | PG、RP、MO | 12.5 | A
384 | IRG203 |  | Ge20Se65Sb15 |  | 170.85 | 86.07 |  | 0.0094 | 0.0184 | [21 empty] | 2.6261 |  | 2.6118 |  | 2.606 |  | 2.6024 |  | 2.5993 |  | 2.5963 | 2.5933 | 2.5899 | 2.5862 | 2.5837 | 2.582 | 2.5774 | 2.5749 | 2.5723 | 2.5666 | [7 empty] | 2.6027 | 0.094148 | 0.0050289 | -0.0001636 | -1.1189e-07 | -3.3257e-11 | [133 empty] | 45 | 42 |  | 40 | 39 | 39 | 39 | 39 | 3.474e-05 | -7.6127e-09 | 2.6351e-10 | 1.4545e-05 | 4.8546e-08 | 0.83318 | 1 | 1 | 2 | 1 | 4 | 1 |  |  |  |  | 266 | 301 |  |  |  | 162 |  | 164 |  |  | 158.5481 | 160.2118 | 161.0202 | 161.7955 | 162.2442 | 162.4876 | 162.7482 | 162.9486 | 163.1448 | 163.1818 | 163.21 | 163.3118 | 163.3843 | 163.6291 | 163.7513 | 163.7784 | 163.772 | 163.9589 | 164.2484 | 164.4729 | 164.6282 |  |  |  |  | 137 |  | 19.83 | 7.68 |  |  |  | 0.291 | 10.11 |  |  |  |  | 4.71 |  |  |  | 0.377 | 0.785 | 0.923 | 0.95 | 0.811 | 0.799 | 0.911 |  | 0.988 |  | 0.997 | 0.998 | 0.998 | 0.998 | 0.995 | 0.998 | 0.998 | 0.999 | 0.998 | 0.998 | 0.998 |  | 0.991 |  | 0.998 |  | 0.998 |  | 0.996 |  |  | 0.994 |  | 0.992 |  | 0.993 |  | 0.977 | [80 empty] | PG、RP、MO | 12.5 | C
385 | IRG204 |  | Se63As30Sb4Sn3 |  | 168.36 | 132.77 |  | 0.0106 | 0.0133 | [21 empty] | 2.8095 |  | 2.7914 |  | 2.7846 |  | 2.7808 |  | 2.7779 |  | 2.7754 | 2.773 | 2.7704 | 2.7677 | 2.7659 | 2.7647 | 2.7614 | 2.7597 | 2.7578 | 2.7538 | [7 empty] | 2.779 | 0.11911 | 0.015043 | -0.00012269 | -1.0907e-08 | -1.8517e-10 | [133 empty] | 26 | 21 |  | 19 | 18 | 18 | 17 | 16 | 1.3979e-05 | 6.6581e-08 | -1.6112e-10 | 3.0493e-05 | 8.1525e-08 | -0.72715 | 1 | 1 | 2 | 1 | 2 | 1 |  |  |  |  | 174 | 199 |  |  |  | 209 |  | 212 |  |  | 201.9519 | 204.5092 | 206.1318 | 207.1291 | 207.7971 | 208.3019 | 208.8354 | 209.2561 | 209.8646 | 210.3912 | 210.9485 | 211.3079 | 211.5173 | 212.1488 | 212.6447 | 213.2968 | 214.0605 | 215.1437 | 216.0301 | 216.8287 | 217.0486 |  |  |  |  | 115 |  | 19.81 | 7.25 |  |  |  | 0.366 | [5 empty] | 4.72 |  |  |  | 0.84 | 0.896 | 0.897 | 0.897 | 0.951 | 0.977 | 0.987 |  | 0.99 |  | 0.993 | 0.995 | 0.996 | 0.997 | 0.997 | 0.996 | 0.996 | 0.997 | 0.996 | 0.996 | 0.996 |  | 0.996 |  | 0.997 |  | 0.997 |  | 0.996 |  |  | 0.997 |  | 0.995 |  | 0.995 |  | 0.923 | [80 empty] | PG、RP、MO | 10 | A
386 | IRG205 |  | Ge28Se60Sb12 |  | 174.43 | 93.63 |  | 0.0093 | 0.0171 | [21 empty] | 2.6423 |  | 2.6279 |  | 2.6222 |  | 2.6186 |  | 2.6157 |  | 2.6129 | 2.61 | 2.6068 | 2.6033 | 2.6011 | 2.5994 | 2.5952 | 2.5929 | 2.5905 | 2.585 | [7 empty] | 2.6191 | 0.089682 | 0.019616 | -0.00016512 | 1.702e-08 | -3.7872e-10 | [132 empty] | 86 | 78 | 72 |  | 70 | 70 | 70 | 70 | 70 | 6.1457e-05 | 1.0015e-07 | 4.9958e-10 | 1.7905e-05 | 4.3916e-09 | 0.9292 | 1 | 1 | 1 | 1 | 2 | 1 |  |  |  |  | 282 | 314 |  |  |  | 140 |  | 141 |  |  | 137.0132 | 138.6803 | 139.4902 | 140.2671 | 140.7166 | 140.9606 | 141.2216 | 141.4225 | 141.619 | 141.6561 | 141.6843 | 141.7864 | 141.859 | 142.1043 | 142.2267 | 142.2539 | 142.1954 | 142.0646 | 141.9587 | 141.9478 | 142.1033 |  |  |  | 0.33 | 132 | 996 | 21.33 | 8.53 |  |  |  | 0.25 | 9.71 |  |  |  |  | 4.68 |  |  |  | 0.719 | 0.709 | 0.893 | 0.916 | 0.746 | 0.752 | 0.879 |  | 0.982 |  | 0.997 | 0.998 | 0.999 | 0.999 | 0.999 | 0.999 | 0.999 | 0.999 | 0.998 | 0.997 | 0.987 |  | 0.985 |  | 0.996 |  | 0.998 |  | 0.996 |  |  | 0.994 |  | 0.992 |  | 0.996 |  | 0.947 | [80 empty] | PG、RP、MO | 13.5 | B
387 | IRG206 |  | Se60As40 |  | 169.31 | 137.71 |  | 0.0106 | 0.0129 | [21 empty] | 2.8197 |  | 2.8015 |  | 2.7947 |  | 2.7909 |  | 2.788 |  | 2.7856 | 2.7832 | 2.7807 | 2.7781 | 2.7764 | 2.7752 | 2.772 | 2.7703 | 2.7685 | 2.7646 | [7 empty] | 2.789 | 0.12023 | 0.014097 | -0.00011959 | 3.8786e-09 | -2.3184e-10 | [132 empty] | 51 | 42 | 37 |  | 34 | 32 | 32 | 32 | 32 | 2.6597e-05 | -3.3003e-08 | -2.135e-10 | 3.3559e-05 | 4.1823e-08 | 0.044897 | 1 | 1 | 1 | 1 | 2 | 1 |  |  |  |  | 184 | 216 |  |  |  | 206 |  | 208 |  |  | 202.8441 | 204.5111 | 205.3211 | 206.098 | 206.5475 | 206.7914 | 207.0525 | 207.2534 | 207.4499 | 207.487 | 207.5152 | 207.6172 | 207.6899 | 207.9352 | 208.0575 | 208.2085 | 208.5026 | 208.8954 | 209.479 | 209.7786 | 210.0934 |  |  |  | 0.24 | 118 |  | 18.5 | 6.95 |  |  |  | 0.331 | [5 empty] | 4.63 |  |  |  | 0.849 | 0.911 | 0.906 | 0.9 | 0.954 | 0.979 | 0.989 |  | 0.992 |  | 0.994 | 0.996 | 0.997 | 0.997 | 0.997 | 0.996 | 0.997 | 0.997 | 0.996 | 0.996 | 0.996 |  | 0.996 |  | 0.996 |  | 0.996 |  | 0.995 |  |  | 0.996 |  | 0.994 |  | 0.992 |  | 0.99 | [80 empty] | PG、RP、MO | 10 | MA
388 | IRG207 |  | Ge10Se50As40 |  | 200.23 | 154.57 |  | 0.0081 | 0.0104 | [21 empty] | 2.6413 |  | 2.6271 |  | 2.6219 |  | 2.619 |  | 2.6168 |  | 2.6149 | 2.613 | 2.611 | 2.6089 | 2.6075 | 2.6066 | 2.604 | 2.6026 | 2.6011 | 2.5979 | [7 empty] | 2.6179 | 0.087753 | 0.02748 | -9.727e-05 | 1.2742e-08 | -2.4376e-10 | [132 empty] | 29 | 22 | 18 |  | 17 | 17 | 17 |  |  | 1.4503e-05 | 3.4937e-08 | 2.4919e-10 | 1.3252e-05 | 2.4675e-08 | 0.9732 | 1 | 1 | 1 | 1 | 1 | 1 |  |  |  |  | 228 | 281 |  |  |  | 206 |  | 209 |  |  | 198.6921 | 201.3862 | 203.0956 | 204.1463 | 204.85 | 205.3819 | 205.9439 | 206.3871 | 207.0282 | 207.5829 | 208.17 | 208.5487 | 208.7692 | 209.4345 | 209.957 | 210.6439 | 211.4485 | 212.5896 | 213.5235 | 214.3648 | 214.5965 |  |  |  | 0.37 | 126 |  | 15.57 | 6.05 |  |  |  | 0.287 | [5 empty] | 4.49 |  |  |  | 0.526 | 0.865 | 0.912 | 0.902 | 0.853 | 0.873 | 0.941 |  | 0.983 |  | 0.99 | 0.996 | 0.998 | 0.998 | 0.992 | 0.996 | 0.997 | 0.998 | 0.998 | 0.996 | 0.985 |  | 0.982 |  | 0.996 |  | 0.996 |  | 0.995 |  |  | 0.996 |  | 0.994 |  | 0.992 |  | 0.99 | [80 empty] | PG、RP、MO | 12 | B
389 | IRG208 |  | As40S60 |  | 159.19 |  |  | 0.0089 |  |  |  | 2.4437 |  |  | 2.4816 | 2.5023 | 2.5121 |  | 2.5652 |  |  | 2.6133 | [8 empty] | 2.4318 | 2.4255 | 2.4217 |  | 2.4168 |  | 2.4128 |  | 2.4087 |  | 2.4043 | 2.3994 | 2.3936 | 2.387 |  | 2.3793 | 2.37 | [10 empty] | 2.4181 | 0.0581 | 0.0054198 | -0.00031062 | 2.2956e-07 | -2.8584e-09 | [134 empty] | -1.4 |  | -2.8 | -3.9 | -4 | -4.2 |  | -4.6412e-06 | 4.634e-09 | 2.5409e-11 | 2.4681e-05 | 4.4478e-08 | 5.9102e-08 | 1 | 1 | 1 | 1 | 4 | 2 |  |  |  |  | 205 | 227 |  |  |  | 218 |  | 221 |  |  | 209 | 210 | 212 | 213 | 214 | 215 | 216 | 217 | 218 | 218 | 219 | 220 | 221 | 222 | 223 | 224 | 231 | 236 | 241 | 246 | 254 |  |  |  |  | 112 |  | 17.1 | 6.5 |  |  |  | 0.3 | [5 empty] | 3.19 | [8 empty] | 0.678 | 0.82 | 0.795 | 0.928 | 0.929 | 0.916 | 0.932 | 0.967 | 0.992 | 0.999 | 0.999 | 0.999 | 0.999 | 0.999 | 0.999 | 0.999 |  | 0.999 |  | 0.999 |  | 0.999 |  | 0.999 |  |  | 0.999 |  | 0.999 |  | 0.999 |  | 0.999 | 0.999 |  | 0.996 | 0.833 | [76 empty] | PG、RP、MO | 12 | C
390 | IRG209 |  |  |  | 100.57 | 207.7 |  | 0.0215 | 0.0103 | [23 empty] | 3.1767 |  | 3.1622 |  | 3.1552 |  | 3.1507 |  | 3.1477 | 3.1452 | 3.1429 | 3.1408 | 3.1393 | 3.1385 | 3.1361 | 3.1349 | [9 empty] | 3.1454 | 0.28871 | -0.01764 | -7.2158e-05 | -7.1773e-09 | -2.3844e-10 | [133 empty] | 212 | 181 |  | 168 | 161 | 160 | 159 | 157 | 0.00011684 | 2.2093e-07 | -2.0949e-09 | 0.00013287 | 3.756e-07 | 0.29277 | 1 | 1 | 1 | 1 | 1 | 1 |  |  |  |  | 190 | 210 |  |  |  | 163 |  | 167 |  |  | 159.7 | 161.3 | 162.3 | 162.9 | 163.3 | 163.6 | 163.9 | 164.2 | 164.5 | 164.9 | 165.2 | 165.4 | 165.6 | 165.9 | 166.2 | 166.6 | 167.1 | 167.8 | 168.3 | 168.8 | 168.9 |  |  |  |  | 112 |  | 21.77 | 8.1 |  |  |  | 0.344 | [5 empty] | 5.31 |  |  |  | 0.858 | 0.926 | 0.933 | 0.838 | 0.609 | 0.761 | 0.91781 |  | 0.972 |  | 0.978 | 0.979 | 0.98 | 0.975 | 0.967 | 0.978 | 0.979 | 0.98 | 0.979 | 0.978 | 0.977 |  | 0.976 |  | 0.975 |  | 0.971 |  | 0.966 |  |  | 0.956 | [86 empty] | PG、RP、MO | 17 | B
Note on B180: Adminis数据有误
Note on B373: Adminis数据有误
Note on HN147: Administrator: 与ERP标准不同，样品长度的影响
Note on HN340: Administrator: 与ERP标准不同，样品长度的影响
Note on IX152: Administrator: 650-730，小原手册修改
Note on IX156: Administrator: Administrator: 650-720，小原手册修改
Note on IX345: Administrator: 650-730，小原手册修改
Note on IX349: Administrator: Administrator: 650-720，小原手册修改